## Sheet1
Index | Frequency (Hz) | Z' (Ω) | -Z'' (Ω) | Z (Ω) | -Phase (°) | Time (s)
2 | 79433 | 17.20286 | 1.767174 | 17.29339 | 5.865169 | 8.25215
3 | 63096 | 17.31325 | 2.120113 | 17.44258 | 6.981458 | 9.537175
4 | 50119 | 17.47827 | 2.551441 | 17.66351 | 8.305258 | 10.8422
5 | 39811 | 17.66425 | 3.065542 | 17.92828 | 9.845337 | 12.14722
6 | 31623 | 17.91696 | 3.682677 | 18.29152 | 11.61489 | 13.34724
7 | 25119 | 18.2454 | 4.414536 | 18.77186 | 13.60151 | 14.54227
8 | 19953 | 18.65009 | 5.276096 | 19.38203 | 15.79617 | 15.73729
9 | 15849 | 19.19399 | 6.287551 | 20.19759 | 18.13772 | 16.93731
10 | 12589 | 19.87122 | 7.454088 | 21.2233 | 20.56207 | 18.13234
11 | 10000 | 20.31651 | 8.781494 | 22.13313 | 23.37566 | 19.34236
12 | 7943.3 | 21.42939 | 10.27337 | 23.7647 | 25.61331 | 20.54238
13 | 6309.6 | 22.82196 | 11.9152 | 25.74517 | 27.56878 | 21.7274
14 | 5011.9 | 24.52665 | 13.67319 | 28.08046 | 29.13892 | 22.92742
15 | 3981.1 | 26.62071 | 15.53222 | 30.82065 | 30.26201 | 24.10744
16 | 3162.3 | 29.12979 | 17.41454 | 33.93833 | 30.87207 | 25.29247
17 | 2511.9 | 32.07633 | 19.25381 | 37.41123 | 30.97427 | 26.49749
18 | 1995.3 | 35.49759 | 20.95705 | 41.22229 | 30.55674 | 27.69251
19 | 1584.9 | 39.33004 | 22.36688 | 45.24521 | 29.62677 | 28.85253
20 | 1258.9 | 43.53489 | 23.41409 | 49.43183 | 28.27241 | 30.01255
21 | 1000 | 47.95751 | 23.9719 | 53.61506 | 26.5585 | 31.19758
22 | 794.33 | 52.4685 | 24.00122 | 57.69751 | 24.58128 | 32.5076
23 | 630.96 | 56.8733 | 23.4961 | 61.53567 | 22.44702 | 33.69262
24 | 501.19 | 61.04424 | 22.55159 | 65.07667 | 20.27575 | 34.89765
25 | 398.11 | 64.89871 | 21.26728 | 68.29451 | 18.14395 | 36.06767
26 | 316.23 | 68.30788 | 19.72922 | 71.09999 | 16.11019 | 37.26769
27 | 251.19 | 71.27043 | 18.04085 | 73.51834 | 14.20503 | 38.49271
28 | 199.53 | 73.80423 | 16.34904 | 75.59336 | 12.49041 | 39.68773
29 | 158.49 | 75.97098 | 14.70049 | 77.3802 | 10.95147 | 40.91775
30 | 125.89 | 77.75781 | 13.18131 | 78.86712 | 9.621172 | 42.18278
31 | 100 | 79.22859 | 11.83629 | 80.10784 | 8.496814 | 43.4428
32 | 79.433 | 80.53361 | 10.66133 | 81.23624 | 7.54117 | 44.72283
33 | 63.096 | 81.53984 | 9.721436 | 82.11731 | 6.798891 | 46.07285
34 | 50.119 | 82.50879 | 8.965639 | 82.99448 | 6.201589 | 47.42288
35 | 39.811 | 83.2337 | 8.439918 | 83.66051 | 5.790016 | 56.49805
36 | 31.623 | 84.03427 | 8.087986 | 84.4226 | 5.497572 | 57.99807
37 | 25.119 | 84.77363 | 7.881879 | 85.13925 | 5.311839 | 59.5431
38 | 19.953 | 85.49123 | 7.95326 | 85.86038 | 5.314936 | 61.31314
39 | 15.849 | 86.22471 | 8.222259 | 86.61585 | 5.447168 | 63.13817
40 | 12.589 | 87.10588 | 8.661263 | 87.53543 | 5.678468 | 65.0782
41 | 10 | 87.93468 | 9.296784 | 88.42476 | 6.035105 | 67.23324
42 | 7.9433 | 88.86193 | 10.17154 | 89.44218 | 6.529917 | 69.40329
43 | 6.3096 | 90.14588 | 11.25183 | 90.84538 | 7.11475 | 71.69833
44 | 5.0119 | 91.6214 | 12.49245 | 92.46915 | 7.764322 | 73.95837
45 | 3.9811 | 93.54762 | 13.83153 | 94.56462 | 8.41056 | 76.26341
46 | 3.1623 | 95.72802 | 15.34881 | 96.95071 | 9.109142 | 78.68346
47 | 2.5119 | 98.44081 | 16.7142 | 99.84968 | 9.636316 | 81.1585
48 | 1.9953 | 101.5529 | 17.86671 | 103.1126 | 9.978218 | 83.72355
49 | 1.5849 | 104.9549 | 18.48516 | 106.5703 | 9.988766 | 86.3886
50 | 1.2589 | 108.5342 | 18.73442 | 110.1392 | 9.793499 | 89.18365
51 | 1 | 112.1382 | 18.48505 | 113.6516 | 9.360555 | 92.31871
52 | 0.79433 | 115.4956 | 17.71001 | 116.8455 | 8.717787 | 95.48377
53 | 0.63096 | 118.5007 | 16.39438 | 119.6293 | 7.876779 | 98.90883
54 | 0.50119 | 120.9566 | 15.37475 | 121.9298 | 7.244 | 102.7189
55 | 0.39811 | 122.95 | 14.33229 | 123.7825 | 6.648967 | 106.894
56 | 0.31623 | 124.6038 | 13.32722 | 125.3145 | 6.104962 | 111.5941
57 | 0.25119 | 125.9488 | 12.91853 | 126.6096 | 5.856329 | 116.9242
58 | 0.19953 | 127.5056 | 12.29433 | 128.0969 | 5.507541 | 123.1193
59 | 0.15849 | 128.8733 | 12.81257 | 129.5087 | 5.677681 | 130.2944
60 | 0.12589 | 129.7098 | 12.73907 | 130.3338 | 5.609151 | 138.8096
61 | 0.1 | 131.0924 | 13.26432 | 131.7618 | 5.777691 | 148.9148
62 | 0.079433 | 133.0189 | 14.57732 | 133.8152 | 6.253997 | 161.125
63 | 0.063096 | 134.5181 | 16.89716 | 135.5752 | 7.159567 | 175.8953
64 | 0.050119 | 135.3702 | 19.1847 | 136.7229 | 8.066256 | 193.9306
65 | 0.039811 | 137.0763 | 21.06872 | 138.686 | 8.738022 | 216.081
66 | 0.031623 | 139.7912 | 23.81787 | 141.8058 | 9.669299 | 243.4065
67 | 0.025119 | 142.8749 | 27.39179 | 145.4769 | 10.85298 | 277.2221
68 | 0.019953 | 146.347 | 32.09867 | 149.8258 | 12.37094 | 319.2129
69 | 0.015849 | 150.6669 | 37.62477 | 155.2937 | 14.02123 | 371.5289
70 | 0.012589 | 154.3916 | 42.84412 | 160.226 | 15.50949 | 436.8201
71 | 0.01 | 159.0098 | 48.13108 | 166.1346 | 16.84067 | 518.4766