## unit
d32-cycle-0.2-200_127.0.0.1-BTS82-48-10-1-2818580157.xlsx
设备 | 48 | 10 | 1
启动时间 |  | 2023-05-13 01:16:38 |  | 结束时间 |  | 2023-05-13 01:25:30
NDA文件路径
单位方案清单
时间 | 电流 | 电压 | 容量 | 能量 | 功率 | 内阻 | 温度 | 气压
hh:mm:ss | mA | V | mAh | Wh | W | mΩ | ℃ | kPa

## test
测试信息
起始工步 |  | 1 | 电压上限 |  | - | 电池批号 |  | 2023-05-13 01-16-38
循环次数 |  | 1 | 电压下限 |  | - | 创建者 |  | huzhangtao
记录条件 |  | 30s/0.01V/0mA | 电流上限 |  | - | 备注 |  | -
电压量程 |  | 5V | 电流下限 |  | - | 电流量程 |  | +10/-10mA(1mA/5mA/10mA)
启动时间 |  | 2023-05-13 01:16:38 | 条码
工步方案
工步号 | 工步名称 | 工步时间(hh:mm:ss.ms) | 电压(V) | 倍率(C) | 电流(mA) | 截止电压(V) | 截止倍率(C) | 截止电流(mA) | 能量(Wh) | -ΔV(V) | 功率(W) | 负载(mΩ) | 容量(mAh) | 记录条件 | 辅助通道记录条件 | Max Vi(V) | Min Vi(V) | Max Ti(℃) | Min Ti(℃) | 分段记录1 | 分段记录2 | 电流量程(mA)
1 | 搁置 | 00:02:00.000 | [11 empty] | 30s/0.01V/0mA
2 | 搁置 | 00:01:00.000 | [11 empty] | 30s/0.01V/0mA
3 | 恒流放电 |  |  | 0.2006 | 0.19 | 1.7 | [7 empty] | 30s/0.01V/0mA
4 | 搁置 | 00:01:00.000 | [11 empty] | 30s/0.01V/0mA
5 | 恒流充电 |  |  | 0.2006 | 0.19 | 2.8 | [7 empty] | 30s/0.01V/0mA
6 | 循环 | 起始工步:2 | 循环次数:200
7 | 结束

## cycle
循环号 | 起始绝对时间 | 结束绝对时间 | 充电容量(mAh) | 放电容量(mAh) | 充电比容量(mAh/g) | 放电比容量(mAh/g) | 充放电效率(%) | 充电能量(Wh) | 放电能量(Wh) | 充电比能量(mWh/g) | 放电比能量(mWh/g) | 恒流充入比率(%) | 恒流充入容量(mAh) | 平台容量(mAh) | 平台比容量 | 平台容量效率(%) | 平台时间 | 充电电容(F) | 放电电容(F) | 中值电压(V) | 容量保持率(%) | 充电时间 | 放电时间 | 净放电容量(mAh) | 净放电能量(Wh) | 能量效率(%)
1 | 2023-05-13 01:16:38 | 2023-05-13 01:23:29 | 0.009 | 0 | 15.87 | 0.01 | 0.06 | 1.1e-05 | 0 | 19.32 | 0.01 | 100 | 0.009 | 0 | 0 | 0 | 00:00:00 | 0 | 0 | 0.8397 | 0 | 170100 | 100 | -0.009 | -1.1e-05 | 0.04

## step
工步号 | 工步序号 | 工步类型 | 工步时间 | 起始绝对时间 | 结束绝对时间 | 容量(mAh) | 比容量(mAh/g) | 充电容量(mAh) | 充电比容量(mAh/g) | 放电容量(mAh) | 放电比容量(mAh/g) | 净放电容量(mAh) | 能量(Wh) | 比能量(mWh/g) | 充电能量(Wh) | 充电比能量(mWh/g) | 放电能量(Wh) | 放电比能量(mWh/g) | 净放电能量(Wh) | 超级电容(F) | 起始电压(V) | 充电起始电压(V) | 放电起始电压(V) | 结束电压(V) | 充电终止电压(V) | 放电终止电压(V) | 充电中值电压(V) | 放电中值电压(V) | 起始电流(mA) | 结束电流(mA) | DCIR(mΩ)
1 | 1 | 搁置 | 00:02:00 | 2023-05-13 01:16:38 | 2023-05-13 01:18:38 | 0 | 0 | 0 | 0 | 0 | 0 | 0 | 0 | 0 | 0 | 0 | 0 | 0 | 0 | 0 | 0.8449 | 0 | 0 | 0.8459 | 0 | 0 | 0 | 0 | 0 | 0 | 0
2 | 2 | 搁置 | 00:01:00 | 2023-05-13 01:18:38 | 2023-05-13 01:19:38 | 0 | 0 | 0 | 0 | 0 | 0 | 0 | 0 | 0 | 0 | 0 | 0 | 0 | 0 | 0 | 0.8459 | 0 | 0 | 0.8461 | 0 | 0 | 0 | 0 | 0 | 0 | 0
3 | 3 | 恒流放电 | 00:00:00 | 2023-05-13 01:19:39 | 2023-05-13 01:19:39 | 0 | 0.01 | 0 | 0 | 0 | 0.01 | 0 | 0 | 0.01 | 0 | 0 | 0 | 0.01 | 0 | 0 | 0.8397 | 0 | 0.8397 | 0.8397 | 0 | 0.8397 | 0 | 0.8397 | -0.19 | -0.19 | 33709.05
4 | 4 | 搁置 | 00:01:00 | 2023-05-13 01:19:39 | 2023-05-13 01:20:39 | 0 | 0 | 0 | 0 | 0 | 0 | 0 | 0 | 0 | 0 | 0 | 0 | 0 | 0 | 0 | 0.843 | 0 | 0 | 0.8456 | 0 | 0 | 0 | 0 | 0 | 0 | 17381.23
5 | 5 | 恒流充电 | 00:02:50 | 2023-05-13 01:20:39 | 2023-05-13 01:23:29 | 0.009 | 15.87 | 0.009 | 15.87 | 0 | 0 | -0.009 | 1.1e-05 | 19.32 | 1.1e-05 | 19.32 | 0 | 0 | -1.1e-05 | 0 | 0.8508 | 0.8508 | 0 | 1.6086 | 1.6086 | 0 | 1.2041 | 0 | 0.19 | 0.19 | 27411.7

## record
数据序号 | 循环号 | 工步号 | 工步类型 | 时间 | 总时间 | 电流(mA) | 电压(V) | 容量(mAh) | 比容量(mAh/g) | 充电容量(mAh) | 充电比容量(mAh/g) | 放电容量(mAh) | 放电比容量(mAh/g) | 能量(Wh) | 比能量(mWh/g) | 充电能量(Wh) | 充电比能量(mWh/g) | 放电能量(Wh) | 放电比能量(mWh/g) | 绝对时间 | 功率(W) | dQ/dV(mAh/V) | dQm/dV(mAh/V.g) | 接触电阻(mΩ) | 模块启停开关
1 | 1 | 1 | 搁置 | 00:00:00 | 00:00:00 | 0 | 0.8449 | 0 | 0 | 0 | 0 | 0 | 0 | 0 | 0 | 0 | 0 | 0 | 0 | 2023-05-13 01:16:38 | 0 | 0 | 0 | 0 | 关闭
2 | 1 | 1 | 搁置 | 00:00:30 | 00:00:30 | 0 | 0.8454 | 0 | 0 | 0 | 0 | 0 | 0 | 0 | 0 | 0 | 0 | 0 | 0 | 2023-05-13 01:17:08 | 0 | 0 | 0 | 0 | 关闭
3 | 1 | 1 | 搁置 | 00:01:00 | 00:01:00 | 0 | 0.8457 | 0 | 0 | 0 | 0 | 0 | 0 | 0 | 0 | 0 | 0 | 0 | 0 | 2023-05-13 01:17:38 | 0 | 0 | 0 | 0 | 关闭
4 | 1 | 1 | 搁置 | 00:01:30 | 00:01:30 | 0 | 0.8458 | 0 | 0 | 0 | 0 | 0 | 0 | 0 | 0 | 0 | 0 | 0 | 0 | 2023-05-13 01:18:08 | 0 | 0 | 0 | 0 | 关闭
5 | 1 | 1 | 搁置 | 00:02:00 | 00:02:00 | 0 | 0.8459 | 0 | 0 | 0 | 0 | 0 | 0 | 0 | 0 | 0 | 0 | 0 | 0 | 2023-05-13 01:18:38 | 0 | 0 | 0 | 0 | 关闭
6 | 1 | 2 | 搁置 | 00:00:00 | 00:02:00 | 0 | 0.8459 | 0 | 0 | 0 | 0 | 0 | 0 | 0 | 0 | 0 | 0 | 0 | 0 | 2023-05-13 01:18:38 | 0 | 0 | 0 | 0 | 关闭
7 | 1 | 2 | 搁置 | 00:00:30 | 00:02:30 | 0 | 0.8461 | 0 | 0 | 0 | 0 | 0 | 0 | 0 | 0 | 0 | 0 | 0 | 0 | 2023-05-13 01:19:08 | 0 | 0 | 0 | 0 | 关闭
8 | 1 | 2 | 搁置 | 00:01:00 | 00:03:00 | 0 | 0.8461 | 0 | 0 | 0 | 0 | 0 | 0 | 0 | 0 | 0 | 0 | 0 | 0 | 2023-05-13 01:19:38 | 0 | 0 | 0 | 0 | 关闭
9 | 1 | 3 | 恒流放电 | 00:00:00 | 00:03:00 | -0.1899 | 0.8397 | 0 | 0 | 0 | 0 | 0 | 0 | 0 | 0 | 0 | 0 | 0 | 0 | 2023-05-13 01:19:39 | -0.0001594 | 0 | 0 | 0 | 关闭
10 | 1 | 3 | 恒流放电 | 00:00:00 | 00:03:00 | -0.1899 | 0.8397 | 0 | 0.01 | 0 | 0 | 0 | 0.01 | 0 | 0.01 | 0 | 0 | 0 | 0.01 | 2023-05-13 01:19:39 | -0.0001594 | 0 | 0 | 0 | 关闭
11 | 1 | 4 | 搁置 | 00:00:00 | 00:03:00 | 0 | 0.843 | 0 | 0 | 0 | 0 | 0 | 0 | 0 | 0 | 0 | 0 | 0 | 0 | 2023-05-13 01:19:39 | 0 | 0 | 0 | 0 | 关闭
12 | 1 | 4 | 搁置 | 00:00:30 | 00:03:30 | 0 | 0.8455 | 0 | 0 | 0 | 0 | 0 | 0 | 0 | 0 | 0 | 0 | 0 | 0 | 2023-05-13 01:20:09 | 0 | 0 | 0 | 0 | 关闭
13 | 1 | 4 | 搁置 | 00:01:00 | 00:04:00 | 0 | 0.8456 | 0 | 0 | 0 | 0 | 0 | 0 | 0 | 0 | 0 | 0 | 0 | 0 | 2023-05-13 01:20:39 | 0 | 0 | 0 | 0 | 关闭
14 | 1 | 5 | 恒流充电 | 00:00:00 | 00:04:00 | 0.1897 | 0.8508 | 0 | 0 | 0 | 0 | 0 | 0 | 0 | 0 | 0 | 0 | 0 | 0 | 2023-05-13 01:20:39 | 0.0001614 | 0 | 0 | 0 | 关闭
15 | 1 | 5 | 恒流充电 | 00:00:01 | 00:04:01 | 0.19 | 0.8613 | 0.0001 | 0.09 | 0.0001 | 0.09 | 0 | 0 | 0 | 0.08 | 0 | 0.08 | 0 | 0 | 2023-05-13 01:20:40 | 0.0001637 | 0.005 | 8.8846 | 0 | 关闭
16 | 1 | 5 | 恒流充电 | 00:00:02 | 00:04:02 | 0.19 | 0.8716 | 0.0001 | 0.23 | 0.0001 | 0.23 | 0 | 0 | 1e-07 | 0.2 | 1e-07 | 0.2 | 0 | 0 | 2023-05-13 01:20:41 | 0.0001656 | 0.0077 | 13.5902 | 0 | 关闭
17 | 1 | 5 | 恒流充电 | 00:00:04 | 00:04:04 | 0.19 | 0.8816 | 0.0002 | 0.39 | 0.0002 | 0.39 | 0 | 0 | 2e-07 | 0.34 | 2e-07 | 0.34 | 0 | 0 | 2023-05-13 01:20:43 | 0.0001675 | 0.009 | 15.8642 | 0 | 关闭
18 | 1 | 5 | 恒流充电 | 00:00:06 | 00:04:06 | 0.19 | 0.8919 | 0.0003 | 0.57 | 0.0003 | 0.57 | 0 | 0 | 3e-07 | 0.5 | 3e-07 | 0.5 | 0 | 0 | 2023-05-13 01:20:45 | 0.0001695 | 0.0097 | 17.214 | 0 | 关闭
19 | 1 | 5 | 恒流充电 | 00:00:08 | 00:04:08 | 0.19 | 0.902 | 0.0004 | 0.76 | 0.0004 | 0.76 | 0 | 0 | 4e-07 | 0.67 | 4e-07 | 0.67 | 0 | 0 | 2023-05-13 01:20:47 | 0.0001714 | 0.0105 | 18.4797 | 0 | 关闭
20 | 1 | 5 | 恒流充电 | 00:00:10 | 00:04:10 | 0.19 | 0.9123 | 0.0005 | 0.96 | 0.0005 | 0.96 | 0 | 0 | 5e-07 | 0.85 | 5e-07 | 0.85 | 0 | 0 | 2023-05-13 01:20:49 | 0.0001734 | 0.0113 | 19.9328 | 0 | 关闭
21 | 1 | 5 | 恒流充电 | 00:00:12 | 00:04:12 | 0.19 | 0.9225 | 0.0007 | 1.17 | 0.0007 | 1.17 | 0 | 0 | 6e-07 | 1.04 | 6e-07 | 1.04 | 0 | 0 | 2023-05-13 01:20:51 | 0.0001753 | 0.0114 | 20.1273 | 0 | 关闭
22 | 1 | 5 | 恒流充电 | 00:00:14 | 00:04:14 | 0.19 | 0.9328 | 0.0008 | 1.38 | 0.0008 | 1.38 | 0 | 0 | 7e-07 | 1.24 | 7e-07 | 1.24 | 0 | 0 | 2023-05-13 01:20:54 | 0.0001772 | 0.0118 | 20.8392 | 0 | 关闭
23 | 1 | 5 | 恒流充电 | 00:00:17 | 00:04:17 | 0.19 | 0.9432 | 0.0009 | 1.61 | 0.0009 | 1.61 | 0 | 0 | 8e-07 | 1.45 | 8e-07 | 1.45 | 0 | 0 | 2023-05-13 01:20:56 | 0.0001792 | 0.0122 | 21.5352 | 0 | 关闭
24 | 1 | 5 | 恒流充电 | 00:00:19 | 00:04:19 | 0.19 | 0.9532 | 0.001 | 1.83 | 0.001 | 1.83 | 0 | 0 | 9e-07 | 1.66 | 9e-07 | 1.66 | 0 | 0 | 2023-05-13 01:20:58 | 0.0001811 | 0.0127 | 22.3971 | 0 | 关闭
25 | 1 | 5 | 恒流充电 | 00:00:22 | 00:04:22 | 0.19 | 0.9635 | 0.0012 | 2.06 | 0.0012 | 2.06 | 0 | 0 | 1.1e-06 | 1.89 | 1.1e-06 | 1.89 | 0 | 0 | 2023-05-13 01:21:01 | 0.0001831 | 0.0128 | 22.6507 | 0 | 关闭
26 | 1 | 5 | 恒流充电 | 00:00:24 | 00:04:24 | 0.19 | 0.9738 | 0.0013 | 2.3 | 0.0013 | 2.3 | 0 | 0 | 1.2e-06 | 2.12 | 1.2e-06 | 2.12 | 0 | 0 | 2023-05-13 01:21:03 | 0.000185 | 0.0133 | 23.5566 | 0 | 关闭
27 | 1 | 5 | 恒流充电 | 00:00:27 | 00:04:27 | 0.19 | 0.984 | 0.0014 | 2.55 | 0.0014 | 2.55 | 0 | 0 | 1.3e-06 | 2.36 | 1.3e-06 | 2.36 | 0 | 0 | 2023-05-13 01:21:06 | 0.000187 | 0.0135 | 23.7866 | 0 | 关闭
28 | 1 | 5 | 恒流充电 | 00:00:30 | 00:04:30 | 0.19 | 0.9944 | 0.0016 | 2.8 | 0.0016 | 2.8 | 0 | 0 | 1.5e-06 | 2.61 | 1.5e-06 | 2.61 | 0 | 0 | 2023-05-13 01:21:09 | 0.0001889 | 0.0137 | 24.2274 | 0 | 关闭
29 | 1 | 5 | 恒流充电 | 00:00:32 | 00:04:32 | 0.19 | 1.0045 | 0.0017 | 3.05 | 0.0017 | 3.05 | 0 | 0 | 1.6e-06 | 2.86 | 1.6e-06 | 2.86 | 0 | 0 | 2023-05-13 01:21:11 | 0.0001909 | 0.0141 | 24.9465 | 0 | 关闭
30 | 1 | 5 | 恒流充电 | 00:00:35 | 00:04:35 | 0.19 | 1.0145 | 0.0019 | 3.3 | 0.0019 | 3.3 | 0 | 0 | 1.8e-06 | 3.11 | 1.8e-06 | 3.11 | 0 | 0 | 2023-05-13 01:21:14 | 0.0001928 | 0.0143 | 25.1969 | 0 | 关闭
31 | 1 | 5 | 恒流充电 | 00:00:38 | 00:04:38 | 0.19 | 1.0247 | 0.002 | 3.56 | 0.002 | 3.56 | 0 | 0 | 1.9e-06 | 3.38 | 1.9e-06 | 3.38 | 0 | 0 | 2023-05-13 01:21:17 | 0.0001947 | 0.0145 | 25.6172 | 0 | 关闭
32 | 1 | 5 | 恒流充电 | 00:00:41 | 00:04:41 | 0.19 | 1.0347 | 0.0022 | 3.83 | 0.0022 | 3.83 | 0 | 0 | 2.1e-06 | 3.65 | 2.1e-06 | 3.65 | 0 | 0 | 2023-05-13 01:21:20 | 0.0001966 | 0.0148 | 26.1296 | 0 | 关闭
33 | 1 | 5 | 恒流充电 | 00:00:43 | 00:04:43 | 0.19 | 1.0448 | 0.0023 | 4.09 | 0.0023 | 4.09 | 0 | 0 | 2.2e-06 | 3.92 | 2.2e-06 | 3.92 | 0 | 0 | 2023-05-13 01:21:23 | 0.0001985 | 0.0146 | 25.8699 | 0 | 关闭
34 | 1 | 5 | 恒流充电 | 00:00:46 | 00:04:46 | 0.19 | 1.0549 | 0.0025 | 4.36 | 0.0025 | 4.36 | 0 | 0 | 2.4e-06 | 4.2 | 2.4e-06 | 4.2 | 0 | 0 | 2023-05-13 01:21:25 | 0.0002004 | 0.0152 | 26.7943 | 0 | 关闭
35 | 1 | 5 | 恒流充电 | 00:00:49 | 00:04:49 | 0.19 | 1.065 | 0.0026 | 4.62 | 0.0026 | 4.62 | 0 | 0 | 2.5e-06 | 4.48 | 2.5e-06 | 4.48 | 0 | 0 | 2023-05-13 01:21:28 | 0.0002024 | 0.0146 | 25.8709 | 0 | 关闭
36 | 1 | 5 | 恒流充电 | 00:00:52 | 00:04:52 | 0.19 | 1.0753 | 0.0028 | 4.89 | 0.0028 | 4.89 | 0 | 0 | 2.7e-06 | 4.77 | 2.7e-06 | 4.77 | 0 | 0 | 2023-05-13 01:21:31 | 0.0002043 | 0.0149 | 26.274 | 0 | 关闭
37 | 1 | 5 | 恒流充电 | 00:00:55 | 00:04:55 | 0.19 | 1.0853 | 0.0029 | 5.15 | 0.0029 | 5.15 | 0 | 0 | 2.9e-06 | 5.05 | 2.9e-06 | 5.05 | 0 | 0 | 2023-05-13 01:21:34 | 0.0002062 | 0.0148 | 26.1296 | 0 | 关闭
38 | 1 | 5 | 恒流充电 | 00:00:58 | 00:04:58 | 0.19 | 1.0953 | 0.0031 | 5.41 | 0.0031 | 5.41 | 0 | 0 | 3e-06 | 5.34 | 3e-06 | 5.34 | 0 | 0 | 2023-05-13 01:21:37 | 0.0002081 | 0.0148 | 26.1291 | 0 | 关闭
39 | 1 | 5 | 恒流充电 | 00:01:00 | 00:05:00 | 0.19 | 1.1025 | 0.0032 | 5.6 | 0.0032 | 5.6 | 0 | 0 | 3.1e-06 | 5.54 | 3.1e-06 | 5.54 | 0 | 0 | 2023-05-13 01:21:39 | 0.0002095 | 0.0147 | 25.9223 | 0 | 关闭
40 | 1 | 5 | 恒流充电 | 00:01:02 | 00:05:02 | 0.19 | 1.1127 | 0.0033 | 5.86 | 0.0033 | 5.86 | 0 | 0 | 3.3e-06 | 5.83 | 3.3e-06 | 5.83 | 0 | 0 | 2023-05-13 01:21:42 | 0.0002114 | 0.0145 | 25.6168 | 0 | 关闭
41 | 1 | 5 | 恒流充电 | 00:01:05 | 00:05:05 | 0.19 | 1.1227 | 0.0035 | 6.11 | 0.0035 | 6.11 | 0 | 0 | 3.5e-06 | 6.11 | 3.5e-06 | 6.11 | 0 | 0 | 2023-05-13 01:21:44 | 0.0002133 | 0.0143 | 25.1955 | 0 | 关闭
42 | 1 | 5 | 恒流充电 | 00:01:08 | 00:05:08 | 0.19 | 1.1327 | 0.0036 | 6.36 | 0.0036 | 6.36 | 0 | 0 | 3.6e-06 | 6.4 | 3.6e-06 | 6.4 | 0 | 0 | 2023-05-13 01:21:47 | 0.0002152 | 0.0143 | 25.1964 | 0 | 关闭
43 | 1 | 5 | 恒流充电 | 00:01:10 | 00:05:11 | 0.19 | 1.143 | 0.0037 | 6.62 | 0.0037 | 6.62 | 0 | 0 | 3.8e-06 | 6.69 | 3.8e-06 | 6.69 | 0 | 0 | 2023-05-13 01:21:50 | 0.0002172 | 0.0138 | 24.4621 | 0 | 关闭
44 | 1 | 5 | 恒流充电 | 00:01:13 | 00:05:13 | 0.19 | 1.1533 | 0.0039 | 6.87 | 0.0039 | 6.87 | 0 | 0 | 3.9e-06 | 6.98 | 3.9e-06 | 6.98 | 0 | 0 | 2023-05-13 01:21:52 | 0.0002191 | 0.0138 | 24.4621 | 0 | 关闭
45 | 1 | 5 | 恒流充电 | 00:01:16 | 00:05:16 | 0.19 | 1.1635 | 0.004 | 7.11 | 0.004 | 7.11 | 0 | 0 | 4.1e-06 | 7.26 | 4.1e-06 | 7.26 | 0 | 0 | 2023-05-13 01:21:55 | 0.0002211 | 0.0135 | 23.7866 | 0 | 关闭
46 | 1 | 5 | 恒流充电 | 00:01:18 | 00:05:18 | 0.19 | 1.1737 | 0.0042 | 7.35 | 0.0042 | 7.35 | 0 | 0 | 4.3e-06 | 7.54 | 4.3e-06 | 7.54 | 0 | 0 | 2023-05-13 01:21:58 | 0.000223 | 0.0135 | 23.7871 | 0 | 关闭
47 | 1 | 5 | 恒流充电 | 00:01:21 | 00:05:21 | 0.19 | 1.1837 | 0.0043 | 7.59 | 0.0043 | 7.59 | 0 | 0 | 4.4e-06 | 7.82 | 4.4e-06 | 7.82 | 0 | 0 | 2023-05-13 01:22:00 | 0.0002249 | 0.0132 | 23.3297 | 0 | 关闭
48 | 1 | 5 | 恒流充电 | 00:01:23 | 00:05:23 | 0.19 | 1.1938 | 0.0044 | 7.82 | 0.0044 | 7.82 | 0 | 0 | 4.6e-06 | 8.09 | 4.6e-06 | 8.09 | 0 | 0 | 2023-05-13 01:22:03 | 0.0002268 | 0.0131 | 23.0987 | 0 | 关闭
49 | 1 | 5 | 恒流充电 | 00:01:26 | 00:05:26 | 0.19 | 1.2041 | 0.0046 | 8.05 | 0.0046 | 8.05 | 0 | 0 | 4.7e-06 | 8.37 | 4.7e-06 | 8.37 | 0 | 0 | 2023-05-13 01:22:05 | 0.0002288 | 0.0128 | 22.6502 | 0 | 关闭
50 | 1 | 5 | 恒流充电 | 00:01:28 | 00:05:28 | 0.19 | 1.2144 | 0.0047 | 8.29 | 0.0047 | 8.29 | 0 | 0 | 4.9e-06 | 8.65 | 4.9e-06 | 8.65 | 0 | 0 | 2023-05-13 01:22:08 | 0.0002308 | 0.0128 | 22.6502 | 0 | 关闭
51 | 1 | 5 | 恒流充电 | 00:01:30 | 00:05:30 | 0.19 | 1.2196 | 0.0048 | 8.4 | 0.0048 | 8.4 | 0 | 0 | 5e-06 | 8.79 | 5e-06 | 8.79 | 0 | 0 | 2023-05-13 01:22:09 | 0.0002317 | 0.0122 | 21.5347 | 0 | 关闭
52 | 1 | 5 | 恒流充电 | 00:01:32 | 00:05:32 | 0.19 | 1.2296 | 0.0049 | 8.62 | 0.0049 | 8.62 | 0 | 0 | 5.1e-06 | 9.06 | 5.1e-06 | 9.06 | 0 | 0 | 2023-05-13 01:22:11 | 0.0002336 | 0.0127 | 22.3961 | 0 | 关闭
53 | 1 | 5 | 恒流充电 | 00:01:34 | 00:05:34 | 0.19 | 1.2398 | 0.005 | 8.84 | 0.005 | 8.84 | 0 | 0 | 5.3e-06 | 9.33 | 5.3e-06 | 9.33 | 0 | 0 | 2023-05-13 01:22:13 | 0.0002356 | 0.0119 | 21.0436 | 0 | 关闭
54 | 1 | 5 | 恒流充电 | 00:01:37 | 00:05:37 | 0.19 | 1.2498 | 0.0051 | 9.05 | 0.0051 | 9.05 | 0 | 0 | 5.4e-06 | 9.6 | 5.4e-06 | 9.6 | 0 | 0 | 2023-05-13 01:22:16 | 0.0002375 | 0.0121 | 21.4654 | 0 | 关闭
55 | 1 | 5 | 恒流充电 | 00:01:39 | 00:05:39 | 0.19 | 1.2598 | 0.0052 | 9.27 | 0.0052 | 9.27 | 0 | 0 | 5.6e-06 | 9.87 | 5.6e-06 | 9.87 | 0 | 0 | 2023-05-13 01:22:18 | 0.0002394 | 0.0121 | 21.4664 | 0 | 关闭
56 | 1 | 5 | 恒流充电 | 00:01:41 | 00:05:41 | 0.19 | 1.2698 | 0.0054 | 9.47 | 0.0054 | 9.47 | 0 | 0 | 5.7e-06 | 10.13 | 5.7e-06 | 10.13 | 0 | 0 | 2023-05-13 01:22:20 | 0.0002413 | 0.0116 | 20.5323 | 0 | 关闭
57 | 1 | 5 | 恒流充电 | 00:01:43 | 00:05:43 | 0.19 | 1.28 | 0.0055 | 9.69 | 0.0055 | 9.69 | 0 | 0 | 5.9e-06 | 10.4 | 5.9e-06 | 10.4 | 0 | 0 | 2023-05-13 01:22:23 | 0.0002432 | 0.0119 | 21.0455 | 0 | 关闭
58 | 1 | 5 | 恒流充电 | 00:01:46 | 00:05:46 | 0.19 | 1.2902 | 0.0056 | 9.89 | 0.0056 | 9.89 | 0 | 0 | 6e-06 | 10.66 | 6e-06 | 10.66 | 0 | 0 | 2023-05-13 01:22:25 | 0.0002452 | 0.0114 | 20.1306 | 0 | 关闭
59 | 1 | 5 | 恒流充电 | 00:01:48 | 00:05:48 | 0.1901 | 1.3004 | 0.0057 | 10.1 | 0.0057 | 10.1 | 0 | 0 | 6.2e-06 | 10.93 | 6.2e-06 | 10.93 | 0 | 0 | 2023-05-13 01:22:27 | 0.0002471 | 0.0114 | 20.1306 | 0 | 关闭
60 | 1 | 5 | 恒流充电 | 00:01:50 | 00:05:50 | 0.19 | 1.3105 | 0.0058 | 10.3 | 0.0058 | 10.3 | 0 | 0 | 6.3e-06 | 11.2 | 6.3e-06 | 11.2 | 0 | 0 | 2023-05-13 01:22:29 | 0.000249 | 0.0115 | 20.3295 | 0 | 关闭
61 | 1 | 5 | 恒流充电 | 00:01:52 | 00:05:52 | 0.19 | 1.3206 | 0.0059 | 10.5 | 0.0059 | 10.5 | 0 | 0 | 6.5e-06 | 11.46 | 6.5e-06 | 11.46 | 0 | 0 | 2023-05-13 01:22:31 | 0.000251 | 0.011 | 19.4051 | 0 | 关闭
62 | 1 | 5 | 恒流充电 | 00:01:54 | 00:05:54 | 0.19 | 1.3311 | 0.0061 | 10.7 | 0.0061 | 10.7 | 0 | 0 | 6.6e-06 | 11.73 | 6.6e-06 | 11.73 | 0 | 0 | 2023-05-13 01:22:33 | 0.0002529 | 0.0111 | 19.555 | 0 | 关闭
63 | 1 | 5 | 恒流充电 | 00:01:56 | 00:05:57 | 0.19 | 1.3415 | 0.0062 | 10.91 | 0.0062 | 10.91 | 0 | 0 | 6.8e-06 | 12 | 6.8e-06 | 12 | 0 | 0 | 2023-05-13 01:22:36 | 0.0002549 | 0.0112 | 19.7435 | 0 | 关闭
64 | 1 | 5 | 恒流充电 | 00:01:59 | 00:05:59 | 0.19 | 1.3517 | 0.0063 | 11.11 | 0.0063 | 11.11 | 0 | 0 | 6.9e-06 | 12.27 | 6.9e-06 | 12.27 | 0 | 0 | 2023-05-13 01:22:38 | 0.0002569 | 0.0109 | 19.2153 | 0 | 关闭
65 | 1 | 5 | 恒流充电 | 00:02:00 | 00:06:00 | 0.1901 | 1.3566 | 0.0063 | 11.2 | 0.0063 | 11.2 | 0 | 0 | 7e-06 | 12.39 | 7e-06 | 12.39 | 0 | 0 | 2023-05-13 01:22:39 | 0.0002578 | 0.0108 | 19.0485 | 0 | 关闭
66 | 1 | 5 | 恒流充电 | 00:02:02 | 00:06:02 | 0.1901 | 1.3668 | 0.0064 | 11.39 | 0.0064 | 11.39 | 0 | 0 | 7.2e-06 | 12.66 | 7.2e-06 | 12.66 | 0 | 0 | 2023-05-13 01:22:41 | 0.0002598 | 0.0109 | 19.2158 | 0 | 关闭
67 | 1 | 5 | 恒流充电 | 00:02:04 | 00:06:04 | 0.19 | 1.377 | 0.0066 | 11.59 | 0.0066 | 11.59 | 0 | 0 | 7.3e-06 | 12.93 | 7.3e-06 | 12.93 | 0 | 0 | 2023-05-13 01:22:43 | 0.0002617 | 0.0109 | 19.2158 | 0 | 关闭
68 | 1 | 5 | 恒流充电 | 00:02:06 | 00:06:06 | 0.19 | 1.3874 | 0.0067 | 11.79 | 0.0067 | 11.79 | 0 | 0 | 7.5e-06 | 13.2 | 7.5e-06 | 13.2 | 0 | 0 | 2023-05-13 01:22:45 | 0.0002637 | 0.0107 | 18.8458 | 0 | 关闭
69 | 1 | 5 | 恒流充电 | 00:02:08 | 00:06:08 | 0.19 | 1.3975 | 0.0068 | 11.97 | 0.0068 | 11.97 | 0 | 0 | 7.6e-06 | 13.46 | 7.6e-06 | 13.46 | 0 | 0 | 2023-05-13 01:22:47 | 0.0002656 | 0.0105 | 18.4817 | 0 | 关闭
70 | 1 | 5 | 恒流充电 | 00:02:10 | 00:06:10 | 0.19 | 1.4078 | 0.0069 | 12.17 | 0.0069 | 12.17 | 0 | 0 | 7.8e-06 | 13.73 | 7.8e-06 | 13.73 | 0 | 0 | 2023-05-13 01:22:49 | 0.0002675 | 0.0108 | 19.0283 | 0 | 关闭
71 | 1 | 5 | 恒流充电 | 00:02:12 | 00:06:12 | 0.19 | 1.4179 | 0.007 | 12.36 | 0.007 | 12.36 | 0 | 0 | 7.9e-06 | 14 | 7.9e-06 | 14 | 0 | 0 | 2023-05-13 01:22:51 | 0.0002694 | 0.0105 | 18.4817 | 0 | 关闭
72 | 1 | 5 | 恒流充电 | 00:02:14 | 00:06:14 | 0.1901 | 1.4279 | 0.0071 | 12.54 | 0.0071 | 12.54 | 0 | 0 | 8.1e-06 | 14.26 | 8.1e-06 | 14.26 | 0 | 0 | 2023-05-13 01:22:53 | 0.0002714 | 0.0106 | 18.666 | 0 | 关闭
73 | 1 | 5 | 恒流充电 | 00:02:16 | 00:06:16 | 0.19 | 1.4383 | 0.0072 | 12.74 | 0.0072 | 12.74 | 0 | 0 | 8.2e-06 | 14.55 | 8.2e-06 | 14.55 | 0 | 0 | 2023-05-13 01:22:55 | 0.0002733 | 0.0107 | 18.8463 | 0 | 关闭
74 | 1 | 5 | 恒流充电 | 00:02:18 | 00:06:18 | 0.19 | 1.4487 | 0.0073 | 12.93 | 0.0073 | 12.93 | 0 | 0 | 8.4e-06 | 14.83 | 8.4e-06 | 14.83 | 0 | 0 | 2023-05-13 01:22:57 | 0.0002753 | 0.0107 | 18.8458 | 0 | 关闭
75 | 1 | 5 | 恒流充电 | 00:02:20 | 00:06:20 | 0.19 | 1.4589 | 0.0074 | 13.12 | 0.0074 | 13.12 | 0 | 0 | 8.5e-06 | 15.1 | 8.5e-06 | 15.1 | 0 | 0 | 2023-05-13 01:22:59 | 0.0002772 | 0.0104 | 18.3 | 0 | 关闭
76 | 1 | 5 | 恒流充电 | 00:02:22 | 00:06:22 | 0.19 | 1.4689 | 0.0075 | 13.31 | 0.0075 | 13.31 | 0 | 0 | 8.7e-06 | 15.37 | 8.7e-06 | 15.37 | 0 | 0 | 2023-05-13 01:23:01 | 0.0002791 | 0.0106 | 18.666 | 0 | 关闭
77 | 1 | 5 | 恒流充电 | 00:02:24 | 00:06:24 | 0.19 | 1.479 | 0.0076 | 13.49 | 0.0076 | 13.49 | 0 | 0 | 8.9e-06 | 15.65 | 8.9e-06 | 15.65 | 0 | 0 | 2023-05-13 01:23:03 | 0.0002811 | 0.0105 | 18.4817 | 0 | 关闭
78 | 1 | 5 | 恒流充电 | 00:02:26 | 00:06:26 | 0.19 | 1.4891 | 0.0077 | 13.68 | 0.0077 | 13.68 | 0 | 0 | 9e-06 | 15.93 | 9e-06 | 15.93 | 0 | 0 | 2023-05-13 01:23:05 | 0.000283 | 0.0105 | 18.4812 | 0 | 关闭
79 | 1 | 5 | 恒流充电 | 00:02:28 | 00:06:28 | 0.19 | 1.4993 | 0.0078 | 13.87 | 0.0078 | 13.87 | 0 | 0 | 9.2e-06 | 16.2 | 9.2e-06 | 16.2 | 0 | 0 | 2023-05-13 01:23:07 | 0.0002849 | 0.0104 | 18.3 | 0 | 关闭
80 | 1 | 5 | 恒流充电 | 00:02:30 | 00:06:30 | 0.19 | 1.5062 | 0.0079 | 14 | 0.0079 | 14 | 0 | 0 | 9.3e-06 | 16.4 | 9.3e-06 | 16.4 | 0 | 0 | 2023-05-13 01:23:09 | 0.0002862 | 0.0107 | 18.9373 | 0 | 关闭
81 | 1 | 5 | 恒流充电 | 00:02:32 | 00:06:32 | 0.19 | 1.5165 | 0.008 | 14.19 | 0.008 | 14.19 | 0 | 0 | 9.4e-06 | 16.68 | 9.4e-06 | 16.68 | 0 | 0 | 2023-05-13 01:23:11 | 0.0002882 | 0.0103 | 18.1228 | 0 | 关闭
82 | 1 | 5 | 恒流充电 | 00:02:34 | 00:06:34 | 0.19 | 1.5265 | 0.0081 | 14.37 | 0.0081 | 14.37 | 0 | 0 | 9.6e-06 | 16.97 | 9.6e-06 | 16.97 | 0 | 0 | 2023-05-13 01:23:13 | 0.0002901 | 0.0106 | 18.666 | 0 | 关闭
83 | 1 | 5 | 恒流充电 | 00:02:36 | 00:06:36 | 0.1901 | 1.5369 | 0.0082 | 14.56 | 0.0082 | 14.56 | 0 | 0 | 9.8e-06 | 17.25 | 9.8e-06 | 17.25 | 0 | 0 | 2023-05-13 01:23:15 | 0.0002921 | 0.0102 | 17.9486 | 0 | 关闭
84 | 1 | 5 | 恒流充电 | 00:02:38 | 00:06:38 | 0.19 | 1.5474 | 0.0083 | 14.75 | 0.0083 | 14.75 | 0 | 0 | 9.9e-06 | 17.55 | 9.9e-06 | 17.55 | 0 | 0 | 2023-05-13 01:23:17 | 0.0002941 | 0.0106 | 18.6663 | 0 | 关闭
85 | 1 | 5 | 恒流充电 | 00:02:40 | 00:06:40 | 0.1901 | 1.5576 | 0.0085 | 14.94 | 0.0085 | 14.94 | 0 | 0 | 1.01e-05 | 17.84 | 1.01e-05 | 17.84 | 0 | 0 | 2023-05-13 01:23:19 | 0.000296 | 0.0104 | 18.3005 | 0 | 关闭
86 | 1 | 5 | 恒流充电 | 00:02:42 | 00:06:42 | 0.1901 | 1.568 | 0.0086 | 15.13 | 0.0086 | 15.13 | 0 | 0 | 1.03e-05 | 18.14 | 1.03e-05 | 18.14 | 0 | 0 | 2023-05-13 01:23:21 | 0.000298 | 0.0102 | 17.9486 | 0 | 关闭
87 | 1 | 5 | 恒流充电 | 00:02:44 | 00:06:44 | 0.19 | 1.5781 | 0.0087 | 15.31 | 0.0087 | 15.31 | 0 | 0 | 1.04e-05 | 18.43 | 1.04e-05 | 18.43 | 0 | 0 | 2023-05-13 01:23:23 | 0.0002999 | 0.0105 | 18.4812 | 0 | 关闭
88 | 1 | 5 | 恒流充电 | 00:02:46 | 00:06:46 | 0.19 | 1.5883 | 0.0088 | 15.5 | 0.0088 | 15.5 | 0 | 0 | 1.06e-05 | 18.73 | 1.06e-05 | 18.73 | 0 | 0 | 2023-05-13 01:23:25 | 0.0003018 | 0.0104 | 18.3 | 0 | 关闭
89 | 1 | 5 | 恒流充电 | 00:02:48 | 00:06:48 | 0.19 | 1.5986 | 0.0089 | 15.69 | 0.0089 | 15.69 | 0 | 0 | 1.08e-05 | 19.02 | 1.08e-05 | 19.02 | 0 | 0 | 2023-05-13 01:23:27 | 0.0003038 | 0.0103 | 18.1223 | 0 | 关闭
90 | 1 | 5 | 恒流充电 | 00:02:50 | 00:06:50 | 0.19 | 1.6086 | 0.009 | 15.87 | 0.009 | 15.87 | 0 | 0 | 1.09e-05 | 19.32 | 1.09e-05 | 19.32 | 0 | 0 | 2023-05-13 01:23:29 | 0.0003057 | 0.0106 | 18.6665 | 0 | 关闭

## log
序号 | 数据序号 | 时间 | 等级 | 事件
1 | 1 | 2023-05-13 01:16:38 | 提示 | 用户启动
2 | 90 | 2023-05-13 01:23:29 | 提示 | 用户停止

## curve
时间-电流&&电压&&容量&&能量