## unit
d33-cycle-0.2-200_127.0.0.1-BTS82-48-10-2-2818580157.xlsx
设备 | 48 | 10 | 2
启动时间 |  | 2023-05-13 01:19:12 |  | 结束时间 |  | 2023-05-13 17:02:15
NDA文件路径
单位方案清单
时间 | 电流 | 电压 | 容量 | 能量 | 功率 | 内阻 | 温度 | 气压
hh:mm:ss | mA | V | mAh | Wh | W | mΩ | ℃ | kPa

## test
测试信息
起始工步 |  | 1 | 电压上限 |  | - | 电池批号 |  | 2023-05-13 01-19-12
循环次数 |  | 4 | 电压下限 |  | - | 创建者 |  | huzhangtao
记录条件 |  | 30s/0.01V/0mA | 电流上限 |  | - | 备注 |  | -
电压量程 |  | 5V | 电流下限 |  | - | 电流量程 |  | +10/-10mA(1mA/5mA/10mA)
启动时间 |  | 2023-05-13 01:19:12 | 条码
工步方案
工步号 | 工步名称 | 工步时间(hh:mm:ss.ms) | 电压(V) | 倍率(C) | 电流(mA) | 截止电压(V) | 截止倍率(C) | 截止电流(mA) | 能量(Wh) | -ΔV(V) | 功率(W) | 负载(mΩ) | 容量(mAh) | 记录条件 | 辅助通道记录条件 | Max Vi(V) | Min Vi(V) | Max Ti(℃) | Min Ti(℃) | 分段记录1 | 分段记录2 | 电流量程(mA)
1 | 搁置 | 00:02:00.000 | [11 empty] | 30s/0.01V/0mA
2 | 搁置 | 00:01:00.000 | [11 empty] | 30s/0.01V/0mA
3 | 恒流放电 |  |  | 0.1998 | 0.208 | 1.7 | [7 empty] | 30s/0.01V/0mA
4 | 搁置 | 00:01:00.000 | [11 empty] | 30s/0.01V/0mA
5 | 恒流充电 |  |  | 0.1998 | 0.208 | 2.8 | [7 empty] | 30s/0.01V/0mA
6 | 循环 | 起始工步:2 | 循环次数:200
7 | 结束

## cycle
循环号 | 起始绝对时间 | 结束绝对时间 | 充电容量(mAh) | 放电容量(mAh) | 充电比容量(mAh/g) | 放电比容量(mAh/g) | 充放电效率(%) | 充电能量(Wh) | 放电能量(Wh) | 充电比能量(mWh/g) | 放电比能量(mWh/g) | 恒流充入比率(%) | 恒流充入容量(mAh) | 平台容量(mAh) | 平台比容量 | 平台容量效率(%) | 平台时间 | 充电电容(F) | 放电电容(F) | 中值电压(V) | 容量保持率(%) | 充电时间 | 放电时间 | 净放电容量(mAh) | 净放电能量(Wh) | 能量效率(%)
1 | 2023-05-13 01:19:13 | 2023-05-13 06:14:37 | 0.515 | 0.496 | 827.95 | 797.34 | 96.3 | 0.001179 | 0.001041 | 1897.34 | 1675.03 | 100 | 0.515 | 0 | 0 | 0 | 00:00:00 | 2.8013 | 5.2377 | 2.073 | 100 | 8906200 | 8577500 | -0.019 | -0.000138 | 88.28
2 | 2023-05-13 06:14:37 | 2023-05-13 10:49:50 | 0.483 | 0.465 | 776.39 | 747.52 | 96.28 | 0.001106 | 0.000988 | 1779.75 | 1590.11 | 100 | 0.483 | 0 | 0 | 0 | 00:00:00 | 2.5282 | 4.0104 | 2.1021 | 93.75 | 8351600 | 8041800 | -0.018 | -0.000118 | 89.34
3 | 2023-05-13 10:49:50 | 2023-05-13 15:19:15 | 0.471 | 0.456 | 757.38 | 734.13 | 96.93 | 0.001079 | 0.000972 | 1736.39 | 1564.22 | 100 | 0.471 | 0 | 0 | 0 | 00:00:00 | 2.4534 | 3.8655 | 2.1042 | 92.07 | 8146800 | 7898000 | -0.014 | -0.000107 | 90.08
4 | 2023-05-13 15:19:15 | 2023-05-13 17:02:15 | 0 | 0.354 | 0 | 568.89 | 0 | 0 | 0.000769 | 0 | 1237.64 | 0 | 0 | 0 | 0 | 0 | 00:00:00 | 0 | 4.2251 | 2.0888 | 71.35 | 0 | 6120000 | 0.354 | 0.000769 | 0

## step
工步号 | 工步序号 | 工步类型 | 工步时间 | 起始绝对时间 | 结束绝对时间 | 容量(mAh) | 比容量(mAh/g) | 充电容量(mAh) | 充电比容量(mAh/g) | 放电容量(mAh) | 放电比容量(mAh/g) | 净放电容量(mAh) | 能量(Wh) | 比能量(mWh/g) | 充电能量(Wh) | 充电比能量(mWh/g) | 放电能量(Wh) | 放电比能量(mWh/g) | 净放电能量(Wh) | 超级电容(F) | 起始电压(V) | 充电起始电压(V) | 放电起始电压(V) | 结束电压(V) | 充电终止电压(V) | 放电终止电压(V) | 充电中值电压(V) | 放电中值电压(V) | 起始电流(mA) | 结束电流(mA) | DCIR(mΩ)
1 | 1 | 搁置 | 00:02:00 | 2023-05-13 01:19:13 | 2023-05-13 01:21:13 | 0 | 0 | 0 | 0 | 0 | 0 | 0 | 0 | 0 | 0 | 0 | 0 | 0 | 0 | 0 | 2.3629 | 0 | 0 | 2.3626 | 0 | 0 | 0 | 0 | 0 | 0 | 0
2 | 2 | 搁置 | 00:01:00 | 2023-05-13 01:21:13 | 2023-05-13 01:22:13 | 0 | 0 | 0 | 0 | 0 | 0 | 0 | 0 | 0 | 0 | 0 | 0 | 0 | 0 | 0 | 2.3626 | 0 | 0 | 2.3625 | 0 | 0 | 0 | 0 | 0 | 0 | 0
3 | 3 | 恒流放电 | 02:22:57 | 2023-05-13 01:22:13 | 2023-05-13 03:45:10 | 0.496 | 797.34 | 0 | 0 | 0.496 | 797.34 | 0.496 | 0.001041 | 1675.03 | 0 | 0 | 0.001041 | 1675.03 | 0.001041 | 5.2377 | 2.3107 | 0 | 2.3107 | 1.7 | 0 | 1.7 | 0 | 2.073 | -0.208 | -0.208 | 249194.21
4 | 4 | 搁置 | 00:01:00 | 2023-05-13 03:45:10 | 2023-05-13 03:46:10 | 0 | 0 | 0 | 0 | 0 | 0 | 0 | 0 | 0 | 0 | 0 | 0 | 0 | 0 | 0 | 1.7302 | 0 | 0 | 2.1025 | 0 | 0 | 0 | 0 | 0 | 0 | 145171.37
5 | 5 | 恒流充电 | 02:28:26 | 2023-05-13 03:46:11 | 2023-05-13 06:14:37 | 0.515 | 827.95 | 0.515 | 827.95 | 0 | 0 | -0.515 | 0.001179 | 1897.34 | 0.001179 | 1897.34 | 0 | 0 | -0.001179 | 2.8013 | 2.1388 | 2.1388 | 0 | 2.8002 | 2.8002 | 0 | 2.2703 | 0 | 0.208 | 0.208 | 174552.8
2 | 6 | 搁置 | 00:01:00 | 2023-05-13 06:14:37 | 2023-05-13 06:15:37 | 0 | 0 | 0 | 0 | 0 | 0 | 0 | 0 | 0 | 0 | 0 | 0 | 0 | 0 | 0 | 2.7918 | 0 | 0 | 2.3887 | 0 | 0 | 0 | 0 | 0 | 0 | 40380.73
3 | 7 | 恒流放电 | 02:14:01 | 2023-05-13 06:15:37 | 2023-05-13 08:29:39 | 0.465 | 747.52 | 0 | 0 | 0.465 | 747.52 | 0.465 | 0.000988 | 1590.11 | 0 | 0 | 0.000988 | 1590.11 | 0.000988 | 4.0104 | 2.3791 | 0 | 2.3791 | 1.7 | 0 | 1.7 | 0 | 2.1021 | -0.208 | -0.208 | 46160.5
4 | 8 | 搁置 | 00:01:00 | 2023-05-13 08:29:39 | 2023-05-13 08:30:39 | 0 | 0 | 0 | 0 | 0 | 0 | 0 | 0 | 0 | 0 | 0 | 0 | 0 | 0 | 0 | 1.7272 | 0 | 0 | 2.0935 | 0 | 0 | 0 | 0 | 0 | 0 | 130762.94
5 | 9 | 恒流充电 | 02:19:11 | 2023-05-13 08:30:39 | 2023-05-13 10:49:50 | 0.483 | 776.39 | 0.483 | 776.39 | 0 | 0 | -0.483 | 0.001106 | 1779.75 | 0.001106 | 1779.75 | 0 | 0 | -0.001106 | 2.5282 | 2.1129 | 2.1129 | 0 | 2.8001 | 2.8001 | 0 | 2.2737 | 0 | 0.208 | 0.208 | 93341.03
2 | 10 | 搁置 | 00:01:00 | 2023-05-13 10:49:50 | 2023-05-13 10:50:50 | 0 | 0 | 0 | 0 | 0 | 0 | 0 | 0 | 0 | 0 | 0 | 0 | 0 | 0 | 0 | 2.792 | 0 | 0 | 2.3979 | 0 | 0 | 0 | 0 | 0 | 0 | 38940.44
3 | 11 | 恒流放电 | 02:11:38 | 2023-05-13 10:50:50 | 2023-05-13 13:02:28 | 0.456 | 734.13 | 0 | 0 | 0.456 | 734.13 | 0.456 | 0.000972 | 1564.22 | 0 | 0 | 0.000972 | 1564.22 | 0.000972 | 3.8655 | 2.3894 | 0 | 2.3894 | 1.7 | 0 | 1.7 | 0 | 2.1042 | -0.208 | -0.208 | 40877.18
4 | 12 | 搁置 | 00:01:00 | 2023-05-13 13:02:28 | 2023-05-13 13:03:28 | 0 | 0 | 0 | 0 | 0 | 0 | 0 | 0 | 0 | 0 | 0 | 0 | 0 | 0 | 0 | 1.7228 | 0 | 0 | 2.0921 | 0 | 0 | 0 | 0 | 0 | 0 | 109599.58
5 | 13 | 恒流充电 | 02:15:46 | 2023-05-13 13:03:28 | 2023-05-13 15:19:15 | 0.471 | 757.38 | 0.471 | 757.38 | 0 | 0 | -0.471 | 0.001079 | 1736.39 | 0.001079 | 1736.39 | 0 | 0 | -0.001079 | 2.4534 | 2.1092 | 2.1092 | 0 | 2.8 | 2.8 | 0 | 2.2751 | 0 | 0.208 | 0.208 | 82274.83
2 | 14 | 搁置 | 00:01:00 | 2023-05-13 15:19:15 | 2023-05-13 15:20:15 | 0 | 0 | 0 | 0 | 0 | 0 | 0 | 0 | 0 | 0 | 0 | 0 | 0 | 0 | 0 | 2.7915 | 0 | 0 | 2.402 | 0 | 0 | 0 | 0 | 0 | 0 | 40857.53
3 | 15 | 恒流放电 | 01:42:00 | 2023-05-13 15:20:15 | 2023-05-13 17:02:15 | 0.354 | 568.89 | 0 | 0 | 0.354 | 568.89 | 0.354 | 0.000769 | 1237.64 | 0 | 0 | 0.000769 | 1237.64 | 0.000769 | 4.2251 | 2.3935 | 0 | 2.3935 | 2.0922 | 0 | 2.0922 | 0 | 2.0888 | -0.208 | -0.208 | 40873.24

## record
数据序号 | 循环号 | 工步号 | 工步类型 | 时间 | 总时间 | 电流(mA) | 电压(V) | 容量(mAh) | 比容量(mAh/g) | 充电容量(mAh) | 充电比容量(mAh/g) | 放电容量(mAh) | 放电比容量(mAh/g) | 能量(Wh) | 比能量(mWh/g) | 充电能量(Wh) | 充电比能量(mWh/g) | 放电能量(Wh) | 放电比能量(mWh/g) | 绝对时间 | 功率(W) | dQ/dV(mAh/V) | dQm/dV(mAh/V.g) | 接触电阻(mΩ) | 模块启停开关
1 | 1 | 1 | 搁置 | 00:00:00 | 00:00:00 | 0 | 2.3629 | 0 | 0 | 0 | 0 | 0 | 0 | 0 | 0 | 0 | 0 | 0 | 0 | 2023-05-13 01:19:13 | 0 | 0 | 0 | 0 | 关闭
2 | 1 | 1 | 搁置 | 00:00:30 | 00:00:30 | 0 | 2.363 | 0 | 0 | 0 | 0 | 0 | 0 | 0 | 0 | 0 | 0 | 0 | 0 | 2023-05-13 01:19:43 | 0 | 0 | 0 | 0 | 关闭
3 | 1 | 1 | 搁置 | 00:01:00 | 00:01:00 | 0 | 2.363 | 0 | 0 | 0 | 0 | 0 | 0 | 0 | 0 | 0 | 0 | 0 | 0 | 2023-05-13 01:20:13 | 0 | 0 | 0 | 0 | 关闭
4 | 1 | 1 | 搁置 | 00:01:30 | 00:01:30 | 0 | 2.3626 | 0 | 0 | 0 | 0 | 0 | 0 | 0 | 0 | 0 | 0 | 0 | 0 | 2023-05-13 01:20:43 | 0 | 0 | 0 | 0 | 关闭
5 | 1 | 1 | 搁置 | 00:02:00 | 00:02:00 | 0 | 2.3626 | 0 | 0 | 0 | 0 | 0 | 0 | 0 | 0 | 0 | 0 | 0 | 0 | 2023-05-13 01:21:13 | 0 | 0 | 0 | 0 | 关闭
6 | 1 | 2 | 搁置 | 00:00:00 | 00:02:00 | 0 | 2.3626 | 0 | 0 | 0 | 0 | 0 | 0 | 0 | 0 | 0 | 0 | 0 | 0 | 2023-05-13 01:21:13 | 0 | 0 | 0 | 0 | 关闭
7 | 1 | 2 | 搁置 | 00:00:30 | 00:02:30 | 0 | 2.3625 | 0 | 0 | 0 | 0 | 0 | 0 | 0 | 0 | 0 | 0 | 0 | 0 | 2023-05-13 01:21:43 | 0 | 0 | 0 | 0 | 关闭
8 | 1 | 2 | 搁置 | 00:01:00 | 00:03:00 | 0 | 2.3625 | 0 | 0 | 0 | 0 | 0 | 0 | 0 | 0 | 0 | 0 | 0 | 0 | 2023-05-13 01:22:13 | 0 | 0 | 0 | 0 | 关闭
9 | 1 | 3 | 恒流放电 | 00:00:00 | 00:03:00 | -0.2079 | 2.3107 | 0 | 0 | 0 | 0 | 0 | 0 | 0 | 0 | 0 | 0 | 0 | 0 | 2023-05-13 01:22:13 | -0.0004803 | 0 | 0 | 0 | 关闭
10 | 1 | 3 | 恒流放电 | 00:00:04 | 00:03:04 | -0.208 | 2.3007 | 0.0003 | 0.44 | 0 | 0 | 0.0003 | 0.44 | 6e-07 | 1.01 | 0 | 0 | 6e-07 | 1.01 | 2023-05-13 01:22:17 | -0.0004786 | -0.0272 | -43.6865 | 0 | 关闭
11 | 1 | 3 | 恒流放电 | 00:00:30 | 00:03:30 | -0.208 | 2.2916 | 0.0017 | 2.79 | 0 | 0 | 0.0017 | 2.79 | 4e-06 | 6.4 | 0 | 0 | 4e-06 | 6.4 | 2023-05-13 01:22:43 | -0.0004767 | -0.1606 | -258.432 | 0 | 关闭
12 | 1 | 3 | 恒流放电 | 00:01:00 | 00:04:00 | -0.208 | 2.2867 | 0.0035 | 5.58 | 0 | 0 | 0.0035 | 5.58 | 7.9e-06 | 12.79 | 0 | 0 | 7.9e-06 | 12.79 | 2023-05-13 01:23:13 | -0.0004756 | -0.3538 | -569.105 | 0 | 关闭
13 | 1 | 3 | 恒流放电 | 00:01:30 | 00:04:30 | -0.208 | 2.2846 | 0.0052 | 8.37 | 0 | 0 | 0.0052 | 8.37 | 1.19e-05 | 19.16 | 0 | 0 | 1.19e-05 | 19.16 | 2023-05-13 01:23:43 | -0.0004753 | -0.8255 | -1328.0138 | 0 | 关闭
14 | 1 | 3 | 恒流放电 | 00:02:00 | 00:05:00 | -0.208 | 2.2834 | 0.0069 | 11.16 | 0 | 0 | 0.0069 | 11.16 | 1.59e-05 | 25.53 | 0 | 0 | 1.59e-05 | 25.53 | 2023-05-13 01:24:13 | -0.000475 | -1.4447 | -2324.2327 | 0 | 关闭
15 | 1 | 3 | 恒流放电 | 00:02:30 | 00:05:30 | -0.208 | 2.2824 | 0.0087 | 13.94 | 0 | 0 | 0.0087 | 13.94 | 1.98e-05 | 31.9 | 0 | 0 | 1.98e-05 | 31.9 | 2023-05-13 01:24:43 | -0.0004748 | -1.7337 | -2789.0569 | 0 | 关闭
16 | 1 | 3 | 恒流放电 | 00:03:00 | 00:06:00 | -0.208 | 2.2814 | 0.0104 | 16.73 | 0 | 0 | 0.0104 | 16.73 | 2.38e-05 | 38.26 | 0 | 0 | 2.38e-05 | 38.26 | 2023-05-13 01:25:13 | -0.0004746 | -1.7337 | -2789.0212 | 0 | 关闭
17 | 1 | 3 | 恒流放电 | 00:03:30 | 00:06:30 | -0.208 | 2.2804 | 0.0121 | 19.52 | 0 | 0 | 0.0121 | 19.52 | 2.77e-05 | 44.62 | 0 | 0 | 2.77e-05 | 44.62 | 2023-05-13 01:25:43 | -0.0004744 | -1.7337 | -2789.0301 | 0 | 关闭
18 | 1 | 3 | 恒流放电 | 00:04:00 | 00:07:00 | -0.208 | 2.2797 | 0.0139 | 22.31 | 0 | 0 | 0.0139 | 22.31 | 3.17e-05 | 50.98 | 0 | 0 | 3.17e-05 | 50.98 | 2023-05-13 01:26:13 | -0.0004742 | -2.4767 | -3984.3159 | 0 | 关闭
19 | 1 | 3 | 恒流放电 | 00:04:30 | 00:07:30 | -0.208 | 2.2791 | 0.0156 | 25.1 | 0 | 0 | 0.0156 | 25.1 | 3.56e-05 | 57.34 | 0 | 0 | 3.56e-05 | 57.34 | 2023-05-13 01:26:43 | -0.0004742 | -2.8894 | -4648.3537 | 0 | 关闭
20 | 1 | 3 | 恒流放电 | 00:05:00 | 00:08:00 | -0.208 | 2.2788 | 0.0173 | 27.89 | 0 | 0 | 0.0173 | 27.89 | 3.96e-05 | 63.7 | 0 | 0 | 3.96e-05 | 63.7 | 2023-05-13 01:27:13 | -0.0004741 | -5.7789 | -9296.7372 | 0 | 关闭
21 | 1 | 3 | 恒流放电 | 00:05:30 | 00:08:30 | -0.208 | 2.2781 | 0.0191 | 30.68 | 0 | 0 | 0.0191 | 30.68 | 4.35e-05 | 70.05 | 0 | 0 | 4.35e-05 | 70.05 | 2023-05-13 01:27:43 | -0.0004739 | -2.4766 | -3984.2776 | 0 | 关闭
22 | 1 | 3 | 恒流放电 | 00:06:00 | 00:09:00 | -0.208 | 2.2776 | 0.0208 | 33.47 | 0 | 0 | 0.0208 | 33.47 | 4.75e-05 | 76.4 | 0 | 0 | 4.75e-05 | 76.4 | 2023-05-13 01:28:13 | -0.0004739 | -3.4673 | -5578.0334 | 0 | 关闭
23 | 1 | 3 | 恒流放电 | 00:06:30 | 00:09:30 | -0.208 | 2.2769 | 0.0225 | 36.26 | 0 | 0 | 0.0225 | 36.26 | 5.14e-05 | 82.75 | 0 | 0 | 5.14e-05 | 82.75 | 2023-05-13 01:28:43 | -0.0004736 | -2.4766 | -3984.1627 | 0 | 关闭
24 | 1 | 3 | 恒流放电 | 00:07:00 | 00:10:00 | -0.208 | 2.2763 | 0.0243 | 39.04 | 0 | 0 | 0.0243 | 39.04 | 5.54e-05 | 89.1 | 0 | 0 | 5.54e-05 | 89.1 | 2023-05-13 01:29:13 | -0.0004735 | -2.8891 | -4647.9217 | 0 | 关闭
25 | 1 | 3 | 恒流放电 | 00:07:30 | 00:10:30 | -0.208 | 2.2759 | 0.026 | 41.83 | 0 | 0 | 0.026 | 41.83 | 5.93e-05 | 95.45 | 0 | 0 | 5.93e-05 | 95.45 | 2023-05-13 01:29:43 | -0.0004735 | -4.3337 | -6971.8491 | 0 | 关闭
26 | 1 | 3 | 恒流放电 | 00:08:00 | 00:11:00 | -0.208 | 2.2754 | 0.0277 | 44.62 | 0 | 0 | 0.0277 | 44.62 | 6.33e-05 | 101.8 | 0 | 0 | 6.33e-05 | 101.8 | 2023-05-13 01:30:13 | -0.0004733 | -3.4671 | -5577.6312 | 0 | 关闭
27 | 1 | 3 | 恒流放电 | 00:08:30 | 00:11:30 | -0.208 | 2.2749 | 0.0295 | 47.41 | 0 | 0 | 0.0295 | 47.41 | 6.72e-05 | 108.14 | 0 | 0 | 6.72e-05 | 108.14 | 2023-05-13 01:30:43 | -0.0004732 | -3.467 | -5577.5776 | 0 | 关闭
28 | 1 | 3 | 恒流放电 | 00:09:00 | 00:12:00 | -0.208 | 2.2743 | 0.0312 | 50.2 | 0 | 0 | 0.0312 | 50.2 | 7.12e-05 | 114.49 | 0 | 0 | 7.12e-05 | 114.49 | 2023-05-13 01:31:13 | -0.0004731 | -2.8892 | -4648.0111 | 0 | 关闭
29 | 1 | 3 | 恒流放电 | 00:09:30 | 00:12:30 | -0.208 | 2.2735 | 0.0329 | 52.99 | 0 | 0 | 0.0329 | 52.99 | 7.51e-05 | 120.83 | 0 | 0 | 7.51e-05 | 120.83 | 2023-05-13 01:31:43 | -0.0004729 | -2.1669 | -3485.9916 | 0 | 关闭
30 | 1 | 3 | 恒流放电 | 00:10:00 | 00:13:00 | -0.208 | 2.2729 | 0.0347 | 55.78 | 0 | 0 | 0.0347 | 55.78 | 7.9e-05 | 127.17 | 0 | 0 | 7.9e-05 | 127.17 | 2023-05-13 01:32:13 | -0.0004728 | -2.8892 | -4648.0335 | 0 | 关闭
31 | 1 | 3 | 恒流放电 | 00:10:30 | 00:13:30 | -0.208 | 2.2721 | 0.0364 | 58.57 | 0 | 0 | 0.0364 | 58.57 | 8.3e-05 | 133.5 | 0 | 0 | 8.3e-05 | 133.5 | 2023-05-13 01:32:43 | -0.0004726 | -2.1669 | -3485.986 | 0 | 关闭
32 | 1 | 3 | 恒流放电 | 00:11:00 | 00:14:00 | -0.208 | 2.2715 | 0.0381 | 61.36 | 0 | 0 | 0.0381 | 61.36 | 8.69e-05 | 139.84 | 0 | 0 | 8.69e-05 | 139.84 | 2023-05-13 01:33:13 | -0.0004725 | -2.8892 | -4647.9962 | 0 | 关闭
33 | 1 | 3 | 恒流放电 | 00:11:30 | 00:14:30 | -0.208 | 2.2711 | 0.0399 | 64.14 | 0 | 0 | 0.0399 | 64.14 | 9.09e-05 | 146.17 | 0 | 0 | 9.09e-05 | 146.17 | 2023-05-13 01:33:43 | -0.0004724 | -4.3338 | -6971.9831 | 0 | 关闭
34 | 1 | 3 | 恒流放电 | 00:12:00 | 00:15:00 | -0.208 | 2.2703 | 0.0416 | 66.93 | 0 | 0 | 0.0416 | 66.93 | 9.48e-05 | 152.51 | 0 | 0 | 9.48e-05 | 152.51 | 2023-05-13 01:34:13 | -0.0004722 | -2.1669 | -3485.9469 | 0 | 关闭
35 | 1 | 3 | 恒流放电 | 00:12:30 | 00:15:30 | -0.208 | 2.2696 | 0.0433 | 69.72 | 0 | 0 | 0.0433 | 69.72 | 9.87e-05 | 158.84 | 0 | 0 | 9.87e-05 | 158.84 | 2023-05-13 01:34:43 | -0.0004721 | -2.4764 | -3983.9393 | 0 | 关闭
36 | 1 | 3 | 恒流放电 | 00:13:00 | 00:16:00 | -0.208 | 2.2688 | 0.0451 | 72.51 | 0 | 0 | 0.0451 | 72.51 | 0.0001027 | 165.16 | 0 | 0 | 0.0001027 | 165.16 | 2023-05-13 01:35:13 | -0.0004719 | -2.1669 | -3485.9525 | 0 | 关闭
37 | 1 | 3 | 恒流放电 | 00:13:30 | 00:16:30 | -0.208 | 2.268 | 0.0468 | 75.3 | 0 | 0 | 0.0468 | 75.3 | 0.0001066 | 171.49 | 0 | 0 | 0.0001066 | 171.49 | 2023-05-13 01:35:43 | -0.0004717 | -2.1669 | -3485.9469 | 0 | 关闭
38 | 1 | 3 | 恒流放电 | 00:14:00 | 00:17:00 | -0.208 | 2.2673 | 0.0485 | 78.09 | 0 | 0 | 0.0485 | 78.09 | 0.0001105 | 177.81 | 0 | 0 | 0.0001105 | 177.81 | 2023-05-13 01:36:13 | -0.0004717 | -2.4764 | -3983.9074 | 0 | 关闭
39 | 1 | 3 | 恒流放电 | 00:14:30 | 00:17:30 | -0.208 | 2.2668 | 0.0503 | 80.88 | 0 | 0 | 0.0503 | 80.88 | 0.0001145 | 184.14 | 0 | 0 | 0.0001145 | 184.14 | 2023-05-13 01:36:43 | -0.0004715 | -3.4669 | -5577.4525 | 0 | 关闭
40 | 1 | 3 | 恒流放电 | 00:15:00 | 00:18:00 | -0.208 | 2.266 | 0.052 | 83.67 | 0 | 0 | 0.052 | 83.67 | 0.0001184 | 190.46 | 0 | 0 | 0.0001184 | 190.46 | 2023-05-13 01:37:13 | -0.0004714 | -2.1669 | -3485.9525 | 0 | 关闭
41 | 1 | 3 | 恒流放电 | 00:15:30 | 00:18:30 | -0.208 | 2.2653 | 0.0537 | 86.45 | 0 | 0 | 0.0537 | 86.45 | 0.0001223 | 196.78 | 0 | 0 | 0.0001223 | 196.78 | 2023-05-13 01:37:43 | -0.0004712 | -2.4764 | -3983.8946 | 0 | 关闭
42 | 1 | 3 | 恒流放电 | 00:16:00 | 00:19:00 | -0.208 | 2.2648 | 0.0555 | 89.24 | 0 | 0 | 0.0555 | 89.24 | 0.0001262 | 203.09 | 0 | 0 | 0.0001262 | 203.09 | 2023-05-13 01:38:13 | -0.0004711 | -3.467 | -5577.5061 | 0 | 关闭
43 | 1 | 3 | 恒流放电 | 00:16:30 | 00:19:30 | -0.208 | 2.264 | 0.0572 | 92.03 | 0 | 0 | 0.0572 | 92.03 | 0.0001302 | 209.41 | 0 | 0 | 0.0001302 | 209.41 | 2023-05-13 01:38:43 | -0.000471 | -2.1668 | -3485.919 | 0 | 关闭
44 | 1 | 3 | 恒流放电 | 00:17:00 | 00:20:00 | -0.208 | 2.2633 | 0.0589 | 94.82 | 0 | 0 | 0.0589 | 94.82 | 0.0001341 | 215.72 | 0 | 0 | 0.0001341 | 215.72 | 2023-05-13 01:39:13 | -0.0004708 | -2.4764 | -3983.9074 | 0 | 关闭
45 | 1 | 3 | 恒流放电 | 00:17:30 | 00:20:30 | -0.208 | 2.2626 | 0.0607 | 97.61 | 0 | 0 | 0.0607 | 97.61 | 0.000138 | 222.03 | 0 | 0 | 0.000138 | 222.03 | 2023-05-13 01:39:43 | -0.0004706 | -2.4764 | -3983.9584 | 0 | 关闭
46 | 1 | 3 | 恒流放电 | 00:18:00 | 00:21:00 | -0.208 | 2.2619 | 0.0624 | 100.4 | 0 | 0 | 0.0624 | 100.4 | 0.0001419 | 228.34 | 0 | 0 | 0.0001419 | 228.34 | 2023-05-13 01:40:13 | -0.0004705 | -2.4764 | -3983.9329 | 0 | 关闭
47 | 1 | 3 | 恒流放电 | 00:18:30 | 00:21:30 | -0.208 | 2.2612 | 0.0641 | 103.19 | 0 | 0 | 0.0641 | 103.19 | 0.0001459 | 234.65 | 0 | 0 | 0.0001459 | 234.65 | 2023-05-13 01:40:43 | -0.0004704 | -2.4764 | -3983.9329 | 0 | 关闭
48 | 1 | 3 | 恒流放电 | 00:19:00 | 00:22:00 | -0.208 | 2.2603 | 0.0659 | 105.98 | 0 | 0 | 0.0659 | 105.98 | 0.0001498 | 240.95 | 0 | 0 | 0.0001498 | 240.95 | 2023-05-13 01:41:13 | -0.0004702 | -1.9261 | -3098.6443 | 0 | 关闭
49 | 1 | 3 | 恒流放电 | 00:19:30 | 00:22:30 | -0.208 | 2.2594 | 0.0676 | 108.76 | 0 | 0 | 0.0676 | 108.76 | 0.0001537 | 247.25 | 0 | 0 | 0.0001537 | 247.25 | 2023-05-13 01:41:43 | -0.00047 | -1.9261 | -3098.6542 | 0 | 关闭
50 | 1 | 3 | 恒流放电 | 00:20:00 | 00:23:00 | -0.208 | 2.2586 | 0.0693 | 111.55 | 0 | 0 | 0.0693 | 111.55 | 0.0001576 | 253.55 | 0 | 0 | 0.0001576 | 253.55 | 2023-05-13 01:42:13 | -0.0004698 | -2.1669 | -3485.9413 | 0 | 关闭
51 | 1 | 3 | 恒流放电 | 00:20:30 | 00:23:30 | -0.208 | 2.2576 | 0.0711 | 114.34 | 0 | 0 | 0.0711 | 114.34 | 0.0001615 | 259.85 | 0 | 0 | 0.0001615 | 259.85 | 2023-05-13 01:42:43 | -0.0004696 | -1.7335 | -2788.7352 | 0 | 关闭
52 | 1 | 3 | 恒流放电 | 00:21:00 | 00:24:00 | -0.208 | 2.2567 | 0.0728 | 117.13 | 0 | 0 | 0.0728 | 117.13 | 0.0001654 | 266.15 | 0 | 0 | 0.0001654 | 266.15 | 2023-05-13 01:43:13 | -0.0004694 | -1.9261 | -3098.5946 | 0 | 关闭
53 | 1 | 3 | 恒流放电 | 00:21:30 | 00:24:30 | -0.208 | 2.256 | 0.0745 | 119.92 | 0 | 0 | 0.0745 | 119.92 | 0.0001693 | 272.44 | 0 | 0 | 0.0001693 | 272.44 | 2023-05-13 01:43:43 | -0.0004693 | -2.4764 | -3983.8818 | 0 | 关闭
54 | 1 | 3 | 恒流放电 | 00:22:00 | 00:25:00 | -0.208 | 2.2548 | 0.0763 | 122.71 | 0 | 0 | 0.0763 | 122.71 | 0.0001733 | 278.73 | 0 | 0 | 0.0001733 | 278.73 | 2023-05-13 01:44:13 | -0.000469 | -1.4445 | -2323.9087 | 0 | 关闭
55 | 1 | 3 | 恒流放电 | 00:22:30 | 00:25:30 | -0.208 | 2.2539 | 0.078 | 125.5 | 0 | 0 | 0.078 | 125.5 | 0.0001772 | 285.01 | 0 | 0 | 0.0001772 | 285.01 | 2023-05-13 01:44:43 | -0.0004688 | -1.9261 | -3098.5549 | 0 | 关闭
56 | 1 | 3 | 恒流放电 | 00:23:00 | 00:26:00 | -0.208 | 2.2529 | 0.0797 | 128.29 | 0 | 0 | 0.0797 | 128.29 | 0.0001811 | 291.3 | 0 | 0 | 0.0001811 | 291.3 | 2023-05-13 01:45:13 | -0.0004686 | -1.7335 | -2788.6905 | 0 | 关闭
57 | 1 | 3 | 恒流放电 | 00:23:30 | 00:26:30 | -0.208 | 2.252 | 0.0815 | 131.07 | 0 | 0 | 0.0815 | 131.07 | 0.000185 | 297.58 | 0 | 0 | 0.000185 | 297.58 | 2023-05-13 01:45:43 | -0.0004684 | -1.926 | -3098.4953 | 0 | 关闭
58 | 1 | 3 | 恒流放电 | 00:24:00 | 00:27:00 | -0.208 | 2.251 | 0.0832 | 133.86 | 0 | 0 | 0.0832 | 133.86 | 0.0001889 | 303.86 | 0 | 0 | 0.0001889 | 303.86 | 2023-05-13 01:46:13 | -0.0004682 | -1.7335 | -2788.6905 | 0 | 关闭
59 | 1 | 3 | 恒流放电 | 00:24:30 | 00:27:30 | -0.208 | 2.2499 | 0.0849 | 136.65 | 0 | 0 | 0.0849 | 136.65 | 0.0001928 | 310.13 | 0 | 0 | 0.0001928 | 310.13 | 2023-05-13 01:46:43 | -0.000468 | -1.5758 | -2535.1244 | 0 | 关闭
60 | 1 | 3 | 恒流放电 | 00:25:00 | 00:28:00 | -0.208 | 2.2486 | 0.0867 | 139.44 | 0 | 0 | 0.0867 | 139.44 | 0.0001967 | 316.41 | 0 | 0 | 0.0001967 | 316.41 | 2023-05-13 01:47:13 | -0.0004678 | -1.3334 | -2145.0915 | 0 | 关闭
61 | 1 | 3 | 恒流放电 | 00:25:30 | 00:28:30 | -0.208 | 2.2475 | 0.0884 | 142.23 | 0 | 0 | 0.0884 | 142.23 | 0.0002006 | 322.68 | 0 | 0 | 0.0002006 | 322.68 | 2023-05-13 01:47:43 | -0.0004675 | -1.5759 | -2535.165 | 0 | 关闭
62 | 1 | 3 | 恒流放电 | 00:26:00 | 00:29:00 | -0.208 | 2.2465 | 0.0901 | 145.02 | 0 | 0 | 0.0901 | 145.02 | 0.0002045 | 328.94 | 0 | 0 | 0.0002045 | 328.94 | 2023-05-13 01:48:13 | -0.0004673 | -1.7334 | -2788.6458 | 0 | 关闭
63 | 1 | 3 | 恒流放电 | 00:26:30 | 00:29:30 | -0.208 | 2.2453 | 0.0919 | 147.81 | 0 | 0 | 0.0919 | 147.81 | 0.0002084 | 335.2 | 0 | 0 | 0.0002084 | 335.2 | 2023-05-13 01:48:43 | -0.000467 | -1.4445 | -2323.8938 | 0 | 关闭
64 | 1 | 3 | 恒流放电 | 00:27:00 | 00:30:00 | -0.208 | 2.2438 | 0.0936 | 150.59 | 0 | 0 | 0.0936 | 150.59 | 0.0002123 | 341.46 | 0 | 0 | 0.0002123 | 341.46 | 2023-05-13 01:49:13 | -0.0004667 | -1.1556 | -1859.1329 | 0 | 关闭
65 | 1 | 3 | 恒流放电 | 00:27:30 | 00:30:30 | -0.208 | 2.2422 | 0.0953 | 153.38 | 0 | 0 | 0.0953 | 153.38 | 0.0002161 | 347.72 | 0 | 0 | 0.0002161 | 347.72 | 2023-05-13 01:49:43 | -0.0004664 | -1.0834 | -1742.9148 | 0 | 关闭
66 | 1 | 3 | 恒流放电 | 00:28:00 | 00:31:00 | -0.208 | 2.2408 | 0.0971 | 156.17 | 0 | 0 | 0.0971 | 156.17 | 0.00022 | 353.97 | 0 | 0 | 0.00022 | 353.97 | 2023-05-13 01:50:13 | -0.0004661 | -1.2382 | -1991.9282 | 0 | 关闭
67 | 1 | 3 | 恒流放电 | 00:28:30 | 00:31:30 | -0.208 | 2.2393 | 0.0988 | 158.96 | 0 | 0 | 0.0988 | 158.96 | 0.0002239 | 360.22 | 0 | 0 | 0.0002239 | 360.22 | 2023-05-13 01:50:43 | -0.0004658 | -1.1556 | -1859.1091 | 0 | 关闭
68 | 1 | 3 | 恒流放电 | 00:29:00 | 00:32:00 | -0.208 | 2.2378 | 0.1005 | 161.75 | 0 | 0 | 0.1005 | 161.75 | 0.0002278 | 366.46 | 0 | 0 | 0.0002278 | 366.46 | 2023-05-13 01:51:13 | -0.0004655 | -1.1556 | -1859.121 | 0 | 关闭
69 | 1 | 3 | 恒流放电 | 00:29:30 | 00:32:30 | -0.208 | 2.2362 | 0.1023 | 164.54 | 0 | 0 | 0.1023 | 164.54 | 0.0002317 | 372.7 | 0 | 0 | 0.0002317 | 372.7 | 2023-05-13 01:51:43 | -0.0004652 | -1.0834 | -1742.926 | 0 | 关闭
70 | 1 | 3 | 恒流放电 | 00:30:00 | 00:33:00 | -0.208 | 2.2343 | 0.104 | 167.33 | 0 | 0 | 0.104 | 167.33 | 0.0002355 | 378.93 | 0 | 0 | 0.0002355 | 378.93 | 2023-05-13 01:52:13 | -0.0004648 | -0.9123 | -1467.7177 | 0 | 关闭
71 | 1 | 3 | 恒流放电 | 00:30:30 | 00:33:30 | -0.208 | 2.2324 | 0.1057 | 170.12 | 0 | 0 | 0.1057 | 170.12 | 0.0002394 | 385.16 | 0 | 0 | 0.0002394 | 385.16 | 2023-05-13 01:52:43 | -0.0004644 | -0.9123 | -1467.7271 | 0 | 关闭
72 | 1 | 3 | 恒流放电 | 00:31:00 | 00:34:00 | -0.208 | 2.2303 | 0.1075 | 172.9 | 0 | 0 | 0.1075 | 172.9 | 0.0002433 | 391.38 | 0 | 0 | 0.0002433 | 391.38 | 2023-05-13 01:53:13 | -0.0004639 | -0.8255 | -1327.9521 | 0 | 关闭
73 | 1 | 3 | 恒流放电 | 00:31:30 | 00:34:30 | -0.208 | 2.2285 | 0.1092 | 175.69 | 0 | 0 | 0.1092 | 175.69 | 0.0002471 | 397.6 | 0 | 0 | 0.0002471 | 397.6 | 2023-05-13 01:53:43 | -0.0004635 | -0.963 | -1549.2477 | 0 | 关闭
74 | 1 | 3 | 恒流放电 | 00:32:00 | 00:35:00 | -0.208 | 2.2262 | 0.1109 | 178.48 | 0 | 0 | 0.1109 | 178.48 | 0.000251 | 403.81 | 0 | 0 | 0.000251 | 403.81 | 2023-05-13 01:54:13 | -0.0004631 | -0.7537 | -1212.4702 | 0 | 关闭
75 | 1 | 3 | 恒流放电 | 00:32:30 | 00:35:30 | -0.208 | 2.224 | 0.1127 | 181.27 | 0 | 0 | 0.1127 | 181.27 | 0.0002549 | 410.01 | 0 | 0 | 0.0002549 | 410.01 | 2023-05-13 01:54:43 | -0.0004626 | -0.7879 | -1267.5825 | 0 | 关闭
76 | 1 | 3 | 恒流放电 | 00:33:00 | 00:36:00 | -0.208 | 2.2215 | 0.1144 | 184.06 | 0 | 0 | 0.1144 | 184.06 | 0.0002587 | 416.21 | 0 | 0 | 0.0002587 | 416.21 | 2023-05-13 01:55:13 | -0.0004621 | -0.6934 | -1115.4655 | 0 | 关闭
77 | 1 | 3 | 恒流放电 | 00:33:30 | 00:36:30 | -0.208 | 2.2187 | 0.1161 | 186.85 | 0 | 0 | 0.1161 | 186.85 | 0.0002626 | 422.4 | 0 | 0 | 0.0002626 | 422.4 | 2023-05-13 01:55:43 | -0.0004615 | -0.6191 | -995.9513 | 0 | 关闭
78 | 1 | 3 | 恒流放电 | 00:34:00 | 00:37:00 | -0.208 | 2.2163 | 0.1179 | 189.64 | 0 | 0 | 0.1179 | 189.64 | 0.0002664 | 428.59 | 0 | 0 | 0.0002664 | 428.59 | 2023-05-13 01:56:13 | -0.000461 | -0.7223 | -1161.9357 | 0 | 关闭
79 | 1 | 3 | 恒流放电 | 00:34:30 | 00:37:30 | -0.208 | 2.2133 | 0.1196 | 192.42 | 0 | 0 | 0.1196 | 192.42 | 0.0002703 | 434.77 | 0 | 0 | 0.0002703 | 434.77 | 2023-05-13 01:56:43 | -0.0004604 | -0.5778 | -929.5546 | 0 | 关闭
80 | 1 | 3 | 恒流放电 | 00:35:00 | 00:38:00 | -0.208 | 2.2096 | 0.1213 | 195.21 | 0 | 0 | 0.1213 | 195.21 | 0.0002741 | 440.93 | 0 | 0 | 0.0002741 | 440.93 | 2023-05-13 01:57:13 | -0.0004596 | -0.4685 | -753.6881 | 0 | 关闭
81 | 1 | 3 | 恒流放电 | 00:35:30 | 00:38:30 | -0.208 | 2.206 | 0.1231 | 198 | 0 | 0 | 0.1231 | 198 | 0.0002779 | 447.09 | 0 | 0 | 0.0002779 | 447.09 | 2023-05-13 01:57:43 | -0.0004588 | -0.4815 | -774.6139 | 0 | 关闭
82 | 1 | 3 | 恒流放电 | 00:36:00 | 00:39:00 | -0.208 | 2.2022 | 0.1248 | 200.79 | 0 | 0 | 0.1248 | 200.79 | 0.0002817 | 453.24 | 0 | 0 | 0.0002817 | 453.24 | 2023-05-13 01:58:13 | -0.0004581 | -0.4562 | -733.8589 | 0 | 关闭
83 | 1 | 3 | 恒流放电 | 00:36:30 | 00:39:30 | -0.208 | 2.1981 | 0.1265 | 203.58 | 0 | 0 | 0.1265 | 203.58 | 0.0002855 | 459.37 | 0 | 0 | 0.0002855 | 459.37 | 2023-05-13 01:58:43 | -0.0004573 | -0.4228 | -680.1575 | 0 | 关闭
84 | 1 | 3 | 恒流放电 | 00:37:00 | 00:40:00 | -0.208 | 2.1937 | 0.1283 | 206.37 | 0 | 0 | 0.1283 | 206.37 | 0.0002894 | 465.5 | 0 | 0 | 0.0002894 | 465.5 | 2023-05-13 01:59:13 | -0.0004563 | -0.394 | -633.7831 | 0 | 关闭
85 | 1 | 3 | 恒流放电 | 00:37:30 | 00:40:30 | -0.208 | 2.1891 | 0.13 | 209.16 | 0 | 0 | 0.13 | 209.16 | 0.0002932 | 471.61 | 0 | 0 | 0.0002932 | 471.61 | 2023-05-13 01:59:43 | -0.0004554 | -0.3768 | -606.2312 | 0 | 关闭
86 | 1 | 3 | 恒流放电 | 00:38:00 | 00:41:00 | -0.208 | 2.1842 | 0.1317 | 211.95 | 0 | 0 | 0.1317 | 211.95 | 0.0002969 | 477.7 | 0 | 0 | 0.0002969 | 477.7 | 2023-05-13 02:00:13 | -0.0004544 | -0.3538 | -569.115 | 0 | 关闭
87 | 1 | 3 | 恒流放电 | 00:38:30 | 00:41:30 | -0.208 | 2.1789 | 0.1335 | 214.73 | 0 | 0 | 0.1335 | 214.73 | 0.0003007 | 483.79 | 0 | 0 | 0.0003007 | 483.79 | 2023-05-13 02:00:43 | -0.0004532 | -0.3271 | -526.163 | 0 | 关闭
88 | 1 | 3 | 恒流放电 | 00:39:00 | 00:42:00 | -0.208 | 2.1737 | 0.1352 | 217.52 | 0 | 0 | 0.1352 | 217.52 | 0.0003045 | 489.86 | 0 | 0 | 0.0003045 | 489.86 | 2023-05-13 02:01:13 | -0.0004522 | -0.3334 | -536.2849 | 0 | 关闭
89 | 1 | 3 | 恒流放电 | 00:39:30 | 00:42:30 | -0.208 | 2.1681 | 0.1369 | 220.31 | 0 | 0 | 0.1369 | 220.31 | 0.0003083 | 495.91 | 0 | 0 | 0.0003083 | 495.91 | 2023-05-13 02:01:43 | -0.000451 | -0.3095 | -497.9788 | 0 | 关闭
90 | 1 | 3 | 恒流放电 | 00:40:00 | 00:43:00 | -0.208 | 2.1625 | 0.1387 | 223.1 | 0 | 0 | 0.1387 | 223.1 | 0.000312 | 501.95 | 0 | 0 | 0.000312 | 501.95 | 2023-05-13 02:02:13 | -0.0004498 | -0.3095 | -497.9852 | 0 | 关闭
91 | 1 | 3 | 恒流放电 | 00:40:30 | 00:43:30 | -0.208 | 2.1564 | 0.1404 | 225.89 | 0 | 0 | 0.1404 | 225.89 | 0.0003158 | 507.97 | 0 | 0 | 0.0003158 | 507.97 | 2023-05-13 02:02:43 | -0.0004486 | -0.2842 | -457.158 | 0 | 关闭
92 | 1 | 3 | 恒流放电 | 00:41:00 | 00:44:00 | -0.208 | 2.1506 | 0.1421 | 228.68 | 0 | 0 | 0.1421 | 228.68 | 0.0003195 | 513.98 | 0 | 0 | 0.0003195 | 513.98 | 2023-05-13 02:03:13 | -0.0004474 | -0.2989 | -480.8072 | 0 | 关闭
93 | 1 | 3 | 恒流放电 | 00:41:30 | 00:44:30 | -0.208 | 2.1447 | 0.1439 | 231.47 | 0 | 0 | 0.1439 | 231.47 | 0.0003232 | 519.97 | 0 | 0 | 0.0003232 | 519.97 | 2023-05-13 02:03:43 | -0.0004461 | -0.2938 | -472.667 | 0 | 关闭
94 | 1 | 3 | 恒流放电 | 00:42:00 | 00:45:00 | -0.208 | 2.1389 | 0.1456 | 234.25 | 0 | 0 | 0.1456 | 234.25 | 0.0003269 | 525.94 | 0 | 0 | 0.0003269 | 525.94 | 2023-05-13 02:04:13 | -0.0004449 | -0.2989 | -480.8133 | 0 | 关闭
95 | 1 | 3 | 恒流放电 | 00:42:30 | 00:45:30 | -0.208 | 2.1331 | 0.1473 | 237.04 | 0 | 0 | 0.1473 | 237.04 | 0.0003306 | 531.9 | 0 | 0 | 0.0003306 | 531.9 | 2023-05-13 02:04:43 | -0.0004437 | -0.2989 | -480.8072 | 0 | 关闭
96 | 1 | 3 | 恒流放电 | 00:43:00 | 00:46:00 | -0.208 | 2.1275 | 0.1491 | 239.83 | 0 | 0 | 0.1491 | 239.83 | 0.0003343 | 537.84 | 0 | 0 | 0.0003343 | 537.84 | 2023-05-13 02:05:13 | -0.0004425 | -0.3095 | -497.9757 | 0 | 关闭
97 | 1 | 3 | 恒流放电 | 00:43:30 | 00:46:30 | -0.208 | 2.1218 | 0.1508 | 242.62 | 0 | 0 | 0.1508 | 242.62 | 0.000338 | 543.76 | 0 | 0 | 0.000338 | 543.76 | 2023-05-13 02:05:43 | -0.0004414 | -0.3041 | -489.2392 | 0 | 关闭
98 | 1 | 3 | 恒流放电 | 00:44:00 | 00:47:00 | -0.208 | 2.1163 | 0.1525 | 245.41 | 0 | 0 | 0.1525 | 245.41 | 0.0003417 | 549.67 | 0 | 0 | 0.0003417 | 549.67 | 2023-05-13 02:06:13 | -0.0004402 | -0.3152 | -507.033 | 0 | 关闭
99 | 1 | 3 | 恒流放电 | 00:44:30 | 00:47:30 | -0.208 | 2.1107 | 0.1543 | 248.2 | 0 | 0 | 0.1543 | 248.2 | 0.0003453 | 555.56 | 0 | 0 | 0.0003453 | 555.56 | 2023-05-13 02:06:43 | -0.000439 | -0.3095 | -497.9725 | 0 | 关闭
100 | 1 | 3 | 恒流放电 | 00:45:00 | 00:48:00 | -0.208 | 2.1052 | 0.156 | 250.99 | 0 | 0 | 0.156 | 250.99 | 0.000349 | 561.44 | 0 | 0 | 0.000349 | 561.44 | 2023-05-13 02:07:13 | -0.0004379 | -0.3152 | -507.0298 | 0 | 关闭
101 | 1 | 3 | 恒流放电 | 00:45:30 | 00:48:30 | -0.208 | 2.1 | 0.1577 | 253.78 | 0 | 0 | 0.1577 | 253.78 | 0.0003526 | 567.31 | 0 | 0 | 0.0003526 | 567.31 | 2023-05-13 02:07:43 | -0.0004368 | -0.3333 | -536.2746 | 0 | 关闭
102 | 1 | 3 | 恒流放电 | 00:46:00 | 00:49:00 | -0.208 | 2.0946 | 0.1595 | 256.56 | 0 | 0 | 0.1595 | 256.56 | 0.0003563 | 573.15 | 0 | 0 | 0.0003563 | 573.15 | 2023-05-13 02:08:13 | -0.0004357 | -0.321 | -516.4192 | 0 | 关闭
103 | 1 | 3 | 恒流放电 | 00:46:30 | 00:49:30 | -0.208 | 2.0894 | 0.1612 | 259.35 | 0 | 0 | 0.1612 | 259.35 | 0.0003599 | 578.99 | 0 | 0 | 0.0003599 | 578.99 | 2023-05-13 02:08:43 | -0.0004346 | -0.3334 | -536.2849 | 0 | 关闭
104 | 1 | 3 | 恒流放电 | 00:47:00 | 00:50:00 | -0.208 | 2.0843 | 0.1629 | 262.14 | 0 | 0 | 0.1629 | 262.14 | 0.0003635 | 584.81 | 0 | 0 | 0.0003635 | 584.81 | 2023-05-13 02:09:13 | -0.0004336 | -0.3399 | -546.8038 | 0 | 关闭
105 | 1 | 3 | 恒流放电 | 00:47:30 | 00:50:30 | -0.208 | 2.0789 | 0.1647 | 264.93 | 0 | 0 | 0.1647 | 264.93 | 0.0003671 | 590.61 | 0 | 0 | 0.0003671 | 590.61 | 2023-05-13 02:09:43 | -0.0004324 | -0.321 | -516.4225 | 0 | 关闭
106 | 1 | 3 | 恒流放电 | 00:48:00 | 00:51:00 | -0.208 | 2.0737 | 0.1664 | 267.72 | 0 | 0 | 0.1664 | 267.72 | 0.0003707 | 596.4 | 0 | 0 | 0.0003707 | 596.4 | 2023-05-13 02:10:13 | -0.0004313 | -0.3334 | -536.2918 | 0 | 关闭
107 | 1 | 3 | 恒流放电 | 00:48:30 | 00:51:30 | -0.208 | 2.0686 | 0.1681 | 270.51 | 0 | 0 | 0.1681 | 270.51 | 0.0003743 | 602.18 | 0 | 0 | 0.0003743 | 602.18 | 2023-05-13 02:10:43 | -0.0004303 | -0.3399 | -546.8038 | 0 | 关闭
108 | 1 | 3 | 恒流放电 | 00:49:00 | 00:52:00 | -0.208 | 2.0641 | 0.1699 | 273.3 | 0 | 0 | 0.1699 | 273.3 | 0.0003779 | 607.94 | 0 | 0 | 0.0003779 | 607.94 | 2023-05-13 02:11:13 | -0.0004294 | -0.3852 | -619.707 | 0 | 关闭
109 | 1 | 3 | 恒流放电 | 00:49:30 | 00:52:30 | -0.208 | 2.06 | 0.1716 | 276.08 | 0 | 0 | 0.1716 | 276.08 | 0.0003815 | 613.69 | 0 | 0 | 0.0003815 | 613.69 | 2023-05-13 02:11:43 | -0.0004285 | -0.4228 | -680.1749 | 0 | 关闭
110 | 1 | 3 | 恒流放电 | 00:50:00 | 00:53:00 | -0.208 | 2.0565 | 0.1733 | 278.87 | 0 | 0 | 0.1733 | 278.87 | 0.000385 | 619.43 | 0 | 0 | 0.000385 | 619.43 | 2023-05-13 02:12:13 | -0.0004278 | -0.4953 | -796.7713 | 0 | 关闭
111 | 1 | 3 | 恒流放电 | 00:50:30 | 00:53:30 | -0.208 | 2.0533 | 0.1751 | 281.66 | 0 | 0 | 0.1751 | 281.66 | 0.0003886 | 625.16 | 0 | 0 | 0.0003886 | 625.16 | 2023-05-13 02:12:43 | -0.0004271 | -0.5417 | -871.4518 | 0 | 关闭
112 | 1 | 3 | 恒流放电 | 00:51:00 | 00:54:00 | -0.208 | 2.0504 | 0.1768 | 284.45 | 0 | 0 | 0.1768 | 284.45 | 0.0003922 | 630.88 | 0 | 0 | 0.0003922 | 630.88 | 2023-05-13 02:13:13 | -0.0004265 | -0.5977 | -961.6205 | 0 | 关闭
113 | 1 | 3 | 恒流放电 | 00:51:30 | 00:54:30 | -0.208 | 2.0484 | 0.1785 | 287.24 | 0 | 0 | 0.1785 | 287.24 | 0.0003957 | 636.6 | 0 | 0 | 0.0003957 | 636.6 | 2023-05-13 02:13:43 | -0.0004261 | -0.8667 | -1394.314 | 0 | 关闭
114 | 1 | 3 | 恒流放电 | 00:52:00 | 00:55:00 | -0.208 | 2.0468 | 0.1803 | 290.03 | 0 | 0 | 0.1803 | 290.03 | 0.0003993 | 642.31 | 0 | 0 | 0.0003993 | 642.31 | 2023-05-13 02:14:13 | -0.0004258 | -1.0834 | -1742.9483 | 0 | 关闭
115 | 1 | 3 | 恒流放电 | 00:52:30 | 00:55:30 | -0.208 | 2.0454 | 0.182 | 292.82 | 0 | 0 | 0.182 | 292.82 | 0.0004028 | 648.01 | 0 | 0 | 0.0004028 | 648.01 | 2023-05-13 02:14:43 | -0.0004255 | -1.2382 | -1991.9409 | 0 | 关闭
116 | 1 | 3 | 恒流放电 | 00:53:00 | 00:56:00 | -0.208 | 2.0447 | 0.1837 | 295.61 | 0 | 0 | 0.1837 | 295.61 | 0.0004064 | 653.72 | 0 | 0 | 0.0004064 | 653.72 | 2023-05-13 02:15:13 | -0.0004254 | -2.4764 | -3983.8563 | 0 | 关闭
117 | 1 | 3 | 恒流放电 | 00:53:30 | 00:56:30 | -0.208 | 2.0446 | 0.1855 | 298.39 | 0 | 0 | 0.1855 | 298.39 | 0.0004099 | 659.42 | 0 | 0 | 0.0004099 | 659.42 | 2023-05-13 02:15:43 | -0.0004253 | -17.3343 | -27886.6366 | 0 | 关闭
118 | 1 | 3 | 恒流放电 | 00:54:00 | 00:57:00 | -0.208 | 2.0447 | 0.1872 | 301.18 | 0 | 0 | 0.1872 | 301.18 | 0.0004134 | 665.12 | 0 | 0 | 0.0004134 | 665.12 | 2023-05-13 02:16:13 | -0.0004253 | 17.3343 | 27886.6366 | 0 | 关闭
119 | 1 | 3 | 恒流放电 | 00:54:30 | 00:57:30 | -0.208 | 2.0452 | 0.1889 | 303.97 | 0 | 0 | 0.1889 | 303.97 | 0.000417 | 670.82 | 0 | 0 | 0.000417 | 670.82 | 2023-05-13 02:16:43 | -0.0004254 | 3.4668 | 5577.2916 | 0 | 关闭
120 | 1 | 3 | 恒流放电 | 00:55:00 | 00:58:00 | -0.208 | 2.0458 | 0.1907 | 306.76 | 0 | 0 | 0.1907 | 306.76 | 0.0004205 | 676.53 | 0 | 0 | 0.0004205 | 676.53 | 2023-05-13 02:17:13 | -0.0004255 | 2.8891 | 4647.8026 | 0 | 关闭
121 | 1 | 3 | 恒流放电 | 00:55:30 | 00:58:30 | -0.208 | 2.0466 | 0.1924 | 309.55 | 0 | 0 | 0.1924 | 309.55 | 0.0004241 | 682.23 | 0 | 0 | 0.0004241 | 682.23 | 2023-05-13 02:17:43 | -0.0004257 | 2.1668 | 3485.8966 | 0 | 关闭
122 | 1 | 3 | 恒流放电 | 00:56:00 | 00:59:00 | -0.208 | 2.0476 | 0.1941 | 312.34 | 0 | 0 | 0.1941 | 312.34 | 0.0004276 | 687.94 | 0 | 0 | 0.0004276 | 687.94 | 2023-05-13 02:18:13 | -0.0004259 | 1.7334 | 2788.6815 | 0 | 关闭
123 | 1 | 3 | 恒流放电 | 00:56:30 | 00:59:30 | -0.208 | 2.0485 | 0.1959 | 315.13 | 0 | 0 | 0.1959 | 315.13 | 0.0004312 | 693.65 | 0 | 0 | 0.0004312 | 693.65 | 2023-05-13 02:18:43 | -0.0004261 | 1.926 | 3098.4953 | 0 | 关闭
124 | 1 | 3 | 恒流放电 | 00:57:00 | 01:00:00 | -0.208 | 2.0495 | 0.1976 | 317.92 | 0 | 0 | 0.1976 | 317.92 | 0.0004347 | 699.37 | 0 | 0 | 0.0004347 | 699.37 | 2023-05-13 02:19:13 | -0.0004263 | 1.7335 | 2788.7173 | 0 | 关闭
125 | 1 | 3 | 恒流放电 | 00:57:30 | 01:00:30 | -0.208 | 2.0506 | 0.1993 | 320.7 | 0 | 0 | 0.1993 | 320.7 | 0.0004383 | 705.09 | 0 | 0 | 0.0004383 | 705.09 | 2023-05-13 02:19:43 | -0.0004265 | 1.5759 | 2535.165 | 0 | 关闭
126 | 1 | 3 | 恒流放电 | 00:58:00 | 01:01:00 | -0.208 | 2.0516 | 0.2011 | 323.49 | 0 | 0 | 0.2011 | 323.49 | 0.0004418 | 710.81 | 0 | 0 | 0.0004418 | 710.81 | 2023-05-13 02:20:13 | -0.0004267 | 1.7335 | 2788.7173 | 0 | 关闭
127 | 1 | 3 | 恒流放电 | 00:58:30 | 01:01:30 | -0.208 | 2.0527 | 0.2028 | 326.28 | 0 | 0 | 0.2028 | 326.28 | 0.0004454 | 716.53 | 0 | 0 | 0.0004454 | 716.53 | 2023-05-13 02:20:43 | -0.000427 | 1.5759 | 2535.165 | 0 | 关闭
128 | 1 | 3 | 恒流放电 | 00:59:00 | 01:02:00 | -0.208 | 2.0535 | 0.2045 | 329.07 | 0 | 0 | 0.2045 | 329.07 | 0.000449 | 722.25 | 0 | 0 | 0.000449 | 722.25 | 2023-05-13 02:21:13 | -0.0004271 | 2.1668 | 3485.8966 | 0 | 关闭
129 | 1 | 3 | 恒流放电 | 00:59:30 | 01:02:30 | -0.208 | 2.054 | 0.2063 | 331.86 | 0 | 0 | 0.2063 | 331.86 | 0.0004525 | 727.98 | 0 | 0 | 0.0004525 | 727.98 | 2023-05-13 02:21:43 | -0.0004273 | 3.4669 | 5577.3631 | 0 | 关闭
130 | 1 | 3 | 恒流放电 | 01:00:00 | 01:03:00 | -0.208 | 2.0546 | 0.208 | 334.65 | 0 | 0 | 0.208 | 334.65 | 0.0004561 | 733.71 | 0 | 0 | 0.0004561 | 733.71 | 2023-05-13 02:22:13 | -0.0004274 | 2.8891 | 4647.8026 | 0 | 关闭
131 | 1 | 3 | 恒流放电 | 01:00:30 | 01:03:30 | -0.208 | 2.0553 | 0.2098 | 337.44 | 0 | 0 | 0.2098 | 337.44 | 0.0004596 | 739.44 | 0 | 0 | 0.0004596 | 739.44 | 2023-05-13 02:22:43 | -0.0004275 | 2.4764 | 3983.8818 | 0 | 关闭
132 | 1 | 3 | 恒流放电 | 01:01:00 | 01:04:00 | -0.208 | 2.0561 | 0.2115 | 340.22 | 0 | 0 | 0.2115 | 340.22 | 0.0004632 | 745.17 | 0 | 0 | 0.0004632 | 745.17 | 2023-05-13 02:23:13 | -0.0004277 | 2.1668 | 3485.8966 | 0 | 关闭
133 | 1 | 3 | 恒流放电 | 01:01:30 | 01:04:30 | -0.208 | 2.0568 | 0.2132 | 343.01 | 0 | 0 | 0.2132 | 343.01 | 0.0004668 | 750.91 | 0 | 0 | 0.0004668 | 750.91 | 2023-05-13 02:23:43 | -0.0004279 | 2.4764 | 3983.8818 | 0 | 关闭
134 | 1 | 3 | 恒流放电 | 01:02:00 | 01:05:00 | -0.208 | 2.0573 | 0.215 | 345.8 | 0 | 0 | 0.215 | 345.8 | 0.0004703 | 756.64 | 0 | 0 | 0.0004703 | 756.64 | 2023-05-13 02:24:13 | -0.000428 | 3.4669 | 5577.4346 | 0 | 关闭
135 | 1 | 3 | 恒流放电 | 01:02:30 | 01:05:30 | -0.208 | 2.0578 | 0.2167 | 348.59 | 0 | 0 | 0.2167 | 348.59 | 0.0004739 | 762.38 | 0 | 0 | 0.0004739 | 762.38 | 2023-05-13 02:24:43 | -0.000428 | 3.4669 | 5577.3631 | 0 | 关闭
136 | 1 | 3 | 恒流放电 | 01:03:00 | 01:06:00 | -0.208 | 2.0586 | 0.2184 | 351.38 | 0 | 0 | 0.2184 | 351.38 | 0.0004775 | 768.12 | 0 | 0 | 0.0004775 | 768.12 | 2023-05-13 02:25:13 | -0.0004282 | 2.1668 | 3485.8966 | 0 | 关闭
137 | 1 | 3 | 恒流放电 | 01:03:30 | 01:06:30 | -0.208 | 2.0597 | 0.2202 | 354.17 | 0 | 0 | 0.2202 | 354.17 | 0.000481 | 773.86 | 0 | 0 | 0.000481 | 773.86 | 2023-05-13 02:25:43 | -0.0004285 | 1.5759 | 2535.1975 | 0 | 关闭
138 | 1 | 3 | 恒流放电 | 01:04:00 | 01:07:00 | -0.208 | 2.0606 | 0.2219 | 356.96 | 0 | 0 | 0.2219 | 356.96 | 0.0004846 | 779.61 | 0 | 0 | 0.0004846 | 779.61 | 2023-05-13 02:26:13 | -0.0004286 | 1.9261 | 3098.5748 | 0 | 关闭
139 | 1 | 3 | 恒流放电 | 01:04:30 | 01:07:30 | -0.208 | 2.0616 | 0.2236 | 359.75 | 0 | 0 | 0.2236 | 359.75 | 0.0004882 | 785.36 | 0 | 0 | 0.0004882 | 785.36 | 2023-05-13 02:26:43 | -0.0004289 | 1.7335 | 2788.7173 | 0 | 关闭
140 | 1 | 3 | 恒流放电 | 01:05:00 | 01:08:00 | -0.208 | 2.0626 | 0.2254 | 362.53 | 0 | 0 | 0.2254 | 362.53 | 0.0004918 | 791.11 | 0 | 0 | 0.0004918 | 791.11 | 2023-05-13 02:27:13 | -0.0004291 | 1.7335 | 2788.7173 | 0 | 关闭
141 | 1 | 3 | 恒流放电 | 01:05:30 | 01:08:30 | -0.208 | 2.0636 | 0.2271 | 365.32 | 0 | 0 | 0.2271 | 365.32 | 0.0004953 | 796.86 | 0 | 0 | 0.0004953 | 796.86 | 2023-05-13 02:27:43 | -0.0004292 | 1.7335 | 2788.7173 | 0 | 关闭
142 | 1 | 3 | 恒流放电 | 01:06:00 | 01:09:00 | -0.208 | 2.0647 | 0.2288 | 368.11 | 0 | 0 | 0.2288 | 368.11 | 0.0004989 | 802.62 | 0 | 0 | 0.0004989 | 802.62 | 2023-05-13 02:28:13 | -0.0004295 | 1.5759 | 2535.1975 | 0 | 关闭
143 | 1 | 3 | 恒流放电 | 01:06:30 | 01:09:30 | -0.208 | 2.0657 | 0.2306 | 370.9 | 0 | 0 | 0.2306 | 370.9 | 0.0005025 | 808.38 | 0 | 0 | 0.0005025 | 808.38 | 2023-05-13 02:28:43 | -0.0004297 | 1.7334 | 2788.6815 | 0 | 关闭
144 | 1 | 3 | 恒流放电 | 01:07:00 | 01:10:00 | -0.208 | 2.0666 | 0.2323 | 373.69 | 0 | 0 | 0.2323 | 373.69 | 0.0005061 | 814.14 | 0 | 0 | 0.0005061 | 814.14 | 2023-05-13 02:29:13 | -0.0004299 | 1.9261 | 3098.5748 | 0 | 关闭
145 | 1 | 3 | 恒流放电 | 01:07:30 | 01:10:30 | -0.208 | 2.0675 | 0.234 | 376.48 | 0 | 0 | 0.234 | 376.48 | 0.0005097 | 819.9 | 0 | 0 | 0.0005097 | 819.9 | 2023-05-13 02:29:43 | -0.0004301 | 1.9261 | 3098.5748 | 0 | 关闭
146 | 1 | 3 | 恒流放电 | 01:08:00 | 01:11:00 | -0.208 | 2.0684 | 0.2358 | 379.27 | 0 | 0 | 0.2358 | 379.27 | 0.0005132 | 825.67 | 0 | 0 | 0.0005132 | 825.67 | 2023-05-13 02:30:13 | -0.0004303 | 1.9261 | 3098.6145 | 0 | 关闭
147 | 1 | 3 | 恒流放电 | 01:08:30 | 01:11:30 | -0.208 | 2.0693 | 0.2375 | 382.06 | 0 | 0 | 0.2375 | 382.06 | 0.0005168 | 831.44 | 0 | 0 | 0.0005168 | 831.44 | 2023-05-13 02:30:43 | -0.0004304 | 1.9261 | 3098.5748 | 0 | 关闭
148 | 1 | 3 | 恒流放电 | 01:09:00 | 01:12:00 | -0.208 | 2.0701 | 0.2392 | 384.84 | 0 | 0 | 0.2392 | 384.84 | 0.0005204 | 837.21 | 0 | 0 | 0.0005204 | 837.21 | 2023-05-13 02:31:13 | -0.0004306 | 2.1668 | 3485.8519 | 0 | 关闭
149 | 1 | 3 | 恒流放电 | 01:09:30 | 01:12:30 | -0.208 | 2.0709 | 0.241 | 387.63 | 0 | 0 | 0.241 | 387.63 | 0.000524 | 842.99 | 0 | 0 | 0.000524 | 842.99 | 2023-05-13 02:31:43 | -0.0004308 | 2.1668 | 3485.8966 | 0 | 关闭
150 | 1 | 3 | 恒流放电 | 01:10:00 | 01:13:00 | -0.208 | 2.0715 | 0.2427 | 390.42 | 0 | 0 | 0.2427 | 390.42 | 0.0005276 | 848.76 | 0 | 0 | 0.0005276 | 848.76 | 2023-05-13 02:32:13 | -0.0004309 | 2.8891 | 4647.8621 | 0 | 关闭
151 | 1 | 3 | 恒流放电 | 01:10:30 | 01:13:30 | -0.208 | 2.072 | 0.2444 | 393.21 | 0 | 0 | 0.2444 | 393.21 | 0.0005312 | 854.54 | 0 | 0 | 0.0005312 | 854.54 | 2023-05-13 02:32:43 | -0.000431 | 3.4668 | 5577.2916 | 0 | 关闭
152 | 1 | 3 | 恒流放电 | 01:11:00 | 01:14:00 | -0.208 | 2.0724 | 0.2462 | 396 | 0 | 0 | 0.2462 | 396 | 0.0005348 | 860.32 | 0 | 0 | 0.0005348 | 860.32 | 2023-05-13 02:33:13 | -0.0004311 | 4.3337 | 6971.7932 | 0 | 关闭
153 | 1 | 3 | 恒流放电 | 01:11:30 | 01:14:30 | -0.208 | 2.073 | 0.2479 | 398.79 | 0 | 0 | 0.2479 | 398.79 | 0.0005384 | 866.1 | 0 | 0 | 0.0005384 | 866.1 | 2023-05-13 02:33:43 | -0.0004312 | 2.8891 | 4647.8026 | 0 | 关闭
154 | 1 | 3 | 恒流放电 | 01:12:00 | 01:15:00 | -0.208 | 2.0733 | 0.2496 | 401.58 | 0 | 0 | 0.2496 | 401.58 | 0.000542 | 871.88 | 0 | 0 | 0.000542 | 871.88 | 2023-05-13 02:34:13 | -0.0004313 | 5.7782 | 9295.7243 | 0 | 关闭
155 | 1 | 3 | 恒流放电 | 01:12:30 | 01:15:30 | -0.208 | 2.0735 | 0.2514 | 404.36 | 0 | 0 | 0.2514 | 404.36 | 0.0005456 | 877.66 | 0 | 0 | 0.0005456 | 877.66 | 2023-05-13 02:34:43 | -0.0004313 | 8.6671 | 13943.2289 | 0 | 关闭
156 | 1 | 3 | 恒流放电 | 01:13:00 | 01:16:00 | -0.208 | 2.0739 | 0.2531 | 407.15 | 0 | 0 | 0.2531 | 407.15 | 0.0005491 | 883.44 | 0 | 0 | 0.0005491 | 883.44 | 2023-05-13 02:35:13 | -0.0004314 | 4.3336 | 6971.7038 | 0 | 关闭
157 | 1 | 3 | 恒流放电 | 01:13:30 | 01:16:30 | -0.208 | 2.0743 | 0.2548 | 409.94 | 0 | 0 | 0.2548 | 409.94 | 0.0005527 | 889.23 | 0 | 0 | 0.0005527 | 889.23 | 2023-05-13 02:35:43 | -0.0004315 | 4.3336 | 6971.7038 | 0 | 关闭
158 | 1 | 3 | 恒流放电 | 01:14:00 | 01:17:00 | -0.208 | 2.0747 | 0.2566 | 412.73 | 0 | 0 | 0.2566 | 412.73 | 0.0005563 | 895.01 | 0 | 0 | 0.0005563 | 895.01 | 2023-05-13 02:36:13 | -0.0004316 | 4.3337 | 6971.7932 | 0 | 关闭
159 | 1 | 3 | 恒流放电 | 01:14:30 | 01:17:30 | -0.208 | 2.0754 | 0.2583 | 415.52 | 0 | 0 | 0.2583 | 415.52 | 0.0005599 | 900.8 | 0 | 0 | 0.0005599 | 900.8 | 2023-05-13 02:36:43 | -0.0004317 | 2.4764 | 3983.8818 | 0 | 关闭
160 | 1 | 3 | 恒流放电 | 01:15:00 | 01:18:00 | -0.208 | 2.0758 | 0.26 | 418.31 | 0 | 0 | 0.26 | 418.31 | 0.0005635 | 906.59 | 0 | 0 | 0.0005635 | 906.59 | 2023-05-13 02:37:13 | -0.0004318 | 4.3336 | 6971.7038 | 0 | 关闭
161 | 1 | 3 | 恒流放电 | 01:15:30 | 01:18:30 | -0.208 | 2.0763 | 0.2618 | 421.1 | 0 | 0 | 0.2618 | 421.1 | 0.0005671 | 912.38 | 0 | 0 | 0.0005671 | 912.38 | 2023-05-13 02:37:43 | -0.0004319 | 3.4668 | 5577.2916 | 0 | 关闭
162 | 1 | 3 | 恒流放电 | 01:16:00 | 01:19:00 | -0.208 | 2.0768 | 0.2635 | 423.89 | 0 | 0 | 0.2635 | 423.89 | 0.0005707 | 918.17 | 0 | 0 | 0.0005707 | 918.17 | 2023-05-13 02:38:13 | -0.000432 | 3.4669 | 5577.3631 | 0 | 关闭
163 | 1 | 3 | 恒流放电 | 01:16:30 | 01:19:30 | -0.208 | 2.0773 | 0.2652 | 426.67 | 0 | 0 | 0.2652 | 426.67 | 0.0005743 | 923.96 | 0 | 0 | 0.0005743 | 923.96 | 2023-05-13 02:38:43 | -0.0004321 | 3.4668 | 5577.2916 | 0 | 关闭
164 | 1 | 3 | 恒流放电 | 01:17:00 | 01:20:00 | -0.208 | 2.0777 | 0.267 | 429.46 | 0 | 0 | 0.267 | 429.46 | 0.0005779 | 929.75 | 0 | 0 | 0.0005779 | 929.75 | 2023-05-13 02:39:13 | -0.0004322 | 4.3337 | 6971.7932 | 0 | 关闭
165 | 1 | 3 | 恒流放电 | 01:17:30 | 01:20:30 | -0.208 | 2.0782 | 0.2687 | 432.25 | 0 | 0 | 0.2687 | 432.25 | 0.0005815 | 935.55 | 0 | 0 | 0.0005815 | 935.55 | 2023-05-13 02:39:43 | -0.0004323 | 3.4668 | 5577.2916 | 0 | 关闭
166 | 1 | 3 | 恒流放电 | 01:18:00 | 01:21:00 | -0.208 | 2.0787 | 0.2704 | 435.04 | 0 | 0 | 0.2704 | 435.04 | 0.0005851 | 941.34 | 0 | 0 | 0.0005851 | 941.34 | 2023-05-13 02:40:13 | -0.0004324 | 3.4669 | 5577.3631 | 0 | 关闭
167 | 1 | 3 | 恒流放电 | 01:18:30 | 01:21:30 | -0.208 | 2.0791 | 0.2722 | 437.83 | 0 | 0 | 0.2722 | 437.83 | 0.0005887 | 947.14 | 0 | 0 | 0.0005887 | 947.14 | 2023-05-13 02:40:43 | -0.0004325 | 4.3336 | 6971.6145 | 0 | 关闭
168 | 1 | 3 | 恒流放电 | 01:19:00 | 01:22:00 | -0.208 | 2.0792 | 0.2739 | 440.62 | 0 | 0 | 0.2739 | 440.62 | 0.0005923 | 952.94 | 0 | 0 | 0.0005923 | 952.94 | 2023-05-13 02:41:13 | -0.0004325 | 17.3344 | 27886.8154 | 0 | 关闭
169 | 1 | 3 | 恒流放电 | 01:19:30 | 01:22:30 | -0.208 | 2.0795 | 0.2756 | 443.41 | 0 | 0 | 0.2756 | 443.41 | 0.000596 | 958.74 | 0 | 0 | 0.000596 | 958.74 | 2023-05-13 02:41:43 | -0.0004326 | 5.7782 | 9295.7243 | 0 | 关闭
170 | 1 | 3 | 恒流放电 | 01:20:00 | 01:23:00 | -0.208 | 2.0797 | 0.2774 | 446.2 | 0 | 0 | 0.2774 | 446.2 | 0.0005996 | 964.54 | 0 | 0 | 0.0005996 | 964.54 | 2023-05-13 02:42:13 | -0.0004326 | 8.6673 | 13943.5864 | 0 | 关闭
171 | 1 | 3 | 恒流放电 | 01:20:30 | 01:23:30 | -0.208 | 2.0797 | 0.2791 | 448.98 | 0 | 0 | 0.2791 | 448.98 | 0.0006032 | 970.34 | 0 | 0 | 0.0006032 | 970.34 | 2023-05-13 02:42:43 | -0.0004326 | 0 | 0 | 0 | 关闭
172 | 1 | 3 | 恒流放电 | 01:21:00 | 01:24:00 | -0.208 | 2.0797 | 0.2808 | 451.77 | 0 | 0 | 0.2808 | 451.77 | 0.0006068 | 976.14 | 0 | 0 | 0.0006068 | 976.14 | 2023-05-13 02:43:13 | -0.0004326 | 0 | 0 | 0 | 关闭
173 | 1 | 3 | 恒流放电 | 01:21:30 | 01:24:30 | -0.208 | 2.0799 | 0.2826 | 454.56 | 0 | 0 | 0.2826 | 454.56 | 0.0006104 | 981.94 | 0 | 0 | 0.0006104 | 981.94 | 2023-05-13 02:43:43 | -0.0004326 | 8.6672 | 13943.4077 | 0 | 关闭
174 | 1 | 3 | 恒流放电 | 01:22:00 | 01:25:00 | -0.208 | 2.0802 | 0.2843 | 457.35 | 0 | 0 | 0.2843 | 457.35 | 0.000614 | 987.74 | 0 | 0 | 0.000614 | 987.74 | 2023-05-13 02:44:13 | -0.0004327 | 5.7781 | 9295.486 | 0 | 关闭
175 | 1 | 3 | 恒流放电 | 01:22:30 | 01:25:30 | -0.208 | 2.0804 | 0.286 | 460.14 | 0 | 0 | 0.286 | 460.14 | 0.0006176 | 993.54 | 0 | 0 | 0.0006176 | 993.54 | 2023-05-13 02:44:43 | -0.0004327 | 8.6673 | 13943.5864 | 0 | 关闭
176 | 1 | 3 | 恒流放电 | 01:23:00 | 01:26:00 | -0.208 | 2.0806 | 0.2878 | 462.93 | 0 | 0 | 0.2878 | 462.93 | 0.0006212 | 999.34 | 0 | 0 | 0.0006212 | 999.34 | 2023-05-13 02:45:13 | -0.0004328 | 8.6669 | 13942.8714 | 0 | 关闭
177 | 1 | 3 | 恒流放电 | 01:23:30 | 01:26:30 | -0.208 | 2.0809 | 0.2895 | 465.72 | 0 | 0 | 0.2895 | 465.72 | 0.0006248 | 1005.14 | 0 | 0 | 0.0006248 | 1005.14 | 2023-05-13 02:45:43 | -0.0004328 | 5.7781 | 9295.6051 | 0 | 关闭
178 | 1 | 3 | 恒流放电 | 01:24:00 | 01:27:00 | -0.208 | 2.081 | 0.2912 | 468.5 | 0 | 0 | 0.2912 | 468.5 | 0.0006284 | 1010.95 | 0 | 0 | 0.0006284 | 1010.95 | 2023-05-13 02:46:13 | -0.0004329 | 17.3347 | 27887.1729 | 0 | 关闭
179 | 1 | 3 | 恒流放电 | 01:24:30 | 01:27:30 | -0.208 | 2.0813 | 0.293 | 471.29 | 0 | 0 | 0.293 | 471.29 | 0.000632 | 1016.75 | 0 | 0 | 0.000632 | 1016.75 | 2023-05-13 02:46:43 | -0.0004329 | 5.778 | 9295.3668 | 0 | 关闭
180 | 1 | 3 | 恒流放电 | 01:25:00 | 01:28:00 | -0.208 | 2.0815 | 0.2947 | 474.08 | 0 | 0 | 0.2947 | 474.08 | 0.0006356 | 1022.55 | 0 | 0 | 0.0006356 | 1022.55 | 2023-05-13 02:47:13 | -0.000433 | 8.6673 | 13943.5864 | 0 | 关闭
181 | 1 | 3 | 恒流放电 | 01:25:30 | 01:28:30 | -0.208 | 2.0817 | 0.2964 | 476.87 | 0 | 0 | 0.2964 | 476.87 | 0.0006392 | 1028.36 | 0 | 0 | 0.0006392 | 1028.36 | 2023-05-13 02:47:43 | -0.000433 | 8.6671 | 13943.2289 | 0 | 关闭
182 | 1 | 3 | 恒流放电 | 01:26:00 | 01:29:00 | -0.208 | 2.0819 | 0.2982 | 479.66 | 0 | 0 | 0.2982 | 479.66 | 0.0006428 | 1034.16 | 0 | 0 | 0.0006428 | 1034.16 | 2023-05-13 02:48:13 | -0.0004331 | 8.6673 | 13943.5864 | 0 | 关闭
183 | 1 | 3 | 恒流放电 | 01:26:30 | 01:29:30 | -0.208 | 2.0819 | 0.2999 | 482.45 | 0 | 0 | 0.2999 | 482.45 | 0.0006464 | 1039.97 | 0 | 0 | 0.0006464 | 1039.97 | 2023-05-13 02:48:43 | -0.0004331 | 0 | 0 | 0 | 关闭
184 | 1 | 3 | 恒流放电 | 01:27:00 | 01:30:00 | -0.208 | 2.0821 | 0.3016 | 485.24 | 0 | 0 | 0.3016 | 485.24 | 0.0006501 | 1045.78 | 0 | 0 | 0.0006501 | 1045.78 | 2023-05-13 02:49:13 | -0.0004331 | 8.6673 | 13943.5864 | 0 | 关闭
185 | 1 | 3 | 恒流放电 | 01:27:30 | 01:30:30 | -0.208 | 2.0823 | 0.3034 | 488.03 | 0 | 0 | 0.3034 | 488.03 | 0.0006537 | 1051.58 | 0 | 0 | 0.0006537 | 1051.58 | 2023-05-13 02:49:43 | -0.0004331 | 8.6673 | 13943.5864 | 0 | 关闭
186 | 1 | 3 | 恒流放电 | 01:28:00 | 01:31:00 | -0.208 | 2.0824 | 0.3051 | 490.81 | 0 | 0 | 0.3051 | 490.81 | 0.0006573 | 1057.39 | 0 | 0 | 0.0006573 | 1057.39 | 2023-05-13 02:50:13 | -0.0004332 | 17.3342 | 27886.4579 | 0 | 关闭
187 | 1 | 3 | 恒流放电 | 01:28:30 | 01:31:30 | -0.208 | 2.0825 | 0.3068 | 493.6 | 0 | 0 | 0.3068 | 493.6 | 0.0006609 | 1063.2 | 0 | 0 | 0.0006609 | 1063.2 | 2023-05-13 02:50:43 | -0.0004332 | 17.3347 | 27887.1729 | 0 | 关闭
188 | 1 | 3 | 恒流放电 | 01:29:00 | 01:32:00 | -0.208 | 2.0826 | 0.3086 | 496.39 | 0 | 0 | 0.3086 | 496.39 | 0.0006645 | 1069.01 | 0 | 0 | 0.0006645 | 1069.01 | 2023-05-13 02:51:13 | -0.0004332 | 17.3344 | 27886.8154 | 0 | 关闭
189 | 1 | 3 | 恒流放电 | 01:29:30 | 01:32:30 | -0.208 | 2.0826 | 0.3103 | 499.18 | 0 | 0 | 0.3103 | 499.18 | 0.0006681 | 1074.81 | 0 | 0 | 0.0006681 | 1074.81 | 2023-05-13 02:51:43 | -0.0004332 | 0 | 0 | 0 | 关闭
190 | 1 | 3 | 恒流放电 | 01:30:00 | 01:33:00 | -0.208 | 2.0827 | 0.312 | 501.97 | 0 | 0 | 0.312 | 501.97 | 0.0006717 | 1080.62 | 0 | 0 | 0.0006717 | 1080.62 | 2023-05-13 02:52:13 | -0.0004332 | 17.3342 | 27886.4579 | 0 | 关闭
191 | 1 | 3 | 恒流放电 | 01:30:30 | 01:33:30 | -0.208 | 2.0824 | 0.3138 | 504.76 | 0 | 0 | 0.3138 | 504.76 | 0.0006753 | 1086.43 | 0 | 0 | 0.0006753 | 1086.43 | 2023-05-13 02:52:43 | -0.0004332 | -5.7781 | -9295.486 | 0 | 关闭
192 | 1 | 3 | 恒流放电 | 01:31:00 | 01:34:00 | -0.208 | 2.0825 | 0.3155 | 507.55 | 0 | 0 | 0.3155 | 507.55 | 0.0006789 | 1092.24 | 0 | 0 | 0.0006789 | 1092.24 | 2023-05-13 02:53:13 | -0.0004332 | 17.3344 | 27886.8154 | 0 | 关闭
193 | 1 | 3 | 恒流放电 | 01:31:30 | 01:34:30 | -0.208 | 2.0822 | 0.3172 | 510.33 | 0 | 0 | 0.3172 | 510.33 | 0.0006825 | 1098.04 | 0 | 0 | 0.0006825 | 1098.04 | 2023-05-13 02:53:43 | -0.0004331 | -5.7782 | -9295.7243 | 0 | 关闭
194 | 1 | 3 | 恒流放电 | 01:32:00 | 01:35:00 | -0.208 | 2.0819 | 0.319 | 513.12 | 0 | 0 | 0.319 | 513.12 | 0.0006862 | 1103.85 | 0 | 0 | 0.0006862 | 1103.85 | 2023-05-13 02:54:13 | -0.0004331 | -5.778 | -9295.3668 | 0 | 关闭
195 | 1 | 3 | 恒流放电 | 01:32:30 | 01:35:30 | -0.208 | 2.0817 | 0.3207 | 515.91 | 0 | 0 | 0.3207 | 515.91 | 0.0006898 | 1109.65 | 0 | 0 | 0.0006898 | 1109.65 | 2023-05-13 02:54:43 | -0.000433 | -8.6671 | -13943.2289 | 0 | 关闭
196 | 1 | 3 | 恒流放电 | 01:33:00 | 01:36:00 | -0.208 | 2.0813 | 0.3224 | 518.7 | 0 | 0 | 0.3224 | 518.7 | 0.0006934 | 1115.46 | 0 | 0 | 0.0006934 | 1115.46 | 2023-05-13 02:55:13 | -0.0004329 | -4.3336 | -6971.7038 | 0 | 关闭
197 | 1 | 3 | 恒流放电 | 01:33:30 | 01:36:30 | -0.208 | 2.0811 | 0.3242 | 521.49 | 0 | 0 | 0.3242 | 521.49 | 0.000697 | 1121.26 | 0 | 0 | 0.000697 | 1121.26 | 2023-05-13 02:55:43 | -0.0004329 | -8.6671 | -13943.2289 | 0 | 关闭
198 | 1 | 3 | 恒流放电 | 01:34:00 | 01:37:00 | -0.208 | 2.0809 | 0.3259 | 524.28 | 0 | 0 | 0.3259 | 524.28 | 0.0007006 | 1127.06 | 0 | 0 | 0.0007006 | 1127.06 | 2023-05-13 02:56:13 | -0.0004328 | -8.6669 | -13942.8714 | 0 | 关闭
199 | 1 | 3 | 恒流放电 | 01:34:30 | 01:37:30 | -0.208 | 2.0809 | 0.3276 | 527.07 | 0 | 0 | 0.3276 | 527.07 | 0.0007042 | 1132.87 | 0 | 0 | 0.0007042 | 1132.87 | 2023-05-13 02:56:43 | -0.0004328 | 0 | 0 | 0 | 关闭
200 | 1 | 3 | 恒流放电 | 01:35:00 | 01:38:00 | -0.208 | 2.0807 | 0.3294 | 529.86 | 0 | 0 | 0.3294 | 529.86 | 0.0007078 | 1138.67 | 0 | 0 | 0.0007078 | 1138.67 | 2023-05-13 02:57:13 | -0.0004328 | -8.667 | -13943.0502 | 0 | 关闭
201 | 1 | 3 | 恒流放电 | 01:35:30 | 01:38:30 | -0.208 | 2.0806 | 0.3311 | 532.64 | 0 | 0 | 0.3311 | 532.64 | 0.0007114 | 1144.47 | 0 | 0 | 0.0007114 | 1144.47 | 2023-05-13 02:57:43 | -0.0004328 | -17.3342 | -27886.4579 | 0 | 关闭
202 | 1 | 3 | 恒流放电 | 01:36:00 | 01:39:00 | -0.208 | 2.0806 | 0.3328 | 535.43 | 0 | 0 | 0.3328 | 535.43 | 0.000715 | 1150.27 | 0 | 0 | 0.000715 | 1150.27 | 2023-05-13 02:58:13 | -0.0004328 | 0 | 0 | 0 | 关闭
203 | 1 | 3 | 恒流放电 | 01:36:30 | 01:39:30 | -0.208 | 2.0804 | 0.3346 | 538.22 | 0 | 0 | 0.3346 | 538.22 | 0.0007186 | 1156.08 | 0 | 0 | 0.0007186 | 1156.08 | 2023-05-13 02:58:43 | -0.0004328 | -8.667 | -13943.0502 | 0 | 关闭
204 | 1 | 3 | 恒流放电 | 01:37:00 | 01:40:00 | -0.208 | 2.0804 | 0.3363 | 541.01 | 0 | 0 | 0.3363 | 541.01 | 0.0007222 | 1161.88 | 0 | 0 | 0.0007222 | 1161.88 | 2023-05-13 02:59:13 | -0.0004328 | 0 | 0 | 0 | 关闭
205 | 1 | 3 | 恒流放电 | 01:37:30 | 01:40:30 | -0.208 | 2.0803 | 0.338 | 543.8 | 0 | 0 | 0.338 | 543.8 | 0.0007258 | 1167.68 | 0 | 0 | 0.0007258 | 1167.68 | 2023-05-13 02:59:43 | -0.0004327 | -17.334 | -27886.1004 | 0 | 关闭
206 | 1 | 3 | 恒流放电 | 01:38:00 | 01:41:00 | -0.208 | 2.0802 | 0.3398 | 546.59 | 0 | 0 | 0.3398 | 546.59 | 0.0007294 | 1173.48 | 0 | 0 | 0.0007294 | 1173.48 | 2023-05-13 03:00:13 | -0.0004327 | -17.334 | -27886.1004 | 0 | 关闭
207 | 1 | 3 | 恒流放电 | 01:38:30 | 01:41:30 | -0.208 | 2.08 | 0.3415 | 549.38 | 0 | 0 | 0.3415 | 549.38 | 0.000733 | 1179.28 | 0 | 0 | 0.000733 | 1179.28 | 2023-05-13 03:00:43 | -0.0004326 | -8.667 | -13943.0502 | 0 | 关闭
208 | 1 | 3 | 恒流放电 | 01:39:00 | 01:42:00 | -0.208 | 2.0799 | 0.3432 | 552.16 | 0 | 0 | 0.3432 | 552.16 | 0.0007366 | 1185.08 | 0 | 0 | 0.0007366 | 1185.08 | 2023-05-13 03:01:13 | -0.0004326 | -17.3342 | -27886.4579 | 0 | 关闭
209 | 1 | 3 | 恒流放电 | 01:39:30 | 01:42:30 | -0.208 | 2.0796 | 0.345 | 554.95 | 0 | 0 | 0.345 | 554.95 | 0.0007403 | 1190.88 | 0 | 0 | 0.0007403 | 1190.88 | 2023-05-13 03:01:43 | -0.0004326 | -5.778 | -9295.3668 | 0 | 关闭
210 | 1 | 3 | 恒流放电 | 01:40:00 | 01:43:00 | -0.208 | 2.0794 | 0.3467 | 557.74 | 0 | 0 | 0.3467 | 557.74 | 0.0007439 | 1196.68 | 0 | 0 | 0.0007439 | 1196.68 | 2023-05-13 03:02:13 | -0.0004326 | -8.6673 | -13943.5864 | 0 | 关闭
211 | 1 | 3 | 恒流放电 | 01:40:30 | 01:43:30 | -0.208 | 2.079 | 0.3484 | 560.53 | 0 | 0 | 0.3484 | 560.53 | 0.0007475 | 1202.48 | 0 | 0 | 0.0007475 | 1202.48 | 2023-05-13 03:02:43 | -0.0004325 | -4.3337 | -6971.7932 | 0 | 关闭
212 | 1 | 3 | 恒流放电 | 01:41:00 | 01:44:00 | -0.208 | 2.0786 | 0.3502 | 563.32 | 0 | 0 | 0.3502 | 563.32 | 0.0007511 | 1208.27 | 0 | 0 | 0.0007511 | 1208.27 | 2023-05-13 03:03:13 | -0.0004324 | -4.3336 | -6971.7038 | 0 | 关闭
213 | 1 | 3 | 恒流放电 | 01:41:30 | 01:44:30 | -0.208 | 2.0783 | 0.3519 | 566.11 | 0 | 0 | 0.3519 | 566.11 | 0.0007547 | 1214.07 | 0 | 0 | 0.0007547 | 1214.07 | 2023-05-13 03:03:43 | -0.0004323 | -5.7782 | -9295.7243 | 0 | 关闭
214 | 1 | 3 | 恒流放电 | 01:42:00 | 01:45:00 | -0.208 | 2.0779 | 0.3536 | 568.9 | 0 | 0 | 0.3536 | 568.9 | 0.0007583 | 1219.87 | 0 | 0 | 0.0007583 | 1219.87 | 2023-05-13 03:04:13 | -0.0004322 | -4.3337 | -6971.7932 | 0 | 关闭
215 | 1 | 3 | 恒流放电 | 01:42:30 | 01:45:30 | -0.208 | 2.0775 | 0.3554 | 571.69 | 0 | 0 | 0.3554 | 571.69 | 0.0007619 | 1225.66 | 0 | 0 | 0.0007619 | 1225.66 | 2023-05-13 03:04:43 | -0.0004321 | -4.3337 | -6971.7932 | 0 | 关闭
216 | 1 | 3 | 恒流放电 | 01:43:00 | 01:46:00 | -0.208 | 2.0769 | 0.3571 | 574.47 | 0 | 0 | 0.3571 | 574.47 | 0.0007655 | 1231.45 | 0 | 0 | 0.0007655 | 1231.45 | 2023-05-13 03:05:13 | -0.000432 | -2.889 | -4647.743 | 0 | 关闭
217 | 1 | 3 | 恒流放电 | 01:43:30 | 01:46:30 | -0.208 | 2.0763 | 0.3588 | 577.26 | 0 | 0 | 0.3588 | 577.26 | 0.0007691 | 1237.24 | 0 | 0 | 0.0007691 | 1237.24 | 2023-05-13 03:05:43 | -0.0004319 | -2.8891 | -4647.8026 | 0 | 关闭
218 | 1 | 3 | 恒流放电 | 01:44:00 | 01:47:00 | -0.208 | 2.0759 | 0.3606 | 580.05 | 0 | 0 | 0.3606 | 580.05 | 0.0007727 | 1243.03 | 0 | 0 | 0.0007727 | 1243.03 | 2023-05-13 03:06:13 | -0.0004318 | -4.3336 | -6971.6145 | 0 | 关闭
219 | 1 | 3 | 恒流放电 | 01:44:30 | 01:47:30 | -0.208 | 2.0755 | 0.3623 | 582.84 | 0 | 0 | 0.3623 | 582.84 | 0.0007763 | 1248.82 | 0 | 0 | 0.0007763 | 1248.82 | 2023-05-13 03:06:43 | -0.0004317 | -4.3338 | -6971.972 | 0 | 关闭
220 | 1 | 3 | 恒流放电 | 01:45:00 | 01:48:00 | -0.208 | 2.0751 | 0.364 | 585.63 | 0 | 0 | 0.364 | 585.63 | 0.0007799 | 1254.61 | 0 | 0 | 0.0007799 | 1254.61 | 2023-05-13 03:07:13 | -0.0004317 | -4.3336 | -6971.6145 | 0 | 关闭
221 | 1 | 3 | 恒流放电 | 01:45:30 | 01:48:30 | -0.208 | 2.0747 | 0.3658 | 588.42 | 0 | 0 | 0.3658 | 588.42 | 0.0007835 | 1260.4 | 0 | 0 | 0.0007835 | 1260.4 | 2023-05-13 03:07:43 | -0.0004316 | -4.3338 | -6971.972 | 0 | 关闭
222 | 1 | 3 | 恒流放电 | 01:46:00 | 01:49:00 | -0.208 | 2.0743 | 0.3675 | 591.21 | 0 | 0 | 0.3675 | 591.21 | 0.0007871 | 1266.18 | 0 | 0 | 0.0007871 | 1266.18 | 2023-05-13 03:08:13 | -0.0004315 | -4.3336 | -6971.6145 | 0 | 关闭
223 | 1 | 3 | 恒流放电 | 01:46:30 | 01:49:30 | -0.208 | 2.0738 | 0.3692 | 593.99 | 0 | 0 | 0.3692 | 593.99 | 0.0007907 | 1271.96 | 0 | 0 | 0.0007907 | 1271.96 | 2023-05-13 03:08:43 | -0.0004314 | -3.4669 | -5577.4346 | 0 | 关闭
224 | 1 | 3 | 恒流放电 | 01:47:00 | 01:50:00 | -0.208 | 2.0733 | 0.371 | 596.78 | 0 | 0 | 0.371 | 596.78 | 0.0007942 | 1277.75 | 0 | 0 | 0.0007942 | 1277.75 | 2023-05-13 03:09:13 | -0.0004313 | -3.4669 | -5577.3631 | 0 | 关闭
225 | 1 | 3 | 恒流放电 | 01:47:30 | 01:50:30 | -0.208 | 2.0729 | 0.3727 | 599.57 | 0 | 0 | 0.3727 | 599.57 | 0.0007978 | 1283.53 | 0 | 0 | 0.0007978 | 1283.53 | 2023-05-13 03:09:43 | -0.0004312 | -4.3337 | -6971.7932 | 0 | 关闭
226 | 1 | 3 | 恒流放电 | 01:48:00 | 01:51:00 | -0.208 | 2.0724 | 0.3744 | 602.36 | 0 | 0 | 0.3744 | 602.36 | 0.0008014 | 1289.31 | 0 | 0 | 0.0008014 | 1289.31 | 2023-05-13 03:10:13 | -0.0004311 | -3.4668 | -5577.2201 | 0 | 关闭
227 | 1 | 3 | 恒流放电 | 01:48:30 | 01:51:30 | -0.208 | 2.072 | 0.3762 | 605.15 | 0 | 0 | 0.3762 | 605.15 | 0.000805 | 1295.09 | 0 | 0 | 0.000805 | 1295.09 | 2023-05-13 03:10:43 | -0.000431 | -4.3338 | -6971.972 | 0 | 关闭
228 | 1 | 3 | 恒流放电 | 01:49:00 | 01:52:00 | -0.208 | 2.0714 | 0.3779 | 607.94 | 0 | 0 | 0.3779 | 607.94 | 0.0008086 | 1300.86 | 0 | 0 | 0.0008086 | 1300.86 | 2023-05-13 03:11:13 | -0.0004309 | -2.889 | -4647.743 | 0 | 关闭
229 | 1 | 3 | 恒流放电 | 01:49:30 | 01:52:30 | -0.208 | 2.0708 | 0.3796 | 610.73 | 0 | 0 | 0.3796 | 610.73 | 0.0008122 | 1306.64 | 0 | 0 | 0.0008122 | 1306.64 | 2023-05-13 03:11:43 | -0.0004308 | -2.8891 | -4647.8621 | 0 | 关闭
230 | 1 | 3 | 恒流放电 | 01:50:00 | 01:53:00 | -0.208 | 2.0701 | 0.3814 | 613.52 | 0 | 0 | 0.3814 | 613.52 | 0.0008158 | 1312.41 | 0 | 0 | 0.0008158 | 1312.41 | 2023-05-13 03:12:13 | -0.0004306 | -2.4764 | -3983.8818 | 0 | 关闭
231 | 1 | 3 | 恒流放电 | 01:50:30 | 01:53:30 | -0.208 | 2.0695 | 0.3831 | 616.3 | 0 | 0 | 0.3831 | 616.3 | 0.0008194 | 1318.19 | 0 | 0 | 0.0008194 | 1318.19 | 2023-05-13 03:12:43 | -0.0004305 | -2.8891 | -4647.8621 | 0 | 关闭
232 | 1 | 3 | 恒流放电 | 01:51:00 | 01:54:00 | -0.208 | 2.0688 | 0.3848 | 619.09 | 0 | 0 | 0.3848 | 619.09 | 0.000823 | 1323.96 | 0 | 0 | 0.000823 | 1323.96 | 2023-05-13 03:13:13 | -0.0004303 | -2.4764 | -3983.8818 | 0 | 关闭
233 | 1 | 3 | 恒流放电 | 01:51:30 | 01:54:30 | -0.208 | 2.0679 | 0.3866 | 621.88 | 0 | 0 | 0.3866 | 621.88 | 0.0008266 | 1329.72 | 0 | 0 | 0.0008266 | 1329.72 | 2023-05-13 03:13:43 | -0.0004302 | -1.9261 | -3098.5748 | 0 | 关闭
234 | 1 | 3 | 恒流放电 | 01:52:00 | 01:55:00 | -0.208 | 2.067 | 0.3883 | 624.67 | 0 | 0 | 0.3883 | 624.67 | 0.0008301 | 1335.49 | 0 | 0 | 0.0008301 | 1335.49 | 2023-05-13 03:14:13 | -0.00043 | -1.9261 | -3098.5748 | 0 | 关闭
235 | 1 | 3 | 恒流放电 | 01:52:30 | 01:55:30 | -0.208 | 2.0662 | 0.39 | 627.46 | 0 | 0 | 0.39 | 627.46 | 0.0008337 | 1341.25 | 0 | 0 | 0.0008337 | 1341.25 | 2023-05-13 03:14:43 | -0.0004298 | -2.1668 | -3485.8966 | 0 | 关闭
236 | 1 | 3 | 恒流放电 | 01:53:00 | 01:56:00 | -0.208 | 2.0654 | 0.3918 | 630.25 | 0 | 0 | 0.3918 | 630.25 | 0.0008373 | 1347.01 | 0 | 0 | 0.0008373 | 1347.01 | 2023-05-13 03:15:13 | -0.0004296 | -2.1668 | -3485.8966 | 0 | 关闭
237 | 1 | 3 | 恒流放电 | 01:53:30 | 01:56:30 | -0.208 | 2.0645 | 0.3935 | 633.04 | 0 | 0 | 0.3935 | 633.04 | 0.0008409 | 1352.77 | 0 | 0 | 0.0008409 | 1352.77 | 2023-05-13 03:15:43 | -0.0004295 | -1.926 | -3098.4953 | 0 | 关闭
238 | 1 | 3 | 恒流放电 | 01:54:00 | 01:57:00 | -0.208 | 2.0638 | 0.3952 | 635.83 | 0 | 0 | 0.3952 | 635.83 | 0.0008445 | 1358.53 | 0 | 0 | 0.0008445 | 1358.53 | 2023-05-13 03:16:13 | -0.0004293 | -2.4764 | -3983.8818 | 0 | 关闭
239 | 1 | 3 | 恒流放电 | 01:54:30 | 01:57:30 | -0.208 | 2.0629 | 0.397 | 638.61 | 0 | 0 | 0.397 | 638.61 | 0.000848 | 1364.28 | 0 | 0 | 0.000848 | 1364.28 | 2023-05-13 03:16:43 | -0.0004291 | -1.9261 | -3098.5748 | 0 | 关闭
240 | 1 | 3 | 恒流放电 | 01:55:00 | 01:58:00 | -0.208 | 2.0619 | 0.3987 | 641.4 | 0 | 0 | 0.3987 | 641.4 | 0.0008516 | 1370.04 | 0 | 0 | 0.0008516 | 1370.04 | 2023-05-13 03:17:13 | -0.0004289 | -1.7335 | -2788.7173 | 0 | 关闭
241 | 1 | 3 | 恒流放电 | 01:55:30 | 01:58:30 | -0.208 | 2.0607 | 0.4004 | 644.19 | 0 | 0 | 0.4004 | 644.19 | 0.0008552 | 1375.78 | 0 | 0 | 0.0008552 | 1375.78 | 2023-05-13 03:17:43 | -0.0004286 | -1.4445 | -2323.8715 | 0 | 关闭
242 | 1 | 3 | 恒流放电 | 01:56:00 | 01:59:00 | -0.208 | 2.0598 | 0.4022 | 646.98 | 0 | 0 | 0.4022 | 646.98 | 0.0008588 | 1381.53 | 0 | 0 | 0.0008588 | 1381.53 | 2023-05-13 03:18:13 | -0.0004285 | -1.9261 | -3098.5748 | 0 | 关闭
243 | 1 | 3 | 恒流放电 | 01:56:30 | 01:59:30 | -0.208 | 2.0589 | 0.4039 | 649.77 | 0 | 0 | 0.4039 | 649.77 | 0.0008623 | 1387.27 | 0 | 0 | 0.0008623 | 1387.27 | 2023-05-13 03:18:43 | -0.0004283 | -1.926 | -3098.4953 | 0 | 关闭
244 | 1 | 3 | 恒流放电 | 01:57:00 | 02:00:00 | -0.208 | 2.0578 | 0.4056 | 652.56 | 0 | 0 | 0.4056 | 652.56 | 0.0008659 | 1393.01 | 0 | 0 | 0.0008659 | 1393.01 | 2023-05-13 03:19:13 | -0.0004281 | -1.5759 | -2535.1975 | 0 | 关闭
245 | 1 | 3 | 恒流放电 | 01:57:30 | 02:00:30 | -0.208 | 2.0566 | 0.4074 | 655.35 | 0 | 0 | 0.4074 | 655.35 | 0.0008695 | 1398.75 | 0 | 0 | 0.0008695 | 1398.75 | 2023-05-13 03:19:43 | -0.0004278 | -1.4446 | -2323.9311 | 0 | 关闭
246 | 1 | 3 | 恒流放电 | 01:58:00 | 02:01:00 | -0.208 | 2.0554 | 0.4091 | 658.13 | 0 | 0 | 0.4091 | 658.13 | 0.000873 | 1404.48 | 0 | 0 | 0.000873 | 1404.48 | 2023-05-13 03:20:13 | -0.0004276 | -1.4445 | -2323.8715 | 0 | 关闭
247 | 1 | 3 | 恒流放电 | 01:58:30 | 02:01:30 | -0.208 | 2.054 | 0.4108 | 660.92 | 0 | 0 | 0.4108 | 660.92 | 0.0008766 | 1410.21 | 0 | 0 | 0.0008766 | 1410.21 | 2023-05-13 03:20:43 | -0.0004273 | -1.2382 | -1991.9409 | 0 | 关闭
248 | 1 | 3 | 恒流放电 | 01:59:00 | 02:02:00 | -0.208 | 2.0529 | 0.4126 | 663.71 | 0 | 0 | 0.4126 | 663.71 | 0.0008801 | 1415.94 | 0 | 0 | 0.0008801 | 1415.94 | 2023-05-13 03:21:13 | -0.000427 | -1.5759 | -2535.1975 | 0 | 关闭
249 | 1 | 3 | 恒流放电 | 01:59:30 | 02:02:30 | -0.208 | 2.0516 | 0.4143 | 666.5 | 0 | 0 | 0.4143 | 666.5 | 0.0008837 | 1421.66 | 0 | 0 | 0.0008837 | 1421.66 | 2023-05-13 03:21:43 | -0.0004268 | -1.3334 | -2145.1671 | 0 | 关闭
250 | 1 | 3 | 恒流放电 | 02:00:00 | 02:03:00 | -0.208 | 2.05 | 0.416 | 669.29 | 0 | 0 | 0.416 | 669.29 | 0.0008873 | 1427.38 | 0 | 0 | 0.0008873 | 1427.38 | 2023-05-13 03:22:13 | -0.0004264 | -1.0834 | -1742.9483 | 0 | 关闭
251 | 1 | 3 | 恒流放电 | 02:00:30 | 02:03:30 | -0.208 | 2.0485 | 0.4178 | 672.08 | 0 | 0 | 0.4178 | 672.08 | 0.0008908 | 1433.1 | 0 | 0 | 0.0008908 | 1433.1 | 2023-05-13 03:22:43 | -0.0004261 | -1.1556 | -1859.1449 | 0 | 关闭
252 | 1 | 3 | 恒流放电 | 02:01:00 | 02:04:00 | -0.208 | 2.0467 | 0.4195 | 674.87 | 0 | 0 | 0.4195 | 674.87 | 0.0008944 | 1438.81 | 0 | 0 | 0.0008944 | 1438.81 | 2023-05-13 03:23:13 | -0.0004257 | -0.963 | -1549.2874 | 0 | 关闭
253 | 1 | 3 | 恒流放电 | 02:01:30 | 02:04:30 | -0.208 | 2.0451 | 0.4212 | 677.66 | 0 | 0 | 0.4212 | 677.66 | 0.0008979 | 1444.51 | 0 | 0 | 0.0008979 | 1444.51 | 2023-05-13 03:23:43 | -0.0004254 | -1.0834 | -1742.993 | 0 | 关闭
254 | 1 | 3 | 恒流放电 | 02:02:00 | 02:05:00 | -0.208 | 2.0433 | 0.423 | 680.44 | 0 | 0 | 0.423 | 680.44 | 0.0009015 | 1450.21 | 0 | 0 | 0.0009015 | 1450.21 | 2023-05-13 03:24:13 | -0.000425 | -0.963 | -1549.2874 | 0 | 关闭
255 | 1 | 3 | 恒流放电 | 02:02:30 | 02:05:30 | -0.208 | 2.0411 | 0.4247 | 683.23 | 0 | 0 | 0.4247 | 683.23 | 0.000905 | 1455.91 | 0 | 0 | 0.000905 | 1455.91 | 2023-05-13 03:24:43 | -0.0004246 | -0.7879 | -1267.5988 | 0 | 关闭
256 | 1 | 3 | 恒流放电 | 02:03:00 | 02:06:00 | -0.208 | 2.0389 | 0.4264 | 686.02 | 0 | 0 | 0.4264 | 686.02 | 0.0009085 | 1461.6 | 0 | 0 | 0.0009085 | 1461.6 | 2023-05-13 03:25:13 | -0.0004241 | -0.788 | -1267.6313 | 0 | 关闭
257 | 1 | 3 | 恒流放电 | 02:03:30 | 02:06:30 | -0.208 | 2.0364 | 0.4282 | 688.81 | 0 | 0 | 0.4282 | 688.81 | 0.0009121 | 1467.28 | 0 | 0 | 0.0009121 | 1467.28 | 2023-05-13 03:25:43 | -0.0004236 | -0.6934 | -1115.4583 | 0 | 关闭
258 | 1 | 3 | 恒流放电 | 02:04:00 | 02:07:00 | -0.208 | 2.0341 | 0.4299 | 691.6 | 0 | 0 | 0.4299 | 691.6 | 0.0009156 | 1472.96 | 0 | 0 | 0.0009156 | 1472.96 | 2023-05-13 03:26:13 | -0.0004231 | -0.7537 | -1212.4858 | 0 | 关闭
259 | 1 | 3 | 恒流放电 | 02:04:30 | 02:07:30 | -0.208 | 2.0316 | 0.4316 | 694.39 | 0 | 0 | 0.4316 | 694.39 | 0.0009191 | 1478.62 | 0 | 0 | 0.0009191 | 1478.62 | 2023-05-13 03:26:43 | -0.0004226 | -0.6934 | -1115.4583 | 0 | 关闭
260 | 1 | 3 | 恒流放电 | 02:05:00 | 02:08:00 | -0.208 | 2.029 | 0.4334 | 697.18 | 0 | 0 | 0.4334 | 697.18 | 0.0009226 | 1484.29 | 0 | 0 | 0.0009226 | 1484.29 | 2023-05-13 03:27:13 | -0.000422 | -0.6667 | -1072.5836 | 0 | 关闭
261 | 1 | 3 | 恒流放电 | 02:05:30 | 02:08:30 | -0.208 | 2.0263 | 0.4351 | 699.97 | 0 | 0 | 0.4351 | 699.97 | 0.0009261 | 1489.94 | 0 | 0 | 0.0009261 | 1489.94 | 2023-05-13 03:27:43 | -0.0004215 | -0.642 | -1032.8583 | 0 | 关闭
262 | 1 | 3 | 恒流放电 | 02:06:00 | 02:09:00 | -0.208 | 2.0233 | 0.4368 | 702.75 | 0 | 0 | 0.4368 | 702.75 | 0.0009297 | 1495.59 | 0 | 0 | 0.0009297 | 1495.59 | 2023-05-13 03:28:13 | -0.0004209 | -0.5778 | -929.5486 | 0 | 关闭
263 | 1 | 3 | 恒流放电 | 02:06:30 | 02:09:30 | -0.208 | 2.0202 | 0.4386 | 705.54 | 0 | 0 | 0.4386 | 705.54 | 0.0009332 | 1501.23 | 0 | 0 | 0.0009332 | 1501.23 | 2023-05-13 03:28:43 | -0.0004202 | -0.5592 | -899.5632 | 0 | 关闭
264 | 1 | 3 | 恒流放电 | 02:07:00 | 02:10:00 | -0.208 | 2.0167 | 0.4403 | 708.33 | 0 | 0 | 0.4403 | 708.33 | 0.0009367 | 1506.85 | 0 | 0 | 0.0009367 | 1506.85 | 2023-05-13 03:29:13 | -0.0004195 | -0.4953 | -796.7764 | 0 | 关闭
265 | 1 | 3 | 恒流放电 | 02:07:30 | 02:10:30 | -0.208 | 2.013 | 0.442 | 711.12 | 0 | 0 | 0.442 | 711.12 | 0.0009402 | 1512.47 | 0 | 0 | 0.0009402 | 1512.47 | 2023-05-13 03:29:43 | -0.0004187 | -0.4685 | -753.7074 | 0 | 关闭
266 | 1 | 3 | 恒流放电 | 02:08:00 | 02:11:00 | -0.208 | 2.009 | 0.4438 | 713.91 | 0 | 0 | 0.4438 | 713.91 | 0.0009436 | 1518.08 | 0 | 0 | 0.0009436 | 1518.08 | 2023-05-13 03:30:13 | -0.0004179 | -0.4334 | -697.1793 | 0 | 关闭
267 | 1 | 3 | 恒流放电 | 02:08:30 | 02:11:30 | -0.208 | 2.0045 | 0.4455 | 716.7 | 0 | 0 | 0.4455 | 716.7 | 0.0009471 | 1523.68 | 0 | 0 | 0.0009471 | 1523.68 | 2023-05-13 03:30:43 | -0.000417 | -0.3852 | -619.715 | 0 | 关闭
268 | 1 | 3 | 恒流放电 | 02:09:00 | 02:12:00 | -0.208 | 1.9995 | 0.4472 | 719.49 | 0 | 0 | 0.4472 | 719.49 | 0.0009506 | 1529.26 | 0 | 0 | 0.0009506 | 1529.26 | 2023-05-13 03:31:13 | -0.0004159 | -0.3467 | -557.7435 | 0 | 关闭
269 | 1 | 3 | 恒流放电 | 02:09:30 | 02:12:30 | -0.208 | 1.9943 | 0.449 | 722.27 | 0 | 0 | 0.449 | 722.27 | 0.0009541 | 1534.83 | 0 | 0 | 0.0009541 | 1534.83 | 2023-05-13 03:31:43 | -0.0004148 | -0.3334 | -536.2918 | 0 | 关闭
270 | 1 | 3 | 恒流放电 | 02:10:00 | 02:13:00 | -0.208 | 1.9884 | 0.4507 | 725.06 | 0 | 0 | 0.4507 | 725.06 | 0.0009575 | 1540.38 | 0 | 0 | 0.0009575 | 1540.38 | 2023-05-13 03:32:13 | -0.0004136 | -0.2938 | -472.6639 | 0 | 关闭
271 | 1 | 3 | 恒流放电 | 02:10:30 | 02:13:30 | -0.208 | 1.9821 | 0.4524 | 727.85 | 0 | 0 | 0.4524 | 727.85 | 0.0009609 | 1545.92 | 0 | 0 | 0.0009609 | 1545.92 | 2023-05-13 03:32:43 | -0.0004123 | -0.2752 | -442.6535 | 0 | 关闭
272 | 1 | 3 | 恒流放电 | 02:11:00 | 02:14:00 | -0.208 | 1.9755 | 0.4542 | 730.64 | 0 | 0 | 0.4542 | 730.64 | 0.0009644 | 1551.44 | 0 | 0 | 0.0009644 | 1551.44 | 2023-05-13 03:33:13 | -0.0004109 | -0.2627 | -422.5438 | 0 | 关闭
273 | 1 | 3 | 恒流放电 | 02:11:30 | 02:14:30 | -0.208 | 1.9682 | 0.4559 | 733.43 | 0 | 0 | 0.4559 | 733.43 | 0.0009678 | 1556.94 | 0 | 0 | 0.0009678 | 1556.94 | 2023-05-13 03:33:43 | -0.0004094 | -0.2375 | -382.0063 | 0 | 关闭
274 | 1 | 3 | 恒流放电 | 02:12:00 | 02:15:00 | -0.208 | 1.96 | 0.4576 | 736.22 | 0 | 0 | 0.4576 | 736.22 | 0.0009712 | 1562.41 | 0 | 0 | 0.0009712 | 1562.41 | 2023-05-13 03:34:13 | -0.0004077 | -0.2114 | -340.0962 | 0 | 关闭
275 | 1 | 3 | 恒流放电 | 02:12:30 | 02:15:30 | -0.208 | 1.9513 | 0.4594 | 739.01 | 0 | 0 | 0.4594 | 739.01 | 0.0009746 | 1567.87 | 0 | 0 | 0.0009746 | 1567.87 | 2023-05-13 03:34:43 | -0.0004059 | -0.1992 | -320.534 | 0 | 关闭
276 | 1 | 3 | 恒流放电 | 02:13:00 | 02:16:00 | -0.208 | 1.942 | 0.4611 | 741.8 | 0 | 0 | 0.4611 | 741.8 | 0.000978 | 1573.3 | 0 | 0 | 0.000978 | 1573.3 | 2023-05-13 03:35:13 | -0.000404 | -0.1864 | -299.8698 | 0 | 关闭
277 | 1 | 3 | 恒流放电 | 02:13:30 | 02:16:30 | -0.208 | 1.9322 | 0.4628 | 744.58 | 0 | 0 | 0.4628 | 744.58 | 0.0009813 | 1578.7 | 0 | 0 | 0.0009813 | 1578.7 | 2023-05-13 03:35:43 | -0.000402 | -0.1769 | -284.5557 | 0 | 关闭
278 | 1 | 3 | 恒流放电 | 02:13:59 | 02:16:59 | -0.208 | 1.9222 | 0.4645 | 747.32 | 0 | 0 | 0.4645 | 747.32 | 0.0009846 | 1583.97 | 0 | 0 | 0.0009846 | 1583.97 | 2023-05-13 03:36:12 | -0.0003999 | -0.1699 | -273.2947 | 0 | 关闭
279 | 1 | 3 | 恒流放电 | 02:14:00 | 02:17:00 | -0.208 | 1.9221 | 0.4646 | 747.37 | 0 | 0 | 0.4646 | 747.37 | 0.0009847 | 1584.07 | 0 | 0 | 0.0009847 | 1584.07 | 2023-05-13 03:36:13 | -0.0003998 | -0.3467 | -557.7006 | 0 | 关闭
280 | 1 | 3 | 恒流放电 | 02:14:28 | 02:17:28 | -0.208 | 1.9121 | 0.4662 | 750.02 | 0 | 0 | 0.4662 | 750.02 | 0.0009878 | 1589.15 | 0 | 0 | 0.0009878 | 1589.15 | 2023-05-13 03:36:41 | -0.0003978 | -0.1647 | -264.9292 | 0 | 关闭
281 | 1 | 3 | 恒流放电 | 02:14:30 | 02:17:30 | -0.208 | 1.9115 | 0.4663 | 750.16 | 0 | 0 | 0.4663 | 750.16 | 0.000988 | 1589.42 | 0 | 0 | 0.000988 | 1589.42 | 2023-05-13 03:36:43 | -0.0003976 | -0.1444 | -232.3752 | 0 | 关闭
282 | 1 | 3 | 恒流放电 | 02:14:57 | 02:17:57 | -0.208 | 1.9015 | 0.4679 | 752.76 | 0 | 0 | 0.4679 | 752.76 | 0.0009911 | 1594.36 | 0 | 0 | 0.0009911 | 1594.36 | 2023-05-13 03:37:11 | -0.0003955 | -0.1612 | -259.3451 | 0 | 关闭
283 | 1 | 3 | 恒流放电 | 02:15:00 | 02:18:00 | -0.208 | 1.9007 | 0.468 | 752.95 | 0 | 0 | 0.468 | 752.95 | 0.0009913 | 1594.74 | 0 | 0 | 0.0009913 | 1594.74 | 2023-05-13 03:37:13 | -0.0003954 | -0.1517 | -244.0834 | 0 | 关闭
284 | 1 | 3 | 恒流放电 | 02:15:28 | 02:18:28 | -0.208 | 1.8907 | 0.4697 | 755.55 | 0 | 0 | 0.4697 | 755.55 | 0.0009944 | 1599.67 | 0 | 0 | 0.0009944 | 1599.67 | 2023-05-13 03:37:41 | -0.0003933 | -0.1618 | -260.2674 | 0 | 关闭
285 | 1 | 3 | 恒流放电 | 02:15:30 | 02:18:30 | -0.208 | 1.89 | 0.4698 | 755.74 | 0 | 0 | 0.4698 | 755.74 | 0.0009946 | 1600.02 | 0 | 0 | 0.0009946 | 1600.02 | 2023-05-13 03:37:43 | -0.0003932 | -0.1651 | -265.5717 | 0 | 关闭
286 | 1 | 3 | 恒流放电 | 02:15:59 | 02:18:59 | -0.208 | 1.88 | 0.4714 | 758.44 | 0 | 0 | 0.4714 | 758.44 | 0.0009977 | 1605.1 | 0 | 0 | 0.0009977 | 1605.1 | 2023-05-13 03:38:12 | -0.0003911 | -0.1676 | -269.5767 | 0 | 关闭
287 | 1 | 3 | 恒流放电 | 02:16:00 | 02:19:00 | -0.208 | 1.8796 | 0.4715 | 758.53 | 0 | 0 | 0.4715 | 758.53 | 0.0009978 | 1605.28 | 0 | 0 | 0.0009978 | 1605.28 | 2023-05-13 03:38:13 | -0.000391 | -0.1444 | -232.3752 | 0 | 关闭
288 | 1 | 3 | 恒流放电 | 02:16:27 | 02:19:27 | -0.208 | 1.8696 | 0.4731 | 761.11 | 0 | 0 | 0.4731 | 761.11 | 0.0010009 | 1610.12 | 0 | 0 | 0.0010009 | 1610.12 | 2023-05-13 03:38:41 | -0.0003889 | -0.1606 | -258.4156 | 0 | 关闭
289 | 1 | 3 | 恒流放电 | 02:16:30 | 02:19:30 | -0.208 | 1.8689 | 0.4732 | 761.32 | 0 | 0 | 0.4732 | 761.32 | 0.0010011 | 1610.5 | 0 | 0 | 0.0010011 | 1610.5 | 2023-05-13 03:38:43 | -0.0003887 | -0.1817 | -292.231 | 0 | 关闭
290 | 1 | 3 | 恒流放电 | 02:16:58 | 02:19:58 | -0.208 | 1.8589 | 0.4749 | 763.92 | 0 | 0 | 0.4749 | 763.92 | 0.0010041 | 1615.35 | 0 | 0 | 0.0010041 | 1615.35 | 2023-05-13 03:39:11 | -0.0003867 | -0.1618 | -260.2746 | 0 | 关闭
291 | 1 | 3 | 恒流放电 | 02:17:00 | 02:20:00 | -0.208 | 1.8581 | 0.475 | 764.11 | 0 | 0 | 0.475 | 764.11 | 0.0010043 | 1615.7 | 0 | 0 | 0.0010043 | 1615.7 | 2023-05-13 03:39:13 | -0.0003865 | -0.1444 | -232.3752 | 0 | 关闭
292 | 1 | 3 | 恒流放电 | 02:17:27 | 02:20:27 | -0.208 | 1.8481 | 0.4765 | 766.62 | 0 | 0 | 0.4765 | 766.62 | 0.0010072 | 1620.35 | 0 | 0 | 0.0010072 | 1620.35 | 2023-05-13 03:39:40 | -0.0003844 | -0.156 | -250.9867 | 0 | 关闭
293 | 1 | 3 | 恒流放电 | 02:17:30 | 02:20:30 | -0.208 | 1.847 | 0.4767 | 766.89 | 0 | 0 | 0.4767 | 766.89 | 0.0010075 | 1620.87 | 0 | 0 | 0.0010075 | 1620.87 | 2023-05-13 03:39:43 | -0.0003842 | -0.1576 | -253.5003 | 0 | 关闭
294 | 1 | 3 | 恒流放电 | 02:17:56 | 02:20:56 | -0.208 | 1.837 | 0.4782 | 769.36 | 0 | 0 | 0.4782 | 769.36 | 0.0010104 | 1625.4 | 0 | 0 | 0.0010104 | 1625.4 | 2023-05-13 03:40:09 | -0.0003821 | -0.1531 | -246.332 | 0 | 关闭
295 | 1 | 3 | 恒流放电 | 02:18:00 | 02:21:00 | -0.208 | 1.8358 | 0.4784 | 769.68 | 0 | 0 | 0.4784 | 769.68 | 0.0010107 | 1626 | 0 | 0 | 0.0010107 | 1626 | 2023-05-13 03:40:13 | -0.0003819 | -0.1685 | -271.1044 | 0 | 关闭
296 | 1 | 3 | 恒流放电 | 02:18:25 | 02:21:25 | -0.208 | 1.8258 | 0.4799 | 772.09 | 0 | 0 | 0.4799 | 772.09 | 0.0010135 | 1630.41 | 0 | 0 | 0.0010135 | 1630.41 | 2023-05-13 03:40:39 | -0.0003798 | -0.1497 | -240.755 | 0 | 关闭
297 | 1 | 3 | 恒流放电 | 02:18:30 | 02:21:30 | -0.208 | 1.8243 | 0.4802 | 772.47 | 0 | 0 | 0.4802 | 772.47 | 0.0010139 | 1631.1 | 0 | 0 | 0.0010139 | 1631.1 | 2023-05-13 03:40:43 | -0.0003795 | -0.158 | -254.1113 | 0 | 关闭
298 | 1 | 3 | 恒流放电 | 02:18:55 | 02:21:55 | -0.208 | 1.8143 | 0.4816 | 774.85 | 0 | 0 | 0.4816 | 774.85 | 0.0010166 | 1635.43 | 0 | 0 | 0.0010166 | 1635.43 | 2023-05-13 03:41:08 | -0.0003774 | -0.1479 | -237.9665 | 0 | 关闭
299 | 1 | 3 | 恒流放电 | 02:19:00 | 02:22:00 | -0.208 | 1.8125 | 0.4819 | 775.26 | 0 | 0 | 0.4819 | 775.26 | 0.001017 | 1636.18 | 0 | 0 | 0.001017 | 1636.18 | 2023-05-13 03:41:13 | -0.000377 | -0.1412 | -227.2113 | 0 | 关闭
300 | 1 | 3 | 恒流放电 | 02:19:25 | 02:22:25 | -0.208 | 1.8025 | 0.4834 | 777.59 | 0 | 0 | 0.4834 | 777.59 | 0.0010197 | 1640.39 | 0 | 0 | 0.0010197 | 1640.39 | 2023-05-13 03:41:38 | -0.0003749 | -0.145 | -233.3262 | 0 | 关闭
301 | 1 | 3 | 恒流放电 | 02:19:30 | 02:22:30 | -0.208 | 1.8004 | 0.4836 | 778.05 | 0 | 0 | 0.4836 | 778.05 | 0.0010202 | 1641.21 | 0 | 0 | 0.0010202 | 1641.21 | 2023-05-13 03:41:43 | -0.0003745 | -0.1348 | -216.8836 | 0 | 关闭
302 | 1 | 3 | 恒流放电 | 02:19:54 | 02:22:54 | -0.208 | 1.7904 | 0.485 | 780.3 | 0 | 0 | 0.485 | 780.3 | 0.0010227 | 1645.25 | 0 | 0 | 0.0010227 | 1645.25 | 2023-05-13 03:42:07 | -0.0003724 | -0.1398 | -224.9607 | 0 | 关闭
303 | 1 | 3 | 恒流放电 | 02:20:00 | 02:23:00 | -0.208 | 1.7879 | 0.4854 | 780.84 | 0 | 0 | 0.4854 | 780.84 | 0.0010233 | 1646.22 | 0 | 0 | 0.0010233 | 1646.22 | 2023-05-13 03:42:13 | -0.0003719 | -0.134 | -215.6156 | 0 | 关闭
304 | 1 | 3 | 恒流放电 | 02:20:22 | 02:23:22 | -0.208 | 1.7779 | 0.4867 | 782.95 | 0 | 0 | 0.4867 | 782.95 | 0.0010256 | 1649.98 | 0 | 0 | 0.0010256 | 1649.98 | 2023-05-13 03:42:35 | -0.0003698 | -0.1312 | -211.0182 | 0 | 关闭
305 | 1 | 3 | 恒流放电 | 02:20:30 | 02:23:30 | -0.208 | 1.7749 | 0.4871 | 783.63 | 0 | 0 | 0.4871 | 783.63 | 0.0010264 | 1651.19 | 0 | 0 | 0.0010264 | 1651.19 | 2023-05-13 03:42:43 | -0.0003692 | -0.1406 | -226.2024 | 0 | 关闭
306 | 1 | 3 | 恒流放电 | 02:20:51 | 02:23:51 | -0.208 | 1.7649 | 0.4884 | 785.65 | 0 | 0 | 0.4884 | 785.65 | 0.0010286 | 1654.77 | 0 | 0 | 0.0010286 | 1654.77 | 2023-05-13 03:43:05 | -0.0003671 | -0.126 | -202.6455 | 0 | 关闭
307 | 1 | 3 | 恒流放电 | 02:21:00 | 02:24:00 | -0.208 | 1.7612 | 0.4888 | 786.42 | 0 | 0 | 0.4888 | 786.42 | 0.0010294 | 1656.12 | 0 | 0 | 0.0010294 | 1656.12 | 2023-05-13 03:43:13 | -0.0003663 | -0.128 | -205.9975 | 0 | 关闭
308 | 1 | 3 | 恒流放电 | 02:21:21 | 02:24:21 | -0.208 | 1.7512 | 0.4901 | 788.4 | 0 | 0 | 0.4901 | 788.4 | 0.0010316 | 1659.59 | 0 | 0 | 0.0010316 | 1659.59 | 2023-05-13 03:43:34 | -0.0003643 | -0.1231 | -198.0051 | 0 | 关闭
309 | 1 | 3 | 恒流放电 | 02:21:30 | 02:24:30 | -0.208 | 1.747 | 0.4906 | 789.2 | 0 | 0 | 0.4906 | 789.2 | 0.0010325 | 1661.01 | 0 | 0 | 0.0010325 | 1661.01 | 2023-05-13 03:43:43 | -0.0003634 | -0.1197 | -192.5565 | 0 | 关闭
310 | 1 | 3 | 恒流放电 | 02:21:49 | 02:24:49 | -0.208 | 1.737 | 0.4917 | 791.05 | 0 | 0 | 0.4917 | 791.05 | 0.0010345 | 1664.23 | 0 | 0 | 0.0010345 | 1664.23 | 2023-05-13 03:44:03 | -0.0003613 | -0.115 | -184.985 | 0 | 关闭
311 | 1 | 3 | 恒流放电 | 02:22:00 | 02:25:00 | -0.208 | 1.7318 | 0.4923 | 791.99 | 0 | 0 | 0.4923 | 791.99 | 0.0010355 | 1665.86 | 0 | 0 | 0.0010355 | 1665.86 | 2023-05-13 03:44:13 | -0.0003602 | -0.1122 | -180.5514 | 0 | 关闭
312 | 1 | 3 | 恒流放电 | 02:22:19 | 02:25:19 | -0.208 | 1.7218 | 0.4934 | 793.76 | 0 | 0 | 0.4934 | 793.76 | 0.0010374 | 1668.91 | 0 | 0 | 0.0010374 | 1668.91 | 2023-05-13 03:44:32 | -0.0003582 | -0.1098 | -176.6195 | 0 | 关闭
313 | 1 | 3 | 恒流放电 | 02:22:30 | 02:25:30 | -0.208 | 1.7159 | 0.494 | 794.78 | 0 | 0 | 0.494 | 794.78 | 0.0010385 | 1670.67 | 0 | 0 | 0.0010385 | 1670.67 | 2023-05-13 03:44:43 | -0.0003569 | -0.1077 | -173.321 | 0 | 关闭
314 | 1 | 3 | 恒流放电 | 02:22:47 | 02:25:47 | -0.208 | 1.7059 | 0.4951 | 796.45 | 0 | 0 | 0.4951 | 796.45 | 0.0010403 | 1673.51 | 0 | 0 | 0.0010403 | 1673.51 | 2023-05-13 03:45:01 | -0.0003548 | -0.1034 | -166.4021 | 0 | 关闭
315 | 1 | 3 | 恒流放电 | 02:22:57 | 02:25:57 | -0.208 | 1.7 | 0.4956 | 797.34 | 0 | 0 | 0.4956 | 797.34 | 0.0010412 | 1675.03 | 0 | 0 | 0.0010412 | 1675.03 | 2023-05-13 03:45:10 | -0.0003537 | -0.094 | -151.2529 | 0 | 关闭
316 | 1 | 4 | 搁置 | 00:00:00 | 02:25:57 | 0 | 1.7302 | 0 | 0 | 0 | 0 | 0 | 0 | 0 | 0 | 0 | 0 | 0 | 0 | 2023-05-13 03:45:10 | 0 | 0 | 0 | 0 | 关闭
317 | 1 | 4 | 搁置 | 00:00:00 | 02:25:57 | 0 | 1.7497 | 0 | 0 | 0 | 0 | 0 | 0 | 0 | 0 | 0 | 0 | 0 | 0 | 2023-05-13 03:45:11 | 0 | 0 | 0 | 0 | 关闭
318 | 1 | 4 | 搁置 | 00:00:00 | 02:25:57 | 0 | 1.7612 | 0 | 0 | 0 | 0 | 0 | 0 | 0 | 0 | 0 | 0 | 0 | 0 | 2023-05-13 03:45:11 | 0 | 0 | 0 | 0 | 关闭
319 | 1 | 4 | 搁置 | 00:00:00 | 02:25:58 | 0 | 1.7791 | 0 | 0 | 0 | 0 | 0 | 0 | 0 | 0 | 0 | 0 | 0 | 0 | 2023-05-13 03:45:11 | 0 | 0 | 0 | 0 | 关闭
320 | 1 | 4 | 搁置 | 00:00:00 | 02:25:58 | 0 | 1.7903 | 0 | 0 | 0 | 0 | 0 | 0 | 0 | 0 | 0 | 0 | 0 | 0 | 2023-05-13 03:45:11 | 0 | 0 | 0 | 0 | 关闭
321 | 1 | 4 | 搁置 | 00:00:01 | 02:25:58 | 0 | 1.8036 | 0 | 0 | 0 | 0 | 0 | 0 | 0 | 0 | 0 | 0 | 0 | 0 | 2023-05-13 03:45:11 | 0 | 0 | 0 | 0 | 关闭
322 | 1 | 4 | 搁置 | 00:00:01 | 02:25:58 | 0 | 1.816 | 0 | 0 | 0 | 0 | 0 | 0 | 0 | 0 | 0 | 0 | 0 | 0 | 2023-05-13 03:45:12 | 0 | 0 | 0 | 0 | 关闭
323 | 1 | 4 | 搁置 | 00:00:01 | 02:25:59 | 0 | 1.8285 | 0 | 0 | 0 | 0 | 0 | 0 | 0 | 0 | 0 | 0 | 0 | 0 | 2023-05-13 03:45:12 | 0 | 0 | 0 | 0 | 关闭
324 | 1 | 4 | 搁置 | 00:00:02 | 02:25:59 | 0 | 1.8402 | 0 | 0 | 0 | 0 | 0 | 0 | 0 | 0 | 0 | 0 | 0 | 0 | 2023-05-13 03:45:13 | 0 | 0 | 0 | 0 | 关闭
325 | 1 | 4 | 搁置 | 00:00:02 | 02:26:00 | 0 | 1.8521 | 0 | 0 | 0 | 0 | 0 | 0 | 0 | 0 | 0 | 0 | 0 | 0 | 2023-05-13 03:45:13 | 0 | 0 | 0 | 0 | 关闭
326 | 1 | 4 | 搁置 | 00:00:03 | 02:26:00 | 0 | 1.8633 | 0 | 0 | 0 | 0 | 0 | 0 | 0 | 0 | 0 | 0 | 0 | 0 | 2023-05-13 03:45:14 | 0 | 0 | 0 | 0 | 关闭
327 | 1 | 4 | 搁置 | 00:00:03 | 02:26:01 | 0 | 1.8751 | 0 | 0 | 0 | 0 | 0 | 0 | 0 | 0 | 0 | 0 | 0 | 0 | 2023-05-13 03:45:14 | 0 | 0 | 0 | 0 | 关闭
328 | 1 | 4 | 搁置 | 00:00:04 | 02:26:01 | 0 | 1.8852 | 0 | 0 | 0 | 0 | 0 | 0 | 0 | 0 | 0 | 0 | 0 | 0 | 2023-05-13 03:45:15 | 0 | 0 | 0 | 0 | 关闭
329 | 1 | 4 | 搁置 | 00:00:05 | 02:26:02 | 0 | 1.8961 | 0 | 0 | 0 | 0 | 0 | 0 | 0 | 0 | 0 | 0 | 0 | 0 | 2023-05-13 03:45:15 | 0 | 0 | 0 | 0 | 关闭
330 | 1 | 4 | 搁置 | 00:00:05 | 02:26:03 | 0 | 1.9063 | 0 | 0 | 0 | 0 | 0 | 0 | 0 | 0 | 0 | 0 | 0 | 0 | 2023-05-13 03:45:16 | 0 | 0 | 0 | 0 | 关闭
331 | 1 | 4 | 搁置 | 00:00:06 | 02:26:04 | 0 | 1.9165 | 0 | 0 | 0 | 0 | 0 | 0 | 0 | 0 | 0 | 0 | 0 | 0 | 2023-05-13 03:45:17 | 0 | 0 | 0 | 0 | 关闭
332 | 1 | 4 | 搁置 | 00:00:07 | 02:26:05 | 0 | 1.927 | 0 | 0 | 0 | 0 | 0 | 0 | 0 | 0 | 0 | 0 | 0 | 0 | 2023-05-13 03:45:18 | 0 | 0 | 0 | 0 | 关闭
333 | 1 | 4 | 搁置 | 00:00:08 | 02:26:06 | 0 | 1.9375 | 0 | 0 | 0 | 0 | 0 | 0 | 0 | 0 | 0 | 0 | 0 | 0 | 2023-05-13 03:45:19 | 0 | 0 | 0 | 0 | 关闭
334 | 1 | 4 | 搁置 | 00:00:09 | 02:26:07 | 0 | 1.9484 | 0 | 0 | 0 | 0 | 0 | 0 | 0 | 0 | 0 | 0 | 0 | 0 | 2023-05-13 03:45:20 | 0 | 0 | 0 | 0 | 关闭
335 | 1 | 4 | 搁置 | 00:00:10 | 02:26:08 | 0 | 1.9587 | 0 | 0 | 0 | 0 | 0 | 0 | 0 | 0 | 0 | 0 | 0 | 0 | 2023-05-13 03:45:21 | 0 | 0 | 0 | 0 | 关闭
336 | 1 | 4 | 搁置 | 00:00:12 | 02:26:09 | 0 | 1.969 | 0 | 0 | 0 | 0 | 0 | 0 | 0 | 0 | 0 | 0 | 0 | 0 | 2023-05-13 03:45:22 | 0 | 0 | 0 | 0 | 关闭
337 | 1 | 4 | 搁置 | 00:00:13 | 02:26:11 | 0 | 1.9791 | 0 | 0 | 0 | 0 | 0 | 0 | 0 | 0 | 0 | 0 | 0 | 0 | 2023-05-13 03:45:24 | 0 | 0 | 0 | 0 | 关闭
338 | 1 | 4 | 搁置 | 00:00:15 | 02:26:12 | 0 | 1.9894 | 0 | 0 | 0 | 0 | 0 | 0 | 0 | 0 | 0 | 0 | 0 | 0 | 2023-05-13 03:45:25 | 0 | 0 | 0 | 0 | 关闭
339 | 1 | 4 | 搁置 | 00:00:16 | 02:26:14 | 0 | 1.9995 | 0 | 0 | 0 | 0 | 0 | 0 | 0 | 0 | 0 | 0 | 0 | 0 | 2023-05-13 03:45:27 | 0 | 0 | 0 | 0 | 关闭
340 | 1 | 4 | 搁置 | 00:00:18 | 02:26:16 | 0 | 2.0098 | 0 | 0 | 0 | 0 | 0 | 0 | 0 | 0 | 0 | 0 | 0 | 0 | 2023-05-13 03:45:29 | 0 | 0 | 0 | 0 | 关闭
341 | 1 | 4 | 搁置 | 00:00:20 | 02:26:18 | 0 | 2.0199 | 0 | 0 | 0 | 0 | 0 | 0 | 0 | 0 | 0 | 0 | 0 | 0 | 2023-05-13 03:45:31 | 0 | 0 | 0 | 0 | 关闭
342 | 1 | 4 | 搁置 | 00:00:23 | 02:26:20 | 0 | 2.0299 | 0 | 0 | 0 | 0 | 0 | 0 | 0 | 0 | 0 | 0 | 0 | 0 | 2023-05-13 03:45:33 | 0 | 0 | 0 | 0 | 关闭
343 | 1 | 4 | 搁置 | 00:00:25 | 02:26:23 | 0 | 2.0402 | 0 | 0 | 0 | 0 | 0 | 0 | 0 | 0 | 0 | 0 | 0 | 0 | 2023-05-13 03:45:36 | 0 | 0 | 0 | 0 | 关闭
344 | 1 | 4 | 搁置 | 00:00:28 | 02:26:26 | 0 | 2.0503 | 0 | 0 | 0 | 0 | 0 | 0 | 0 | 0 | 0 | 0 | 0 | 0 | 2023-05-13 03:45:39 | 0 | 0 | 0 | 0 | 关闭
345 | 1 | 4 | 搁置 | 00:00:30 | 02:26:27 | 0 | 2.0548 | 0 | 0 | 0 | 0 | 0 | 0 | 0 | 0 | 0 | 0 | 0 | 0 | 2023-05-13 03:45:40 | 0 | 0 | 0 | 0 | 关闭
346 | 1 | 4 | 搁置 | 00:00:33 | 02:26:31 | 0 | 2.0649 | 0 | 0 | 0 | 0 | 0 | 0 | 0 | 0 | 0 | 0 | 0 | 0 | 2023-05-13 03:45:44 | 0 | 0 | 0 | 0 | 关闭
347 | 1 | 4 | 搁置 | 00:00:37 | 02:26:35 | 0 | 2.0749 | 0 | 0 | 0 | 0 | 0 | 0 | 0 | 0 | 0 | 0 | 0 | 0 | 2023-05-13 03:45:48 | 0 | 0 | 0 | 0 | 关闭
348 | 1 | 4 | 搁置 | 00:00:43 | 02:26:40 | 0 | 2.0849 | 0 | 0 | 0 | 0 | 0 | 0 | 0 | 0 | 0 | 0 | 0 | 0 | 2023-05-13 03:45:54 | 0 | 0 | 0 | 0 | 关闭
349 | 1 | 4 | 搁置 | 00:00:50 | 02:26:48 | 0 | 2.0949 | 0 | 0 | 0 | 0 | 0 | 0 | 0 | 0 | 0 | 0 | 0 | 0 | 2023-05-13 03:46:01 | 0 | 0 | 0 | 0 | 关闭
350 | 1 | 4 | 搁置 | 00:01:00 | 02:26:57 | 0 | 2.1025 | 0 | 0 | 0 | 0 | 0 | 0 | 0 | 0 | 0 | 0 | 0 | 0 | 2023-05-13 03:46:10 | 0 | 0 | 0 | 0 | 关闭
351 | 1 | 5 | 恒流充电 | 00:00:00 | 02:26:57 | 0.208 | 2.1388 | 0 | 0 | 0 | 0 | 0 | 0 | 0 | 0 | 0 | 0 | 0 | 0 | 2023-05-13 03:46:11 | 0.0004448 | 0 | 0 | 0 | 关闭
352 | 1 | 5 | 恒流充电 | 00:00:00 | 02:26:57 | 0.208 | 2.1513 | 0 | 0.03 | 0 | 0.03 | 0 | 0 | 0 | 0.06 | 0 | 0.06 | 0 | 0 | 2023-05-13 03:46:11 | 0.0004475 | 0.0014 | 2.2304 | 0 | 关闭
353 | 1 | 5 | 恒流充电 | 00:00:00 | 02:26:57 | 0.208 | 2.1649 | 0 | 0.04 | 0 | 0.04 | 0 | 0 | 0 | 0.08 | 0 | 0.08 | 0 | 0 | 2023-05-13 03:46:11 | 0.0004504 | 0.0004 | 0.6835 | 0 | 关闭
354 | 1 | 5 | 恒流充电 | 00:00:00 | 02:26:58 | 0.208 | 2.1845 | 0 | 0.06 | 0 | 0.06 | 0 | 0 | 1e-07 | 0.12 | 1e-07 | 0.12 | 0 | 0 | 2023-05-13 03:46:11 | 0.0004545 | 0.0006 | 0.9487 | 0 | 关闭
355 | 1 | 5 | 恒流充电 | 00:00:00 | 02:26:58 | 0.208 | 2.1961 | 0 | 0.07 | 0 | 0.07 | 0 | 0 | 1e-07 | 0.16 | 1e-07 | 0.16 | 0 | 0 | 2023-05-13 03:46:11 | 0.0004569 | 0.001 | 1.603 | 0 | 关闭
356 | 1 | 5 | 恒流充电 | 00:00:01 | 02:26:58 | 0.208 | 2.2089 | 0.0001 | 0.1 | 0.0001 | 0.1 | 0 | 0 | 1e-07 | 0.22 | 1e-07 | 0.22 | 0 | 0 | 2023-05-13 03:46:12 | 0.0004596 | 0.0014 | 2.1789 | 0 | 关闭
357 | 1 | 5 | 恒流充电 | 00:00:01 | 02:26:59 | 0.208 | 2.2219 | 0.0001 | 0.14 | 0.0001 | 0.14 | 0 | 0 | 2e-07 | 0.31 | 2e-07 | 0.31 | 0 | 0 | 2023-05-13 03:46:12 | 0.0004623 | 0.0018 | 2.8607 | 0 | 关闭
358 | 1 | 5 | 恒流充电 | 00:00:02 | 02:26:59 | 0.208 | 2.2323 | 0.0001 | 0.19 | 0.0001 | 0.19 | 0 | 0 | 3e-07 | 0.41 | 3e-07 | 0.41 | 0 | 0 | 2023-05-13 03:46:12 | 0.0004644 | 0.0028 | 4.4696 | 0 | 关闭
359 | 1 | 5 | 恒流充电 | 00:00:02 | 02:27:00 | 0.208 | 2.2427 | 0.0002 | 0.25 | 0.0002 | 0.25 | 0 | 0 | 3e-07 | 0.55 | 3e-07 | 0.55 | 0 | 0 | 2023-05-13 03:46:13 | 0.0004666 | 0.0039 | 6.2575 | 0 | 关闭
360 | 1 | 5 | 恒流充电 | 00:00:03 | 02:27:01 | 0.208 | 2.2534 | 0.0002 | 0.35 | 0.0002 | 0.35 | 0 | 0 | 5e-07 | 0.78 | 5e-07 | 0.78 | 0 | 0 | 2023-05-13 03:46:14 | 0.0004688 | 0.0059 | 9.5577 | 0 | 关闭
361 | 1 | 5 | 恒流充电 | 00:00:05 | 02:27:03 | 0.208 | 2.2638 | 0.0003 | 0.51 | 0.0003 | 0.51 | 0 | 0 | 7e-07 | 1.14 | 7e-07 | 1.14 | 0 | 0 | 2023-05-13 03:46:16 | 0.000471 | 0.0094 | 15.1972 | 0 | 关闭
362 | 1 | 5 | 恒流充电 | 00:00:08 | 02:27:05 | 0.208 | 2.2739 | 0.0005 | 0.74 | 0.0005 | 0.74 | 0 | 0 | 1e-06 | 1.67 | 1e-06 | 1.67 | 0 | 0 | 2023-05-13 03:46:18 | 0.0004731 | 0.0143 | 23.0123 | 0 | 关闭
363 | 1 | 5 | 恒流充电 | 00:00:11 | 02:27:09 | 0.208 | 2.2839 | 0.0007 | 1.09 | 0.0007 | 1.09 | 0 | 0 | 1.5e-06 | 2.45 | 1.5e-06 | 2.45 | 0 | 0 | 2023-05-13 03:46:22 | 0.0004752 | 0.0214 | 34.3982 | 0 | 关闭
364 | 1 | 5 | 恒流充电 | 00:00:17 | 02:27:14 | 0.208 | 2.2939 | 0.001 | 1.6 | 0.001 | 1.6 | 0 | 0 | 2.3e-06 | 3.62 | 2.3e-06 | 3.62 | 0 | 0 | 2023-05-13 03:46:28 | 0.0004772 | 0.0318 | 51.1337 | 0 | 关闭
365 | 1 | 5 | 恒流充电 | 00:00:26 | 02:27:23 | 0.208 | 2.3039 | 0.0015 | 2.43 | 0.0015 | 2.43 | 0 | 0 | 3.4e-06 | 5.53 | 3.4e-06 | 5.53 | 0 | 0 | 2023-05-13 03:46:37 | 0.0004793 | 0.0514 | 82.7426 | 0 | 关闭
366 | 1 | 5 | 恒流充电 | 00:00:30 | 02:27:27 | 0.208 | 2.3067 | 0.0017 | 2.79 | 0.0017 | 2.79 | 0 | 0 | 4e-06 | 6.36 | 4e-06 | 6.36 | 0 | 0 | 2023-05-13 03:46:40 | 0.0004799 | 0.0805 | 129.4949 | 0 | 关闭
367 | 1 | 5 | 恒流充电 | 00:01:00 | 02:27:57 | 0.208 | 2.3149 | 0.0035 | 5.58 | 0.0035 | 5.58 | 0 | 0 | 8e-06 | 12.81 | 8e-06 | 12.81 | 0 | 0 | 2023-05-13 03:47:10 | 0.0004816 | 0.2114 | 340.1289 | 0 | 关闭
368 | 1 | 5 | 恒流充电 | 00:01:30 | 02:28:27 | 0.208 | 2.3116 | 0.0052 | 8.37 | 0.0052 | 8.37 | 0 | 0 | 1.2e-05 | 19.26 | 1.2e-05 | 19.26 | 0 | 0 | 2023-05-13 03:47:40 | 0.0004809 | -0.5254 | -845.1647 | 0 | 关闭
369 | 1 | 5 | 恒流充电 | 00:02:00 | 02:28:57 | 0.208 | 2.3045 | 0.0069 | 11.16 | 0.0069 | 11.16 | 0 | 0 | 1.6e-05 | 25.7 | 1.6e-05 | 25.7 | 0 | 0 | 2023-05-13 03:48:10 | 0.0004794 | -0.2442 | -392.823 | 0 | 关闭
370 | 1 | 5 | 恒流充电 | 00:02:30 | 02:29:27 | 0.208 | 2.2966 | 0.0087 | 13.95 | 0.0087 | 13.95 | 0 | 0 | 2e-05 | 32.12 | 2e-05 | 32.12 | 0 | 0 | 2023-05-13 03:48:40 | 0.0004778 | -0.2195 | -353.0412 | 0 | 关闭
371 | 1 | 5 | 恒流充电 | 00:03:00 | 02:29:57 | 0.208 | 2.2886 | 0.0104 | 16.73 | 0.0104 | 16.73 | 0 | 0 | 2.39e-05 | 38.51 | 2.39e-05 | 38.51 | 0 | 0 | 2023-05-13 03:49:10 | 0.0004761 | -0.2167 | -348.626 | 0 | 关闭
372 | 1 | 5 | 恒流充电 | 00:03:30 | 02:30:27 | 0.208 | 2.2813 | 0.0121 | 19.52 | 0.0121 | 19.52 | 0 | 0 | 2.79e-05 | 44.89 | 2.79e-05 | 44.89 | 0 | 0 | 2023-05-13 03:49:40 | 0.0004746 | -0.2375 | -382.0559 | 0 | 关闭
373 | 1 | 5 | 恒流充电 | 00:04:00 | 02:30:57 | 0.208 | 2.2747 | 0.0139 | 22.31 | 0.0139 | 22.31 | 0 | 0 | 3.19e-05 | 51.24 | 3.19e-05 | 51.24 | 0 | 0 | 2023-05-13 03:50:10 | 0.0004732 | -0.2627 | -422.579 | 0 | 关闭
374 | 1 | 5 | 恒流充电 | 00:04:30 | 02:31:27 | 0.208 | 2.2692 | 0.0156 | 25.1 | 0.0156 | 25.1 | 0 | 0 | 3.58e-05 | 57.58 | 3.58e-05 | 57.58 | 0 | 0 | 2023-05-13 03:50:40 | 0.000472 | -0.3152 | -507.0939 | 0 | 关闭
375 | 1 | 5 | 恒流充电 | 00:05:00 | 02:31:57 | 0.208 | 2.2643 | 0.0173 | 27.89 | 0.0173 | 27.89 | 0 | 0 | 3.97e-05 | 63.9 | 3.97e-05 | 63.9 | 0 | 0 | 2023-05-13 03:51:10 | 0.000471 | -0.3538 | -569.188 | 0 | 关闭
376 | 1 | 5 | 恒流充电 | 00:05:30 | 02:32:27 | 0.208 | 2.2599 | 0.0191 | 30.68 | 0.0191 | 30.68 | 0 | 0 | 4.36e-05 | 70.21 | 4.36e-05 | 70.21 | 0 | 0 | 2023-05-13 03:51:40 | 0.0004701 | -0.394 | -633.8644 | 0 | 关闭
377 | 1 | 5 | 恒流充电 | 00:06:00 | 02:32:57 | 0.208 | 2.2562 | 0.0208 | 33.47 | 0.0208 | 33.47 | 0 | 0 | 4.76e-05 | 76.5 | 4.76e-05 | 76.5 | 0 | 0 | 2023-05-13 03:52:10 | 0.0004694 | -0.4686 | -753.7859 | 0 | 关闭
378 | 1 | 5 | 恒流充电 | 00:06:30 | 02:33:27 | 0.208 | 2.2529 | 0.0225 | 36.26 | 0.0225 | 36.26 | 0 | 0 | 5.15e-05 | 82.79 | 5.15e-05 | 82.79 | 0 | 0 | 2023-05-13 03:52:40 | 0.0004687 | -0.5253 | -845.1539 | 0 | 关闭
379 | 1 | 5 | 恒流充电 | 00:07:00 | 02:33:57 | 0.208 | 2.2502 | 0.0243 | 39.05 | 0.0243 | 39.05 | 0 | 0 | 5.54e-05 | 89.07 | 5.54e-05 | 89.07 | 0 | 0 | 2023-05-13 03:53:10 | 0.0004681 | -0.6421 | -1032.9625 | 0 | 关闭
380 | 1 | 5 | 恒流充电 | 00:07:30 | 02:34:27 | 0.208 | 2.2479 | 0.026 | 41.84 | 0.026 | 41.84 | 0 | 0 | 5.93e-05 | 95.34 | 5.93e-05 | 95.34 | 0 | 0 | 2023-05-13 03:53:40 | 0.0004677 | -0.7538 | -1212.616 | 0 | 关闭
381 | 1 | 5 | 恒流充电 | 00:08:00 | 02:34:57 | 0.208 | 2.2458 | 0.0277 | 44.62 | 0.0277 | 44.62 | 0 | 0 | 6.32e-05 | 101.61 | 6.32e-05 | 101.61 | 0 | 0 | 2023-05-13 03:54:10 | 0.0004672 | -0.8256 | -1328.1117 | 0 | 关闭
382 | 1 | 5 | 恒流充电 | 00:08:30 | 02:35:27 | 0.208 | 2.2441 | 0.0295 | 47.41 | 0.0295 | 47.41 | 0 | 0 | 6.71e-05 | 107.87 | 6.71e-05 | 107.87 | 0 | 0 | 2023-05-13 03:54:40 | 0.0004669 | -1.0198 | -1640.5954 | 0 | 关闭
383 | 1 | 5 | 恒流充电 | 00:09:00 | 02:35:57 | 0.208 | 2.2428 | 0.0312 | 50.2 | 0.0312 | 50.2 | 0 | 0 | 7.09e-05 | 114.13 | 7.09e-05 | 114.13 | 0 | 0 | 2023-05-13 03:55:10 | 0.0004666 | -1.3336 | -2145.4078 | 0 | 关闭
384 | 1 | 5 | 恒流充电 | 00:09:30 | 02:36:27 | 0.208 | 2.2417 | 0.0329 | 52.99 | 0.0329 | 52.99 | 0 | 0 | 7.48e-05 | 120.38 | 7.48e-05 | 120.38 | 0 | 0 | 2023-05-13 03:55:40 | 0.0004664 | -1.5761 | -2535.4941 | 0 | 关闭
385 | 1 | 5 | 恒流充电 | 00:10:00 | 02:36:57 | 0.208 | 2.2408 | 0.0347 | 55.78 | 0.0347 | 55.78 | 0 | 0 | 7.87e-05 | 126.63 | 7.87e-05 | 126.63 | 0 | 0 | 2023-05-13 03:56:10 | 0.0004662 | -1.9263 | -3098.9372 | 0 | 关闭
386 | 1 | 5 | 恒流充电 | 00:10:30 | 02:37:27 | 0.208 | 2.2401 | 0.0364 | 58.57 | 0.0364 | 58.57 | 0 | 0 | 8.26e-05 | 132.88 | 8.26e-05 | 132.88 | 0 | 0 | 2023-05-13 03:56:40 | 0.000466 | -2.4767 | -3984.3989 | 0 | 关闭
387 | 1 | 5 | 恒流充电 | 00:11:00 | 02:37:57 | 0.208 | 2.2395 | 0.0381 | 61.36 | 0.0381 | 61.36 | 0 | 0 | 8.65e-05 | 139.13 | 8.65e-05 | 139.13 | 0 | 0 | 2023-05-13 03:57:10 | 0.0004659 | -2.8895 | -4648.4431 | 0 | 关闭
388 | 1 | 5 | 恒流充电 | 00:11:30 | 02:38:27 | 0.208 | 2.2391 | 0.0399 | 64.15 | 0.0399 | 64.15 | 0 | 0 | 9.04e-05 | 145.37 | 9.04e-05 | 145.37 | 0 | 0 | 2023-05-13 03:57:40 | 0.0004658 | -4.3342 | -6972.6311 | 0 | 关闭
389 | 1 | 5 | 恒流充电 | 00:12:00 | 02:38:57 | 0.208 | 2.2388 | 0.0416 | 66.94 | 0.0416 | 66.94 | 0 | 0 | 9.42e-05 | 151.62 | 9.42e-05 | 151.62 | 0 | 0 | 2023-05-13 03:58:10 | 0.0004657 | -5.7788 | -9296.7223 | 0 | 关闭
390 | 1 | 5 | 恒流充电 | 00:12:30 | 02:39:27 | 0.208 | 2.2385 | 0.0433 | 69.73 | 0.0433 | 69.73 | 0 | 0 | 9.81e-05 | 157.86 | 9.81e-05 | 157.86 | 0 | 0 | 2023-05-13 03:58:40 | 0.0004657 | -5.7789 | -9296.767 | 0 | 关闭
391 | 1 | 5 | 恒流充电 | 00:13:00 | 02:39:57 | 0.208 | 2.2385 | 0.0451 | 72.51 | 0.0451 | 72.51 | 0 | 0 | 0.000102 | 164.11 | 0.000102 | 164.11 | 0 | 0 | 2023-05-13 03:59:10 | 0.0004657 | 0 | 0 | 0 | 关闭
392 | 1 | 5 | 恒流充电 | 00:13:30 | 02:40:27 | 0.208 | 2.2383 | 0.0468 | 75.3 | 0.0468 | 75.3 | 0 | 0 | 0.0001059 | 170.35 | 0.0001059 | 170.35 | 0 | 0 | 2023-05-13 03:59:40 | 0.0004657 | -8.6683 | -13945.2175 | 0 | 关闭
393 | 1 | 5 | 恒流充电 | 00:14:00 | 02:40:57 | 0.208 | 2.2382 | 0.0485 | 78.09 | 0.0485 | 78.09 | 0 | 0 | 0.0001098 | 176.59 | 0.0001098 | 176.59 | 0 | 0 | 2023-05-13 04:00:10 | 0.0004656 | -17.3364 | -27890.0329 | 0 | 关闭
394 | 1 | 5 | 恒流充电 | 00:14:30 | 02:41:27 | 0.208 | 2.2381 | 0.0503 | 80.88 | 0.0503 | 80.88 | 0 | 0 | 0.0001136 | 182.83 | 0.0001136 | 182.83 | 0 | 0 | 2023-05-13 04:00:40 | 0.0004656 | -17.3368 | -27890.5691 | 0 | 关闭
395 | 1 | 5 | 恒流充电 | 00:15:00 | 02:41:57 | 0.208 | 2.238 | 0.052 | 83.67 | 0.052 | 83.67 | 0 | 0 | 0.0001175 | 189.07 | 0.0001175 | 189.07 | 0 | 0 | 2023-05-13 04:01:10 | 0.0004656 | -17.3366 | -27890.301 | 0 | 关闭
396 | 1 | 5 | 恒流充电 | 00:15:30 | 02:42:27 | 0.208 | 2.2379 | 0.0537 | 86.46 | 0.0537 | 86.46 | 0 | 0 | 0.0001214 | 195.32 | 0.0001214 | 195.32 | 0 | 0 | 2023-05-13 04:01:40 | 0.0004656 | -17.3364 | -27890.0329 | 0 | 关闭
397 | 1 | 5 | 恒流充电 | 00:16:00 | 02:42:57 | 0.208 | 2.2379 | 0.0555 | 89.25 | 0.0555 | 89.25 | 0 | 0 | 0.0001253 | 201.56 | 0.0001253 | 201.56 | 0 | 0 | 2023-05-13 04:02:10 | 0.0004656 | 0 | 0 | 0 | 关闭
398 | 1 | 5 | 恒流充电 | 00:16:30 | 02:43:27 | 0.208 | 2.2378 | 0.0572 | 92.04 | 0.0572 | 92.04 | 0 | 0 | 0.0001292 | 207.8 | 0.0001292 | 207.8 | 0 | 0 | 2023-05-13 04:02:40 | 0.0004655 | -17.3366 | -27890.2116 | 0 | 关闭
399 | 1 | 5 | 恒流充电 | 00:17:00 | 02:43:57 | 0.208 | 2.2378 | 0.0589 | 94.83 | 0.0589 | 94.83 | 0 | 0 | 0.000133 | 214.04 | 0.000133 | 214.04 | 0 | 0 | 2023-05-13 04:03:10 | 0.0004655 | 0 | 0 | 0 | 关闭
400 | 1 | 5 | 恒流充电 | 00:17:30 | 02:44:27 | 0.208 | 2.2379 | 0.0607 | 97.62 | 0.0607 | 97.62 | 0 | 0 | 0.0001369 | 220.28 | 0.0001369 | 220.28 | 0 | 0 | 2023-05-13 04:03:40 | 0.0004656 | 17.3367 | 27890.4798 | 0 | 关闭
401 | 1 | 5 | 恒流充电 | 00:18:00 | 02:44:57 | 0.2081 | 2.2381 | 0.0624 | 100.41 | 0.0624 | 100.41 | 0 | 0 | 0.0001408 | 226.52 | 0.0001408 | 226.52 | 0 | 0 | 2023-05-13 04:04:10 | 0.0004657 | 8.6683 | 13945.1952 | 0 | 关闭
402 | 1 | 5 | 恒流充电 | 00:18:30 | 02:45:27 | 0.208 | 2.2381 | 0.0641 | 103.19 | 0.0641 | 103.19 | 0 | 0 | 0.0001447 | 232.77 | 0.0001447 | 232.77 | 0 | 0 | 2023-05-13 04:04:40 | 0.0004656 | 0 | 0 | 0 | 关闭
403 | 1 | 5 | 恒流充电 | 00:19:00 | 02:45:57 | 0.208 | 2.238 | 0.0659 | 105.98 | 0.0659 | 105.98 | 0 | 0 | 0.0001486 | 239.01 | 0.0001486 | 239.01 | 0 | 0 | 2023-05-13 04:05:10 | 0.0004655 | -17.3378 | -27892.1779 | 0 | 关闭
404 | 1 | 5 | 恒流充电 | 00:19:30 | 02:46:27 | 0.208 | 2.2383 | 0.0676 | 108.77 | 0.0676 | 108.77 | 0 | 0 | 0.0001524 | 245.25 | 0.0001524 | 245.25 | 0 | 0 | 2023-05-13 04:05:40 | 0.0004656 | 5.7786 | 9296.3797 | 0 | 关闭
405 | 1 | 5 | 恒流充电 | 00:20:00 | 02:46:57 | 0.208 | 2.2385 | 0.0693 | 111.56 | 0.0693 | 111.56 | 0 | 0 | 0.0001563 | 251.49 | 0.0001563 | 251.49 | 0 | 0 | 2023-05-13 04:06:10 | 0.0004657 | 8.668 | 13944.7036 | 0 | 关闭
406 | 1 | 5 | 恒流充电 | 00:20:30 | 02:47:27 | 0.208 | 2.2387 | 0.0711 | 114.35 | 0.0711 | 114.35 | 0 | 0 | 0.0001602 | 257.74 | 0.0001602 | 257.74 | 0 | 0 | 2023-05-13 04:06:40 | 0.0004657 | 8.6679 | 13944.4802 | 0 | 关闭
407 | 1 | 5 | 恒流充电 | 00:21:00 | 02:47:57 | 0.208 | 2.239 | 0.0728 | 117.14 | 0.0728 | 117.14 | 0 | 0 | 0.0001641 | 263.98 | 0.0001641 | 263.98 | 0 | 0 | 2023-05-13 04:07:10 | 0.0004658 | 5.7786 | 9296.2605 | 0 | 关闭
408 | 1 | 5 | 恒流充电 | 00:21:30 | 02:48:27 | 0.208 | 2.2392 | 0.0745 | 119.93 | 0.0745 | 119.93 | 0 | 0 | 0.000168 | 270.22 | 0.000168 | 270.22 | 0 | 0 | 2023-05-13 04:07:40 | 0.0004658 | 8.6679 | 13944.4802 | 0 | 关闭
409 | 1 | 5 | 恒流充电 | 00:22:00 | 02:48:57 | 0.208 | 2.2396 | 0.0763 | 122.72 | 0.0763 | 122.72 | 0 | 0 | 0.0001719 | 276.47 | 0.0001719 | 276.47 | 0 | 0 | 2023-05-13 04:08:10 | 0.0004659 | 4.3339 | 6972.1507 | 0 | 关闭
410 | 1 | 5 | 恒流充电 | 00:22:30 | 02:49:27 | 0.208 | 2.2399 | 0.078 | 125.51 | 0.078 | 125.51 | 0 | 0 | 0.0001757 | 282.72 | 0.0001757 | 282.72 | 0 | 0 | 2023-05-13 04:08:40 | 0.000466 | 5.7785 | 9296.2308 | 0 | 关闭
411 | 1 | 5 | 恒流充电 | 00:23:00 | 02:49:57 | 0.208 | 2.2402 | 0.0797 | 128.29 | 0.0797 | 128.29 | 0 | 0 | 0.0001796 | 288.96 | 0.0001796 | 288.96 | 0 | 0 | 2023-05-13 04:09:10 | 0.000466 | 5.7785 | 9296.2308 | 0 | 关闭
412 | 1 | 5 | 恒流充电 | 00:23:30 | 02:50:27 | 0.208 | 2.2405 | 0.0815 | 131.08 | 0.0815 | 131.08 | 0 | 0 | 0.0001835 | 295.21 | 0.0001835 | 295.21 | 0 | 0 | 2023-05-13 04:09:40 | 0.0004661 | 5.7785 | 9296.201 | 0 | 关闭
413 | 1 | 5 | 恒流充电 | 00:24:00 | 02:50:57 | 0.208 | 2.2407 | 0.0832 | 133.87 | 0.0832 | 133.87 | 0 | 0 | 0.0001874 | 301.46 | 0.0001874 | 301.46 | 0 | 0 | 2023-05-13 04:10:10 | 0.0004661 | 8.6677 | 13944.1674 | 0 | 关闭
414 | 1 | 5 | 恒流充电 | 00:24:30 | 02:51:27 | 0.208 | 2.2408 | 0.0849 | 136.66 | 0.0849 | 136.66 | 0 | 0 | 0.0001913 | 307.71 | 0.0001913 | 307.71 | 0 | 0 | 2023-05-13 04:10:40 | 0.0004661 | 17.3354 | 27888.3348 | 0 | 关闭
415 | 1 | 5 | 恒流充电 | 00:25:00 | 02:51:57 | 0.208 | 2.2409 | 0.0867 | 139.45 | 0.0867 | 139.45 | 0 | 0 | 0.0001952 | 313.96 | 0.0001952 | 313.96 | 0 | 0 | 2023-05-13 04:11:10 | 0.0004662 | 17.3356 | 27888.6923 | 0 | 关闭
416 | 1 | 5 | 恒流充电 | 00:25:30 | 02:52:27 | 0.208 | 2.2411 | 0.0884 | 142.24 | 0.0884 | 142.24 | 0 | 0 | 0.000199 | 320.21 | 0.000199 | 320.21 | 0 | 0 | 2023-05-13 04:11:40 | 0.0004662 | 8.6677 | 13944.2121 | 0 | 关闭
417 | 1 | 5 | 恒流充电 | 00:26:00 | 02:52:57 | 0.208 | 2.2412 | 0.0901 | 145.03 | 0.0901 | 145.03 | 0 | 0 | 0.0002029 | 326.46 | 0.0002029 | 326.46 | 0 | 0 | 2023-05-13 04:12:10 | 0.0004662 | 17.3356 | 27888.6029 | 0 | 关闭
418 | 1 | 5 | 恒流充电 | 00:26:30 | 02:53:27 | 0.208 | 2.2413 | 0.0919 | 147.82 | 0.0919 | 147.82 | 0 | 0 | 0.0002068 | 332.71 | 0.0002068 | 332.71 | 0 | 0 | 2023-05-13 04:12:40 | 0.0004663 | 17.3357 | 27888.7816 | 0 | 关闭
419 | 1 | 5 | 恒流充电 | 00:27:00 | 02:53:57 | 0.208 | 2.2415 | 0.0936 | 150.61 | 0.0936 | 150.61 | 0 | 0 | 0.0002107 | 338.96 | 0.0002107 | 338.96 | 0 | 0 | 2023-05-13 04:13:10 | 0.0004663 | 8.6678 | 13944.3908 | 0 | 关闭
420 | 1 | 5 | 恒流充电 | 00:27:30 | 02:54:27 | 0.208 | 2.2417 | 0.0953 | 153.39 | 0.0953 | 153.39 | 0 | 0 | 0.0002146 | 345.21 | 0.0002146 | 345.21 | 0 | 0 | 2023-05-13 04:13:40 | 0.0004663 | 8.6678 | 13944.3014 | 0 | 关闭
421 | 1 | 5 | 恒流充电 | 00:28:00 | 02:54:57 | 0.208 | 2.2419 | 0.0971 | 156.18 | 0.0971 | 156.18 | 0 | 0 | 0.0002185 | 351.47 | 0.0002185 | 351.47 | 0 | 0 | 2023-05-13 04:14:10 | 0.0004664 | 8.6678 | 13944.3908 | 0 | 关闭
422 | 1 | 5 | 恒流充电 | 00:28:30 | 02:55:27 | 0.208 | 2.2421 | 0.0988 | 158.97 | 0.0988 | 158.97 | 0 | 0 | 0.0002224 | 357.72 | 0.0002224 | 357.72 | 0 | 0 | 2023-05-13 04:14:40 | 0.0004664 | 8.6679 | 13944.5696 | 0 | 关闭
423 | 1 | 5 | 恒流充电 | 00:29:00 | 02:55:57 | 0.208 | 2.2423 | 0.1006 | 161.76 | 0.1006 | 161.76 | 0 | 0 | 0.0002262 | 363.97 | 0.0002262 | 363.97 | 0 | 0 | 2023-05-13 04:15:10 | 0.0004665 | 8.6679 | 13944.5696 | 0 | 关闭
424 | 1 | 5 | 恒流充电 | 00:29:30 | 02:56:27 | 0.208 | 2.2424 | 0.1023 | 164.55 | 0.1023 | 164.55 | 0 | 0 | 0.0002301 | 370.23 | 0.0002301 | 370.23 | 0 | 0 | 2023-05-13 04:15:40 | 0.0004665 | 17.3359 | 27889.1391 | 0 | 关闭
425 | 1 | 5 | 恒流充电 | 00:30:00 | 02:56:57 | 0.208 | 2.2425 | 0.104 | 167.34 | 0.104 | 167.34 | 0 | 0 | 0.000234 | 376.48 | 0.000234 | 376.48 | 0 | 0 | 2023-05-13 04:16:10 | 0.0004665 | 17.3358 | 27888.9604 | 0 | 关闭
426 | 1 | 5 | 恒流充电 | 00:30:30 | 02:57:27 | 0.208 | 2.243 | 0.1058 | 170.13 | 0.1058 | 170.13 | 0 | 0 | 0.0002379 | 382.73 | 0.0002379 | 382.73 | 0 | 0 | 2023-05-13 04:16:40 | 0.0004666 | 3.4672 | 5577.8993 | 0 | 关闭
427 | 1 | 5 | 恒流充电 | 00:31:00 | 02:57:57 | 0.208 | 2.2432 | 0.1075 | 172.92 | 0.1075 | 172.92 | 0 | 0 | 0.0002418 | 388.99 | 0.0002418 | 388.99 | 0 | 0 | 2023-05-13 04:17:10 | 0.0004666 | 8.6679 | 13944.5696 | 0 | 关闭
428 | 1 | 5 | 恒流充电 | 00:31:30 | 02:58:27 | 0.208 | 2.2436 | 0.1092 | 175.71 | 0.1092 | 175.71 | 0 | 0 | 0.0002457 | 395.25 | 0.0002457 | 395.25 | 0 | 0 | 2023-05-13 04:17:40 | 0.0004667 | 4.334 | 6972.2848 | 0 | 关闭
429 | 1 | 5 | 恒流充电 | 00:32:00 | 02:58:57 | 0.208 | 2.2438 | 0.111 | 178.49 | 0.111 | 178.49 | 0 | 0 | 0.0002496 | 401.5 | 0.0002496 | 401.5 | 0 | 0 | 2023-05-13 04:18:10 | 0.0004668 | 8.6678 | 13944.3908 | 0 | 关闭
430 | 1 | 5 | 恒流充电 | 00:32:30 | 02:59:27 | 0.208 | 2.2441 | 0.1127 | 181.28 | 0.1127 | 181.28 | 0 | 0 | 0.0002535 | 407.76 | 0.0002535 | 407.76 | 0 | 0 | 2023-05-13 04:18:40 | 0.0004668 | 5.7786 | 9296.3201 | 0 | 关闭
431 | 1 | 5 | 恒流充电 | 00:33:00 | 02:59:57 | 0.208 | 2.2444 | 0.1144 | 184.07 | 0.1144 | 184.07 | 0 | 0 | 0.0002574 | 414.02 | 0.0002574 | 414.02 | 0 | 0 | 2023-05-13 04:19:10 | 0.0004669 | 5.7786 | 9296.2605 | 0 | 关闭
432 | 1 | 5 | 恒流充电 | 00:33:30 | 03:00:27 | 0.208 | 2.2447 | 0.1162 | 186.86 | 0.1162 | 186.86 | 0 | 0 | 0.0002612 | 420.28 | 0.0002612 | 420.28 | 0 | 0 | 2023-05-13 04:19:40 | 0.000467 | 5.7786 | 9296.3201 | 0 | 关闭
433 | 1 | 5 | 恒流充电 | 00:34:00 | 03:00:57 | 0.208 | 2.245 | 0.1179 | 189.65 | 0.1179 | 189.65 | 0 | 0 | 0.0002651 | 426.54 | 0.0002651 | 426.54 | 0 | 0 | 2023-05-13 04:20:10 | 0.000467 | 5.7786 | 9296.3201 | 0 | 关闭
434 | 1 | 5 | 恒流充电 | 00:34:30 | 03:01:27 | 0.208 | 2.2452 | 0.1196 | 192.44 | 0.1196 | 192.44 | 0 | 0 | 0.000269 | 432.8 | 0.000269 | 432.8 | 0 | 0 | 2023-05-13 04:20:40 | 0.000467 | 8.6679 | 13944.4802 | 0 | 关闭
435 | 1 | 5 | 恒流充电 | 00:35:00 | 03:01:57 | 0.208 | 2.2455 | 0.1214 | 195.23 | 0.1214 | 195.23 | 0 | 0 | 0.0002729 | 439.06 | 0.0002729 | 439.06 | 0 | 0 | 2023-05-13 04:21:10 | 0.0004672 | 5.7786 | 9296.2605 | 0 | 关闭
436 | 1 | 5 | 恒流充电 | 00:35:30 | 03:02:27 | 0.208 | 2.2458 | 0.1231 | 198.02 | 0.1231 | 198.02 | 0 | 0 | 0.0002768 | 445.33 | 0.0002768 | 445.33 | 0 | 0 | 2023-05-13 04:21:40 | 0.0004672 | 5.7786 | 9296.3797 | 0 | 关闭
437 | 1 | 5 | 恒流充电 | 00:36:00 | 03:02:57 | 0.208 | 2.2459 | 0.1248 | 200.81 | 0.1248 | 200.81 | 0 | 0 | 0.0002807 | 451.59 | 0.0002807 | 451.59 | 0 | 0 | 2023-05-13 04:22:10 | 0.0004672 | 17.3356 | 27888.6029 | 0 | 关闭
438 | 1 | 5 | 恒流充电 | 00:36:30 | 03:03:27 | 0.208 | 2.2462 | 0.1266 | 203.59 | 0.1266 | 203.59 | 0 | 0 | 0.0002846 | 457.85 | 0.0002846 | 457.85 | 0 | 0 | 2023-05-13 04:22:40 | 0.0004673 | 5.7786 | 9296.2605 | 0 | 关闭
439 | 1 | 5 | 恒流充电 | 00:37:00 | 03:03:57 | 0.208 | 2.2463 | 0.1283 | 206.38 | 0.1283 | 206.38 | 0 | 0 | 0.0002885 | 464.12 | 0.0002885 | 464.12 | 0 | 0 | 2023-05-13 04:23:10 | 0.0004673 | 17.3358 | 27888.9604 | 0 | 关闭
440 | 1 | 5 | 恒流充电 | 00:37:30 | 03:04:27 | 0.208 | 2.2465 | 0.13 | 209.17 | 0.13 | 209.17 | 0 | 0 | 0.0002924 | 470.38 | 0.0002924 | 470.38 | 0 | 0 | 2023-05-13 04:23:40 | 0.0004673 | 8.6679 | 13944.4802 | 0 | 关闭
441 | 1 | 5 | 恒流充电 | 00:38:00 | 03:04:57 | 0.208 | 2.2467 | 0.1318 | 211.96 | 0.1318 | 211.96 | 0 | 0 | 0.0002963 | 476.65 | 0.0002963 | 476.65 | 0 | 0 | 2023-05-13 04:24:10 | 0.0004674 | 8.6679 | 13944.5696 | 0 | 关闭
442 | 1 | 5 | 恒流充电 | 00:38:30 | 03:05:27 | 0.208 | 2.247 | 0.1335 | 214.75 | 0.1335 | 214.75 | 0 | 0 | 0.0003002 | 482.92 | 0.0003002 | 482.92 | 0 | 0 | 2023-05-13 04:24:40 | 0.0004674 | 5.7786 | 9296.3201 | 0 | 关闭
443 | 1 | 5 | 恒流充电 | 00:39:00 | 03:05:57 | 0.208 | 2.2472 | 0.1352 | 217.54 | 0.1352 | 217.54 | 0 | 0 | 0.0003041 | 489.18 | 0.0003041 | 489.18 | 0 | 0 | 2023-05-13 04:25:10 | 0.0004675 | 8.6679 | 13944.4802 | 0 | 关闭
444 | 1 | 5 | 恒流充电 | 00:39:30 | 03:06:27 | 0.208 | 2.2474 | 0.137 | 220.33 | 0.137 | 220.33 | 0 | 0 | 0.000308 | 495.45 | 0.000308 | 495.45 | 0 | 0 | 2023-05-13 04:25:40 | 0.0004675 | 8.6679 | 13944.4802 | 0 | 关闭
445 | 1 | 5 | 恒流充电 | 00:40:00 | 03:06:57 | 0.208 | 2.2476 | 0.1387 | 223.12 | 0.1387 | 223.12 | 0 | 0 | 0.0003119 | 501.72 | 0.0003119 | 501.72 | 0 | 0 | 2023-05-13 04:26:10 | 0.0004675 | 8.6678 | 13944.3908 | 0 | 关闭
446 | 1 | 5 | 恒流充电 | 00:40:30 | 03:07:27 | 0.208 | 2.2479 | 0.1404 | 225.91 | 0.1404 | 225.91 | 0 | 0 | 0.0003158 | 507.99 | 0.0003158 | 507.99 | 0 | 0 | 2023-05-13 04:26:40 | 0.0004676 | 5.7786 | 9296.2605 | 0 | 关闭
447 | 1 | 5 | 恒流充电 | 00:41:00 | 03:07:57 | 0.208 | 2.2481 | 0.1422 | 228.69 | 0.1422 | 228.69 | 0 | 0 | 0.0003197 | 514.26 | 0.0003197 | 514.26 | 0 | 0 | 2023-05-13 04:27:10 | 0.0004677 | 8.6679 | 13944.5696 | 0 | 关闭
448 | 1 | 5 | 恒流充电 | 00:41:30 | 03:08:27 | 0.208 | 2.2484 | 0.1439 | 231.48 | 0.1439 | 231.48 | 0 | 0 | 0.0003236 | 520.53 | 0.0003236 | 520.53 | 0 | 0 | 2023-05-13 04:27:40 | 0.0004677 | 5.7785 | 9296.201 | 0 | 关闭
449 | 1 | 5 | 恒流充电 | 00:42:00 | 03:08:57 | 0.208 | 2.2487 | 0.1456 | 234.27 | 0.1456 | 234.27 | 0 | 0 | 0.0003275 | 526.8 | 0.0003275 | 526.8 | 0 | 0 | 2023-05-13 04:28:10 | 0.0004678 | 5.7786 | 9296.3201 | 0 | 关闭
450 | 1 | 5 | 恒流充电 | 00:42:30 | 03:09:27 | 0.208 | 2.2491 | 0.1474 | 237.06 | 0.1474 | 237.06 | 0 | 0 | 0.0003314 | 533.07 | 0.0003314 | 533.07 | 0 | 0 | 2023-05-13 04:28:40 | 0.0004679 | 4.3339 | 6972.2401 | 0 | 关闭
451 | 1 | 5 | 恒流充电 | 00:43:00 | 03:09:57 | 0.208 | 2.2494 | 0.1491 | 239.85 | 0.1491 | 239.85 | 0 | 0 | 0.0003353 | 539.34 | 0.0003353 | 539.34 | 0 | 0 | 2023-05-13 04:29:10 | 0.0004679 | 5.7786 | 9296.3797 | 0 | 关闭
452 | 1 | 5 | 恒流充电 | 00:43:30 | 03:10:27 | 0.208 | 2.2497 | 0.1508 | 242.64 | 0.1508 | 242.64 | 0 | 0 | 0.0003392 | 545.62 | 0.0003392 | 545.62 | 0 | 0 | 2023-05-13 04:29:40 | 0.000468 | 5.7787 | 9296.4393 | 0 | 关闭
453 | 1 | 5 | 恒流充电 | 00:44:00 | 03:10:57 | 0.208 | 2.2499 | 0.1526 | 245.43 | 0.1526 | 245.43 | 0 | 0 | 0.0003431 | 551.89 | 0.0003431 | 551.89 | 0 | 0 | 2023-05-13 04:30:10 | 0.000468 | 8.6679 | 13944.5696 | 0 | 关闭
454 | 1 | 5 | 恒流充电 | 00:44:30 | 03:11:27 | 0.208 | 2.2503 | 0.1543 | 248.22 | 0.1543 | 248.22 | 0 | 0 | 0.000347 | 558.17 | 0.000347 | 558.17 | 0 | 0 | 2023-05-13 04:30:40 | 0.0004681 | 4.334 | 6972.3295 | 0 | 关闭
455 | 1 | 5 | 恒流充电 | 00:45:00 | 03:11:57 | 0.208 | 2.2505 | 0.156 | 251.01 | 0.156 | 251.01 | 0 | 0 | 0.0003509 | 564.44 | 0.0003509 | 564.44 | 0 | 0 | 2023-05-13 04:31:10 | 0.0004682 | 8.6679 | 13944.4802 | 0 | 关闭
456 | 1 | 5 | 恒流充电 | 00:45:30 | 03:12:27 | 0.208 | 2.2508 | 0.1578 | 253.79 | 0.1578 | 253.79 | 0 | 0 | 0.0003548 | 570.72 | 0.0003548 | 570.72 | 0 | 0 | 2023-05-13 04:31:40 | 0.0004682 | 5.7786 | 9296.3797 | 0 | 关闭
457 | 1 | 5 | 恒流充电 | 00:46:00 | 03:12:57 | 0.208 | 2.251 | 0.1595 | 256.58 | 0.1595 | 256.58 | 0 | 0 | 0.0003587 | 577 | 0.0003587 | 577 | 0 | 0 | 2023-05-13 04:32:10 | 0.0004683 | 8.6679 | 13944.5696 | 0 | 关闭
458 | 1 | 5 | 恒流充电 | 00:46:30 | 03:13:27 | 0.208 | 2.2512 | 0.1612 | 259.37 | 0.1612 | 259.37 | 0 | 0 | 0.0003626 | 583.28 | 0.0003626 | 583.28 | 0 | 0 | 2023-05-13 04:32:40 | 0.0004683 | 8.6679 | 13944.4802 | 0 | 关闭
459 | 1 | 5 | 恒流充电 | 00:47:00 | 03:13:57 | 0.208 | 2.2515 | 0.163 | 262.16 | 0.163 | 262.16 | 0 | 0 | 0.0003665 | 589.55 | 0.0003665 | 589.55 | 0 | 0 | 2023-05-13 04:33:10 | 0.0004684 | 5.7787 | 9296.4989 | 0 | 关闭
460 | 1 | 5 | 恒流充电 | 00:47:30 | 03:14:27 | 0.208 | 2.2517 | 0.1647 | 264.95 | 0.1647 | 264.95 | 0 | 0 | 0.0003704 | 595.83 | 0.0003704 | 595.83 | 0 | 0 | 2023-05-13 04:33:40 | 0.0004684 | 8.6679 | 13944.4802 | 0 | 关闭
461 | 1 | 5 | 恒流充电 | 00:48:00 | 03:14:57 | 0.208 | 2.2521 | 0.1664 | 267.74 | 0.1664 | 267.74 | 0 | 0 | 0.0003743 | 602.11 | 0.0003743 | 602.11 | 0 | 0 | 2023-05-13 04:34:10 | 0.0004685 | 4.334 | 6972.2848 | 0 | 关闭
462 | 1 | 5 | 恒流充电 | 00:48:30 | 03:15:27 | 0.208 | 2.2523 | 0.1682 | 270.53 | 0.1682 | 270.53 | 0 | 0 | 0.0003782 | 608.4 | 0.0003782 | 608.4 | 0 | 0 | 2023-05-13 04:34:40 | 0.0004685 | 8.6679 | 13944.5696 | 0 | 关闭
463 | 1 | 5 | 恒流充电 | 00:49:00 | 03:15:57 | 0.208 | 2.2525 | 0.1699 | 273.32 | 0.1699 | 273.32 | 0 | 0 | 0.0003821 | 614.68 | 0.0003821 | 614.68 | 0 | 0 | 2023-05-13 04:35:10 | 0.0004686 | 8.6679 | 13944.4802 | 0 | 关闭
464 | 1 | 5 | 恒流充电 | 00:49:30 | 03:16:27 | 0.208 | 2.2528 | 0.1716 | 276.11 | 0.1716 | 276.11 | 0 | 0 | 0.000386 | 620.96 | 0.000386 | 620.96 | 0 | 0 | 2023-05-13 04:35:40 | 0.0004686 | 5.7786 | 9296.3797 | 0 | 关闭
465 | 1 | 5 | 恒流充电 | 00:50:00 | 03:16:57 | 0.208 | 2.2529 | 0.1734 | 278.9 | 0.1734 | 278.9 | 0 | 0 | 0.0003899 | 627.24 | 0.0003899 | 627.24 | 0 | 0 | 2023-05-13 04:36:10 | 0.0004687 | 17.3358 | 27888.9604 | 0 | 关闭
466 | 1 | 5 | 恒流充电 | 00:50:30 | 03:17:27 | 0.208 | 2.2532 | 0.1751 | 281.68 | 0.1751 | 281.68 | 0 | 0 | 0.0003938 | 633.53 | 0.0003938 | 633.53 | 0 | 0 | 2023-05-13 04:36:40 | 0.0004687 | 5.7786 | 9296.3797 | 0 | 关闭
467 | 1 | 5 | 恒流充电 | 00:51:00 | 03:17:57 | 0.208 | 2.2535 | 0.1768 | 284.47 | 0.1768 | 284.47 | 0 | 0 | 0.0003977 | 639.81 | 0.0003977 | 639.81 | 0 | 0 | 2023-05-13 04:37:10 | 0.0004688 | 5.7787 | 9296.4393 | 0 | 关闭
468 | 1 | 5 | 恒流充电 | 00:51:30 | 03:18:27 | 0.208 | 2.2537 | 0.1786 | 287.26 | 0.1786 | 287.26 | 0 | 0 | 0.0004016 | 646.1 | 0.0004016 | 646.1 | 0 | 0 | 2023-05-13 04:37:40 | 0.0004688 | 8.668 | 13944.6589 | 0 | 关闭
469 | 1 | 5 | 恒流充电 | 00:52:00 | 03:18:57 | 0.208 | 2.254 | 0.1803 | 290.05 | 0.1803 | 290.05 | 0 | 0 | 0.0004055 | 652.38 | 0.0004055 | 652.38 | 0 | 0 | 2023-05-13 04:38:10 | 0.0004689 | 5.7786 | 9296.3797 | 0 | 关闭
470 | 1 | 5 | 恒流充电 | 00:52:30 | 03:19:27 | 0.208 | 2.2544 | 0.182 | 292.84 | 0.182 | 292.84 | 0 | 0 | 0.0004094 | 658.67 | 0.0004094 | 658.67 | 0 | 0 | 2023-05-13 04:38:40 | 0.000469 | 4.334 | 6972.2848 | 0 | 关闭
471 | 1 | 5 | 恒流充电 | 00:53:00 | 03:19:57 | 0.208 | 2.2547 | 0.1838 | 295.63 | 0.1838 | 295.63 | 0 | 0 | 0.0004133 | 664.96 | 0.0004133 | 664.96 | 0 | 0 | 2023-05-13 04:39:10 | 0.0004691 | 5.7786 | 9296.3201 | 0 | 关闭
472 | 1 | 5 | 恒流充电 | 00:53:30 | 03:20:27 | 0.208 | 2.2551 | 0.1855 | 298.42 | 0.1855 | 298.42 | 0 | 0 | 0.0004172 | 671.24 | 0.0004172 | 671.24 | 0 | 0 | 2023-05-13 04:39:40 | 0.0004691 | 4.3339 | 6972.1954 | 0 | 关闭
473 | 1 | 5 | 恒流充电 | 00:54:00 | 03:20:57 | 0.208 | 2.2553 | 0.1872 | 301.21 | 0.1872 | 301.21 | 0 | 0 | 0.0004212 | 677.53 | 0.0004212 | 677.53 | 0 | 0 | 2023-05-13 04:40:10 | 0.0004692 | 8.6679 | 13944.4802 | 0 | 关闭
474 | 1 | 5 | 恒流充电 | 00:54:30 | 03:21:27 | 0.208 | 2.2556 | 0.189 | 304 | 0.189 | 304 | 0 | 0 | 0.0004251 | 683.82 | 0.0004251 | 683.82 | 0 | 0 | 2023-05-13 04:40:40 | 0.0004692 | 5.7785 | 9296.201 | 0 | 关闭
475 | 1 | 5 | 恒流充电 | 00:55:00 | 03:21:57 | 0.208 | 2.2558 | 0.1907 | 306.78 | 0.1907 | 306.78 | 0 | 0 | 0.000429 | 690.12 | 0.000429 | 690.12 | 0 | 0 | 2023-05-13 04:41:10 | 0.0004693 | 8.6679 | 13944.4802 | 0 | 关闭
476 | 1 | 5 | 恒流充电 | 00:55:30 | 03:22:27 | 0.208 | 2.2562 | 0.1924 | 309.57 | 0.1924 | 309.57 | 0 | 0 | 0.0004329 | 696.41 | 0.0004329 | 696.41 | 0 | 0 | 2023-05-13 04:41:40 | 0.0004693 | 4.3339 | 6972.1507 | 0 | 关闭
477 | 1 | 5 | 恒流充电 | 00:56:00 | 03:22:57 | 0.208 | 2.2564 | 0.1942 | 312.36 | 0.1942 | 312.36 | 0 | 0 | 0.0004368 | 702.7 | 0.0004368 | 702.7 | 0 | 0 | 2023-05-13 04:42:10 | 0.0004694 | 8.6678 | 13944.3014 | 0 | 关闭
478 | 1 | 5 | 恒流充电 | 00:56:30 | 03:23:27 | 0.208 | 2.2568 | 0.1959 | 315.15 | 0.1959 | 315.15 | 0 | 0 | 0.0004407 | 708.99 | 0.0004407 | 708.99 | 0 | 0 | 2023-05-13 04:42:40 | 0.0004695 | 4.3339 | 6972.2401 | 0 | 关闭
479 | 1 | 5 | 恒流充电 | 00:57:00 | 03:23:57 | 0.208 | 2.2571 | 0.1976 | 317.94 | 0.1976 | 317.94 | 0 | 0 | 0.0004446 | 715.29 | 0.0004446 | 715.29 | 0 | 0 | 2023-05-13 04:43:10 | 0.0004695 | 5.7785 | 9296.201 | 0 | 关闭
480 | 1 | 5 | 恒流充电 | 00:57:30 | 03:24:27 | 0.208 | 2.2573 | 0.1994 | 320.73 | 0.1994 | 320.73 | 0 | 0 | 0.0004485 | 721.58 | 0.0004485 | 721.58 | 0 | 0 | 2023-05-13 04:43:40 | 0.0004696 | 8.6678 | 13944.3014 | 0 | 关闭
481 | 1 | 5 | 恒流充电 | 00:58:00 | 03:24:57 | 0.208 | 2.2576 | 0.2011 | 323.52 | 0.2011 | 323.52 | 0 | 0 | 0.0004524 | 727.88 | 0.0004524 | 727.88 | 0 | 0 | 2023-05-13 04:44:10 | 0.0004696 | 5.7786 | 9296.3201 | 0 | 关闭
482 | 1 | 5 | 恒流充电 | 00:58:30 | 03:25:27 | 0.208 | 2.258 | 0.2028 | 326.31 | 0.2028 | 326.31 | 0 | 0 | 0.0004564 | 734.18 | 0.0004564 | 734.18 | 0 | 0 | 2023-05-13 04:44:40 | 0.0004697 | 4.3338 | 6972.0613 | 0 | 关闭
483 | 1 | 5 | 恒流充电 | 00:59:00 | 03:25:57 | 0.208 | 2.2583 | 0.2046 | 329.09 | 0.2046 | 329.09 | 0 | 0 | 0.0004603 | 740.47 | 0.0004603 | 740.47 | 0 | 0 | 2023-05-13 04:45:10 | 0.0004698 | 5.7785 | 9296.201 | 0 | 关闭
484 | 1 | 5 | 恒流充电 | 00:59:30 | 03:26:27 | 0.208 | 2.2586 | 0.2063 | 331.88 | 0.2063 | 331.88 | 0 | 0 | 0.0004642 | 746.77 | 0.0004642 | 746.77 | 0 | 0 | 2023-05-13 04:45:40 | 0.0004698 | 5.7786 | 9296.3201 | 0 | 关闭
485 | 1 | 5 | 恒流充电 | 01:00:00 | 03:26:57 | 0.208 | 2.2589 | 0.208 | 334.67 | 0.208 | 334.67 | 0 | 0 | 0.0004681 | 753.07 | 0.0004681 | 753.07 | 0 | 0 | 2023-05-13 04:46:10 | 0.0004699 | 5.7785 | 9296.201 | 0 | 关闭
486 | 1 | 5 | 恒流充电 | 01:00:30 | 03:27:27 | 0.208 | 2.2592 | 0.2098 | 337.46 | 0.2098 | 337.46 | 0 | 0 | 0.000472 | 759.37 | 0.000472 | 759.37 | 0 | 0 | 2023-05-13 04:46:40 | 0.00047 | 5.7786 | 9296.3201 | 0 | 关闭
487 | 1 | 5 | 恒流充电 | 01:01:00 | 03:27:57 | 0.208 | 2.2596 | 0.2115 | 340.25 | 0.2115 | 340.25 | 0 | 0 | 0.0004759 | 765.67 | 0.0004759 | 765.67 | 0 | 0 | 2023-05-13 04:47:10 | 0.00047 | 4.3339 | 6972.2401 | 0 | 关闭
488 | 1 | 5 | 恒流充电 | 01:01:30 | 03:28:27 | 0.208 | 2.2599 | 0.2132 | 343.04 | 0.2132 | 343.04 | 0 | 0 | 0.0004799 | 771.97 | 0.0004799 | 771.97 | 0 | 0 | 2023-05-13 04:47:40 | 0.0004701 | 5.7785 | 9296.201 | 0 | 关闭
489 | 1 | 5 | 恒流充电 | 01:02:00 | 03:28:57 | 0.208 | 2.2602 | 0.215 | 345.83 | 0.215 | 345.83 | 0 | 0 | 0.0004838 | 778.28 | 0.0004838 | 778.28 | 0 | 0 | 2023-05-13 04:48:10 | 0.0004702 | 5.7786 | 9296.3201 | 0 | 关闭
490 | 1 | 5 | 恒流充电 | 01:02:30 | 03:29:27 | 0.208 | 2.2607 | 0.2167 | 348.62 | 0.2167 | 348.62 | 0 | 0 | 0.0004877 | 784.58 | 0.0004877 | 784.58 | 0 | 0 | 2023-05-13 04:48:40 | 0.0004703 | 3.4672 | 5577.8636 | 0 | 关闭
491 | 1 | 5 | 恒流充电 | 01:03:00 | 03:29:57 | 0.208 | 2.2611 | 0.2184 | 351.41 | 0.2184 | 351.41 | 0 | 0 | 0.0004916 | 790.89 | 0.0004916 | 790.89 | 0 | 0 | 2023-05-13 04:49:10 | 0.0004704 | 4.3339 | 6972.2401 | 0 | 关闭
492 | 1 | 5 | 恒流充电 | 01:03:30 | 03:30:27 | 0.208 | 2.2614 | 0.2202 | 354.19 | 0.2202 | 354.19 | 0 | 0 | 0.0004955 | 797.19 | 0.0004955 | 797.19 | 0 | 0 | 2023-05-13 04:49:40 | 0.0004704 | 5.7786 | 9296.3201 | 0 | 关闭
493 | 1 | 5 | 恒流充电 | 01:04:00 | 03:30:57 | 0.208 | 2.2617 | 0.2219 | 356.98 | 0.2219 | 356.98 | 0 | 0 | 0.0004995 | 803.5 | 0.0004995 | 803.5 | 0 | 0 | 2023-05-13 04:50:10 | 0.0004705 | 5.7786 | 9296.3201 | 0 | 关闭
494 | 1 | 5 | 恒流充电 | 01:04:30 | 03:31:27 | 0.208 | 2.2621 | 0.2236 | 359.77 | 0.2236 | 359.77 | 0 | 0 | 0.0005034 | 809.81 | 0.0005034 | 809.81 | 0 | 0 | 2023-05-13 04:50:40 | 0.0004706 | 4.3339 | 6972.2401 | 0 | 关闭
495 | 1 | 5 | 恒流充电 | 01:05:00 | 03:31:57 | 0.208 | 2.2626 | 0.2254 | 362.56 | 0.2254 | 362.56 | 0 | 0 | 0.0005073 | 816.12 | 0.0005073 | 816.12 | 0 | 0 | 2023-05-13 04:51:10 | 0.0004707 | 3.4671 | 5577.7206 | 0 | 关闭
496 | 1 | 5 | 恒流充电 | 01:05:30 | 03:32:27 | 0.208 | 2.263 | 0.2271 | 365.35 | 0.2271 | 365.35 | 0 | 0 | 0.0005112 | 822.43 | 0.0005112 | 822.43 | 0 | 0 | 2023-05-13 04:51:40 | 0.0004708 | 4.3339 | 6972.2401 | 0 | 关闭
497 | 1 | 5 | 恒流充电 | 01:06:00 | 03:32:57 | 0.208 | 2.2635 | 0.2288 | 368.14 | 0.2288 | 368.14 | 0 | 0 | 0.0005151 | 828.74 | 0.0005151 | 828.74 | 0 | 0 | 2023-05-13 04:52:10 | 0.0004709 | 3.4671 | 5577.6491 | 0 | 关闭
498 | 1 | 5 | 恒流充电 | 01:06:30 | 03:33:27 | 0.208 | 2.2638 | 0.2306 | 370.93 | 0.2306 | 370.93 | 0 | 0 | 0.0005191 | 835.05 | 0.0005191 | 835.05 | 0 | 0 | 2023-05-13 04:52:40 | 0.0004709 | 5.7786 | 9296.3201 | 0 | 关闭
499 | 1 | 5 | 恒流充电 | 01:07:00 | 03:33:57 | 0.208 | 2.2642 | 0.2323 | 373.72 | 0.2323 | 373.72 | 0 | 0 | 0.000523 | 841.37 | 0.000523 | 841.37 | 0 | 0 | 2023-05-13 04:53:10 | 0.000471 | 4.3339 | 6972.1507 | 0 | 关闭
500 | 1 | 5 | 恒流充电 | 01:07:30 | 03:34:27 | 0.208 | 2.2646 | 0.234 | 376.51 | 0.234 | 376.51 | 0 | 0 | 0.0005269 | 847.68 | 0.0005269 | 847.68 | 0 | 0 | 2023-05-13 04:53:40 | 0.0004711 | 4.3339 | 6972.2401 | 0 | 关闭
501 | 1 | 5 | 恒流充电 | 01:08:00 | 03:34:57 | 0.208 | 2.265 | 0.2358 | 379.29 | 0.2358 | 379.29 | 0 | 0 | 0.0005308 | 854 | 0.0005308 | 854 | 0 | 0 | 2023-05-13 04:54:10 | 0.0004712 | 4.3338 | 6972.0613 | 0 | 关闭
502 | 1 | 5 | 恒流充电 | 01:08:30 | 03:35:27 | 0.208 | 2.2653 | 0.2375 | 382.08 | 0.2375 | 382.08 | 0 | 0 | 0.0005348 | 860.32 | 0.0005348 | 860.32 | 0 | 0 | 2023-05-13 04:54:40 | 0.0004713 | 5.7786 | 9296.3201 | 0 | 关闭
503 | 1 | 5 | 恒流充电 | 01:09:00 | 03:35:57 | 0.208 | 2.2658 | 0.2392 | 384.87 | 0.2392 | 384.87 | 0 | 0 | 0.0005387 | 866.63 | 0.0005387 | 866.63 | 0 | 0 | 2023-05-13 04:55:10 | 0.0004713 | 3.4671 | 5577.7206 | 0 | 关闭
504 | 1 | 5 | 恒流充电 | 01:09:30 | 03:36:27 | 0.208 | 2.2662 | 0.241 | 387.66 | 0.241 | 387.66 | 0 | 0 | 0.0005426 | 872.95 | 0.0005426 | 872.95 | 0 | 0 | 2023-05-13 04:55:40 | 0.0004714 | 4.3339 | 6972.1507 | 0 | 关闭
505 | 1 | 5 | 恒流充电 | 01:10:00 | 03:36:57 | 0.208 | 2.2666 | 0.2427 | 390.45 | 0.2427 | 390.45 | 0 | 0 | 0.0005466 | 879.27 | 0.0005466 | 879.27 | 0 | 0 | 2023-05-13 04:56:10 | 0.0004715 | 4.3339 | 6972.2401 | 0 | 关闭
506 | 1 | 5 | 恒流充电 | 01:10:30 | 03:37:27 | 0.208 | 2.267 | 0.2444 | 393.24 | 0.2444 | 393.24 | 0 | 0 | 0.0005505 | 885.6 | 0.0005505 | 885.6 | 0 | 0 | 2023-05-13 04:56:40 | 0.0004716 | 4.3339 | 6972.1507 | 0 | 关闭
507 | 1 | 5 | 恒流充电 | 01:11:00 | 03:37:57 | 0.208 | 2.2675 | 0.2462 | 396.03 | 0.2462 | 396.03 | 0 | 0 | 0.0005544 | 891.92 | 0.0005544 | 891.92 | 0 | 0 | 2023-05-13 04:57:10 | 0.0004717 | 3.4672 | 5577.7921 | 0 | 关闭
508 | 1 | 5 | 恒流充电 | 01:11:30 | 03:38:27 | 0.208 | 2.2679 | 0.2479 | 398.82 | 0.2479 | 398.82 | 0 | 0 | 0.0005583 | 898.24 | 0.0005583 | 898.24 | 0 | 0 | 2023-05-13 04:57:40 | 0.0004718 | 4.3339 | 6972.1507 | 0 | 关闭
509 | 1 | 5 | 恒流充电 | 01:12:00 | 03:38:57 | 0.208 | 2.2683 | 0.2496 | 401.61 | 0.2496 | 401.61 | 0 | 0 | 0.0005623 | 904.57 | 0.0005623 | 904.57 | 0 | 0 | 2023-05-13 04:58:10 | 0.0004719 | 4.3339 | 6972.2401 | 0 | 关闭
510 | 1 | 5 | 恒流充电 | 01:12:30 | 03:39:27 | 0.208 | 2.2688 | 0.2514 | 404.39 | 0.2514 | 404.39 | 0 | 0 | 0.0005662 | 910.9 | 0.0005662 | 910.9 | 0 | 0 | 2023-05-13 04:58:40 | 0.000472 | 3.4672 | 5577.8636 | 0 | 关闭
511 | 1 | 5 | 恒流充电 | 01:13:00 | 03:39:57 | 0.208 | 2.2692 | 0.2531 | 407.18 | 0.2531 | 407.18 | 0 | 0 | 0.0005701 | 917.22 | 0.0005701 | 917.22 | 0 | 0 | 2023-05-13 04:59:10 | 0.0004721 | 4.334 | 6972.3295 | 0 | 关闭
512 | 1 | 5 | 恒流充电 | 01:13:30 | 03:40:27 | 0.208 | 2.2698 | 0.2548 | 409.97 | 0.2548 | 409.97 | 0 | 0 | 0.0005741 | 923.55 | 0.0005741 | 923.55 | 0 | 0 | 2023-05-13 04:59:40 | 0.0004722 | 2.8893 | 4648.1601 | 0 | 关闭
513 | 1 | 5 | 恒流充电 | 01:14:00 | 03:40:57 | 0.208 | 2.2703 | 0.2566 | 412.76 | 0.2566 | 412.76 | 0 | 0 | 0.000578 | 929.88 | 0.000578 | 929.88 | 0 | 0 | 2023-05-13 05:00:10 | 0.0004723 | 3.4672 | 5577.8636 | 0 | 关闭
514 | 1 | 5 | 恒流充电 | 01:14:30 | 03:41:27 | 0.208 | 2.2709 | 0.2583 | 415.55 | 0.2583 | 415.55 | 0 | 0 | 0.000582 | 936.22 | 0.000582 | 936.22 | 0 | 0 | 2023-05-13 05:00:40 | 0.0004724 | 2.8893 | 4648.2196 | 0 | 关闭
515 | 1 | 5 | 恒流充电 | 01:15:00 | 03:41:57 | 0.208 | 2.2715 | 0.26 | 418.34 | 0.26 | 418.34 | 0 | 0 | 0.0005859 | 942.55 | 0.0005859 | 942.55 | 0 | 0 | 2023-05-13 05:01:10 | 0.0004725 | 2.8893 | 4648.1005 | 0 | 关闭
516 | 1 | 5 | 恒流充电 | 01:15:30 | 03:42:27 | 0.208 | 2.2721 | 0.2618 | 421.13 | 0.2618 | 421.13 | 0 | 0 | 0.0005898 | 948.89 | 0.0005898 | 948.89 | 0 | 0 | 2023-05-13 05:01:40 | 0.0004726 | 2.8893 | 4648.1601 | 0 | 关闭
517 | 1 | 5 | 恒流充电 | 01:16:00 | 03:42:57 | 0.208 | 2.2727 | 0.2635 | 423.92 | 0.2635 | 423.92 | 0 | 0 | 0.0005938 | 955.22 | 0.0005938 | 955.22 | 0 | 0 | 2023-05-13 05:02:10 | 0.0004728 | 2.8893 | 4648.2196 | 0 | 关闭
518 | 1 | 5 | 恒流充电 | 01:16:30 | 03:43:27 | 0.208 | 2.2732 | 0.2652 | 426.71 | 0.2652 | 426.71 | 0 | 0 | 0.0005977 | 961.56 | 0.0005977 | 961.56 | 0 | 0 | 2023-05-13 05:02:40 | 0.0004729 | 3.4672 | 5577.7921 | 0 | 关闭
519 | 1 | 5 | 恒流充电 | 01:17:00 | 03:43:57 | 0.208 | 2.274 | 0.267 | 429.49 | 0.267 | 429.49 | 0 | 0 | 0.0006016 | 967.9 | 0.0006016 | 967.9 | 0 | 0 | 2023-05-13 05:03:10 | 0.000473 | 2.1669 | 3486.0307 | 0 | 关闭
520 | 1 | 5 | 恒流充电 | 01:17:30 | 03:44:27 | 0.208 | 2.2746 | 0.2687 | 432.28 | 0.2687 | 432.28 | 0 | 0 | 0.0006056 | 974.25 | 0.0006056 | 974.25 | 0 | 0 | 2023-05-13 05:03:40 | 0.0004732 | 2.8893 | 4648.2196 | 0 | 关闭
521 | 1 | 5 | 恒流充电 | 01:18:00 | 03:44:57 | 0.208 | 2.2752 | 0.2704 | 435.07 | 0.2704 | 435.07 | 0 | 0 | 0.0006095 | 980.59 | 0.0006095 | 980.59 | 0 | 0 | 2023-05-13 05:04:10 | 0.0004733 | 2.8893 | 4648.1005 | 0 | 关闭
522 | 1 | 5 | 恒流充电 | 01:18:30 | 03:45:27 | 0.208 | 2.2758 | 0.2722 | 437.86 | 0.2722 | 437.86 | 0 | 0 | 0.0006135 | 986.94 | 0.0006135 | 986.94 | 0 | 0 | 2023-05-13 05:04:40 | 0.0004734 | 2.8893 | 4648.1601 | 0 | 关闭
523 | 1 | 5 | 恒流充电 | 01:19:00 | 03:45:57 | 0.208 | 2.2764 | 0.2739 | 440.65 | 0.2739 | 440.65 | 0 | 0 | 0.0006174 | 993.29 | 0.0006174 | 993.29 | 0 | 0 | 2023-05-13 05:05:10 | 0.0004736 | 2.8892 | 4648.0409 | 0 | 关闭
524 | 1 | 5 | 恒流充电 | 01:19:30 | 03:46:27 | 0.208 | 2.277 | 0.2756 | 443.44 | 0.2756 | 443.44 | 0 | 0 | 0.0006214 | 999.64 | 0.0006214 | 999.64 | 0 | 0 | 2023-05-13 05:05:40 | 0.0004737 | 2.8893 | 4648.1601 | 0 | 关闭
525 | 1 | 5 | 恒流充电 | 01:20:00 | 03:46:57 | 0.208 | 2.2776 | 0.2774 | 446.23 | 0.2774 | 446.23 | 0 | 0 | 0.0006253 | 1005.99 | 0.0006253 | 1005.99 | 0 | 0 | 2023-05-13 05:06:10 | 0.0004738 | 2.8893 | 4648.1601 | 0 | 关闭
526 | 1 | 5 | 恒流充电 | 01:20:30 | 03:47:27 | 0.208 | 2.2782 | 0.2791 | 449.02 | 0.2791 | 449.02 | 0 | 0 | 0.0006293 | 1012.34 | 0.0006293 | 1012.34 | 0 | 0 | 2023-05-13 05:06:40 | 0.0004739 | 2.8892 | 4648.0409 | 0 | 关闭
527 | 1 | 5 | 恒流充电 | 01:21:00 | 03:47:57 | 0.208 | 2.279 | 0.2808 | 451.81 | 0.2808 | 451.81 | 0 | 0 | 0.0006332 | 1018.69 | 0.0006332 | 1018.69 | 0 | 0 | 2023-05-13 05:07:10 | 0.0004741 | 2.167 | 3486.12 | 0 | 关闭
528 | 1 | 5 | 恒流充电 | 01:21:30 | 03:48:27 | 0.208 | 2.2796 | 0.2826 | 454.59 | 0.2826 | 454.59 | 0 | 0 | 0.0006372 | 1025.05 | 0.0006372 | 1025.05 | 0 | 0 | 2023-05-13 05:07:40 | 0.0004742 | 2.8893 | 4648.1601 | 0 | 关闭
529 | 1 | 5 | 恒流充电 | 01:22:00 | 03:48:57 | 0.208 | 2.2803 | 0.2843 | 457.38 | 0.2843 | 457.38 | 0 | 0 | 0.0006411 | 1031.41 | 0.0006411 | 1031.41 | 0 | 0 | 2023-05-13 05:08:10 | 0.0004744 | 2.4766 | 3984.1883 | 0 | 关闭
530 | 1 | 5 | 恒流充电 | 01:22:30 | 03:49:27 | 0.208 | 2.281 | 0.286 | 460.17 | 0.286 | 460.17 | 0 | 0 | 0.0006451 | 1037.77 | 0.0006451 | 1037.77 | 0 | 0 | 2023-05-13 05:08:40 | 0.0004745 | 2.4765 | 3984.0861 | 0 | 关闭
531 | 1 | 5 | 恒流充电 | 01:23:00 | 03:49:57 | 0.208 | 2.2817 | 0.2878 | 462.96 | 0.2878 | 462.96 | 0 | 0 | 0.000649 | 1044.13 | 0.000649 | 1044.13 | 0 | 0 | 2023-05-13 05:09:10 | 0.0004747 | 2.4766 | 3984.1883 | 0 | 关闭
532 | 1 | 5 | 恒流充电 | 01:23:30 | 03:50:27 | 0.208 | 2.2825 | 0.2895 | 465.75 | 0.2895 | 465.75 | 0 | 0 | 0.000653 | 1050.5 | 0.000653 | 1050.5 | 0 | 0 | 2023-05-13 05:09:40 | 0.0004748 | 2.167 | 3486.12 | 0 | 关闭
533 | 1 | 5 | 恒流充电 | 01:24:00 | 03:50:57 | 0.208 | 2.2832 | 0.2912 | 468.54 | 0.2912 | 468.54 | 0 | 0 | 0.0006569 | 1056.86 | 0.0006569 | 1056.86 | 0 | 0 | 2023-05-13 05:10:10 | 0.000475 | 2.4766 | 3984.1883 | 0 | 关闭
534 | 1 | 5 | 恒流充电 | 01:24:30 | 03:51:27 | 0.208 | 2.284 | 0.293 | 471.33 | 0.293 | 471.33 | 0 | 0 | 0.0006609 | 1063.23 | 0.0006609 | 1063.23 | 0 | 0 | 2023-05-13 05:10:40 | 0.0004751 | 2.167 | 3486.1647 | 0 | 关闭
535 | 1 | 5 | 恒流充电 | 01:25:00 | 03:51:57 | 0.208 | 2.2847 | 0.2947 | 474.12 | 0.2947 | 474.12 | 0 | 0 | 0.0006649 | 1069.6 | 0.0006649 | 1069.6 | 0 | 0 | 2023-05-13 05:11:10 | 0.0004753 | 2.4766 | 3984.1883 | 0 | 关闭
536 | 1 | 5 | 恒流充电 | 01:25:30 | 03:52:27 | 0.208 | 2.2855 | 0.2964 | 476.91 | 0.2964 | 476.91 | 0 | 0 | 0.0006688 | 1075.98 | 0.0006688 | 1075.98 | 0 | 0 | 2023-05-13 05:11:40 | 0.0004754 | 2.167 | 3486.1647 | 0 | 关闭
537 | 1 | 5 | 恒流充电 | 01:26:00 | 03:52:57 | 0.208 | 2.2864 | 0.2982 | 479.7 | 0.2982 | 479.7 | 0 | 0 | 0.0006728 | 1082.35 | 0.0006728 | 1082.35 | 0 | 0 | 2023-05-13 05:12:10 | 0.0004756 | 1.9262 | 3098.7734 | 0 | 关闭
538 | 1 | 5 | 恒流充电 | 01:26:30 | 03:53:27 | 0.208 | 2.2873 | 0.2999 | 482.48 | 0.2999 | 482.48 | 0 | 0 | 0.0006768 | 1088.73 | 0.0006768 | 1088.73 | 0 | 0 | 2023-05-13 05:12:40 | 0.0004758 | 1.9262 | 3098.7337 | 0 | 关闭
539 | 1 | 5 | 恒流充电 | 01:27:00 | 03:53:57 | 0.208 | 2.2882 | 0.3016 | 485.27 | 0.3016 | 485.27 | 0 | 0 | 0.0006807 | 1095.11 | 0.0006807 | 1095.11 | 0 | 0 | 2023-05-13 05:13:10 | 0.000476 | 1.9262 | 3098.7734 | 0 | 关闭
540 | 1 | 5 | 恒流充电 | 01:27:30 | 03:54:27 | 0.208 | 2.2892 | 0.3034 | 488.06 | 0.3034 | 488.06 | 0 | 0 | 0.0006847 | 1101.49 | 0.0006847 | 1101.49 | 0 | 0 | 2023-05-13 05:13:40 | 0.0004762 | 1.7336 | 2788.8603 | 0 | 关闭
541 | 1 | 5 | 恒流充电 | 01:28:00 | 03:54:57 | 0.208 | 2.2902 | 0.3051 | 490.85 | 0.3051 | 490.85 | 0 | 0 | 0.0006887 | 1107.88 | 0.0006887 | 1107.88 | 0 | 0 | 2023-05-13 05:14:10 | 0.0004764 | 1.7336 | 2788.896 | 0 | 关闭
542 | 1 | 5 | 恒流充电 | 01:28:30 | 03:55:27 | 0.208 | 2.2911 | 0.3068 | 493.64 | 0.3068 | 493.64 | 0 | 0 | 0.0006926 | 1114.27 | 0.0006926 | 1114.27 | 0 | 0 | 2023-05-13 05:14:40 | 0.0004766 | 1.9262 | 3098.7734 | 0 | 关闭
543 | 1 | 5 | 恒流充电 | 01:29:00 | 03:55:57 | 0.208 | 2.292 | 0.3086 | 496.43 | 0.3086 | 496.43 | 0 | 0 | 0.0006966 | 1120.66 | 0.0006966 | 1120.66 | 0 | 0 | 2023-05-13 05:15:10 | 0.0004768 | 1.9262 | 3098.8131 | 0 | 关闭
544 | 1 | 5 | 恒流充电 | 01:29:30 | 03:56:27 | 0.208 | 2.2932 | 0.3103 | 499.22 | 0.3103 | 499.22 | 0 | 0 | 0.0007006 | 1127.05 | 0.0007006 | 1127.05 | 0 | 0 | 2023-05-13 05:15:40 | 0.0004771 | 1.4446 | 2324.0502 | 0 | 关闭
545 | 1 | 5 | 恒流充电 | 01:30:00 | 03:56:57 | 0.208 | 2.2941 | 0.312 | 502.01 | 0.312 | 502.01 | 0 | 0 | 0.0007046 | 1133.45 | 0.0007046 | 1133.45 | 0 | 0 | 2023-05-13 05:16:10 | 0.0004772 | 1.9262 | 3098.7734 | 0 | 关闭
546 | 1 | 5 | 恒流充电 | 01:30:30 | 03:57:27 | 0.208 | 2.2953 | 0.3138 | 504.8 | 0.3138 | 504.8 | 0 | 0 | 0.0007085 | 1139.85 | 0.0007085 | 1139.85 | 0 | 0 | 2023-05-13 05:16:40 | 0.0004775 | 1.4447 | 2324.1098 | 0 | 关闭
547 | 1 | 5 | 恒流充电 | 01:31:00 | 03:57:57 | 0.208 | 2.2961 | 0.3155 | 507.58 | 0.3155 | 507.58 | 0 | 0 | 0.0007125 | 1146.25 | 0.0007125 | 1146.25 | 0 | 0 | 2023-05-13 05:17:10 | 0.0004776 | 2.1669 | 3486.0754 | 0 | 关闭
548 | 1 | 5 | 恒流充电 | 01:31:30 | 03:58:27 | 0.208 | 2.297 | 0.3172 | 510.37 | 0.3172 | 510.37 | 0 | 0 | 0.0007165 | 1152.65 | 0.0007165 | 1152.65 | 0 | 0 | 2023-05-13 05:17:40 | 0.0004779 | 1.9262 | 3098.7734 | 0 | 关闭
549 | 1 | 5 | 恒流充电 | 01:32:00 | 03:58:57 | 0.208 | 2.2981 | 0.319 | 513.16 | 0.319 | 513.16 | 0 | 0 | 0.0007205 | 1159.06 | 0.0007205 | 1159.06 | 0 | 0 | 2023-05-13 05:18:10 | 0.0004781 | 1.5759 | 2535.295 | 0 | 关闭
550 | 1 | 5 | 恒流充电 | 01:32:30 | 03:59:27 | 0.208 | 2.2994 | 0.3207 | 515.95 | 0.3207 | 515.95 | 0 | 0 | 0.0007245 | 1165.47 | 0.0007245 | 1165.47 | 0 | 0 | 2023-05-13 05:18:40 | 0.0004783 | 1.3335 | 2145.3321 | 0 | 关闭
551 | 1 | 5 | 恒流充电 | 01:33:00 | 03:59:57 | 0.208 | 2.3005 | 0.3224 | 518.74 | 0.3224 | 518.74 | 0 | 0 | 0.0007284 | 1171.89 | 0.0007284 | 1171.89 | 0 | 0 | 2023-05-13 05:19:10 | 0.0004786 | 1.576 | 2535.36 | 0 | 关闭
552 | 1 | 5 | 恒流充电 | 01:33:30 | 04:00:27 | 0.208 | 2.3017 | 0.3242 | 521.53 | 0.3242 | 521.53 | 0 | 0 | 0.0007324 | 1178.3 | 0.0007324 | 1178.3 | 0 | 0 | 2023-05-13 05:19:40 | 0.0004788 | 1.4447 | 2324.1098 | 0 | 关闭
553 | 1 | 5 | 恒流充电 | 01:34:00 | 04:00:57 | 0.208 | 2.3028 | 0.3259 | 524.32 | 0.3259 | 524.32 | 0 | 0 | 0.0007364 | 1184.73 | 0.0007364 | 1184.73 | 0 | 0 | 2023-05-13 05:20:10 | 0.0004791 | 1.576 | 2535.3275 | 0 | 关闭
554 | 1 | 5 | 恒流充电 | 01:34:30 | 04:01:27 | 0.208 | 2.3041 | 0.3276 | 527.11 | 0.3276 | 527.11 | 0 | 0 | 0.0007404 | 1191.15 | 0.0007404 | 1191.15 | 0 | 0 | 2023-05-13 05:20:40 | 0.0004793 | 1.3335 | 2145.3046 | 0 | 关闭
555 | 1 | 5 | 恒流充电 | 01:35:00 | 04:01:57 | 0.208 | 2.3053 | 0.3294 | 529.9 | 0.3294 | 529.9 | 0 | 0 | 0.0007444 | 1197.58 | 0.0007444 | 1197.58 | 0 | 0 | 2023-05-13 05:21:10 | 0.0004796 | 1.4447 | 2324.1098 | 0 | 关闭
556 | 1 | 5 | 恒流充电 | 01:35:30 | 04:02:27 | 0.208 | 2.3066 | 0.3311 | 532.68 | 0.3311 | 532.68 | 0 | 0 | 0.0007484 | 1204.01 | 0.0007484 | 1204.01 | 0 | 0 | 2023-05-13 05:21:40 | 0.0004798 | 1.3335 | 2145.3046 | 0 | 关闭
557 | 1 | 5 | 恒流充电 | 01:36:00 | 04:02:57 | 0.208 | 2.3079 | 0.3328 | 535.47 | 0.3328 | 535.47 | 0 | 0 | 0.0007524 | 1210.44 | 0.0007524 | 1210.44 | 0 | 0 | 2023-05-13 05:22:10 | 0.0004801 | 1.3335 | 2145.2771 | 0 | 关闭
558 | 1 | 5 | 恒流充电 | 01:36:30 | 04:03:27 | 0.208 | 2.3091 | 0.3346 | 538.26 | 0.3346 | 538.26 | 0 | 0 | 0.0007564 | 1216.88 | 0.0007564 | 1216.88 | 0 | 0 | 2023-05-13 05:22:40 | 0.0004803 | 1.4447 | 2324.1098 | 0 | 关闭
559 | 1 | 5 | 恒流充电 | 01:37:00 | 04:03:57 | 0.208 | 2.3104 | 0.3363 | 541.05 | 0.3363 | 541.05 | 0 | 0 | 0.0007604 | 1223.32 | 0.0007604 | 1223.32 | 0 | 0 | 2023-05-13 05:23:10 | 0.0004806 | 1.3335 | 2145.2496 | 0 | 关闭
560 | 1 | 5 | 恒流充电 | 01:37:30 | 04:04:27 | 0.208 | 2.3117 | 0.3381 | 543.84 | 0.3381 | 543.84 | 0 | 0 | 0.0007644 | 1229.77 | 0.0007644 | 1229.77 | 0 | 0 | 2023-05-13 05:23:40 | 0.0004809 | 1.3335 | 2145.3046 | 0 | 关闭
561 | 1 | 5 | 恒流充电 | 01:38:00 | 04:04:57 | 0.208 | 2.3129 | 0.3398 | 546.63 | 0.3398 | 546.63 | 0 | 0 | 0.0007684 | 1236.22 | 0.0007684 | 1236.22 | 0 | 0 | 2023-05-13 05:24:10 | 0.0004811 | 1.4446 | 2324.0502 | 0 | 关闭
562 | 1 | 5 | 恒流充电 | 01:38:30 | 04:05:27 | 0.208 | 2.3142 | 0.3415 | 549.42 | 0.3415 | 549.42 | 0 | 0 | 0.0007724 | 1242.67 | 0.0007724 | 1242.67 | 0 | 0 | 2023-05-13 05:24:40 | 0.0004814 | 1.3335 | 2145.3046 | 0 | 关闭
563 | 1 | 5 | 恒流充电 | 01:39:00 | 04:05:57 | 0.208 | 2.3153 | 0.3433 | 552.21 | 0.3433 | 552.21 | 0 | 0 | 0.0007765 | 1249.12 | 0.0007765 | 1249.12 | 0 | 0 | 2023-05-13 05:25:10 | 0.0004816 | 1.5759 | 2535.295 | 0 | 关闭
564 | 1 | 5 | 恒流充电 | 01:39:30 | 04:06:27 | 0.208 | 2.3166 | 0.345 | 554.99 | 0.345 | 554.99 | 0 | 0 | 0.0007805 | 1255.58 | 0.0007805 | 1255.58 | 0 | 0 | 2023-05-13 05:25:40 | 0.0004819 | 1.3335 | 2145.2771 | 0 | 关闭
565 | 1 | 5 | 恒流充电 | 01:40:00 | 04:06:57 | 0.208 | 2.3177 | 0.3467 | 557.78 | 0.3467 | 557.78 | 0 | 0 | 0.0007845 | 1262.05 | 0.0007845 | 1262.05 | 0 | 0 | 2023-05-13 05:26:10 | 0.0004822 | 1.576 | 2535.36 | 0 | 关闭
566 | 1 | 5 | 恒流充电 | 01:40:30 | 04:07:27 | 0.208 | 2.3188 | 0.3485 | 560.57 | 0.3485 | 560.57 | 0 | 0 | 0.0007885 | 1268.51 | 0.0007885 | 1268.51 | 0 | 0 | 2023-05-13 05:26:40 | 0.0004824 | 1.5759 | 2535.295 | 0 | 关闭
567 | 1 | 5 | 恒流充电 | 01:41:00 | 04:07:57 | 0.208 | 2.3199 | 0.3502 | 563.36 | 0.3502 | 563.36 | 0 | 0 | 0.0007925 | 1274.98 | 0.0007925 | 1274.98 | 0 | 0 | 2023-05-13 05:27:10 | 0.0004826 | 1.576 | 2535.36 | 0 | 关闭
568 | 1 | 5 | 恒流充电 | 01:41:30 | 04:08:27 | 0.208 | 2.321 | 0.3519 | 566.15 | 0.3519 | 566.15 | 0 | 0 | 0.0007965 | 1281.45 | 0.0007965 | 1281.45 | 0 | 0 | 2023-05-13 05:27:40 | 0.0004829 | 1.576 | 2535.3275 | 0 | 关闭
569 | 1 | 5 | 恒流充电 | 01:42:00 | 04:08:57 | 0.208 | 2.322 | 0.3537 | 568.94 | 0.3537 | 568.94 | 0 | 0 | 0.0008006 | 1287.93 | 0.0008006 | 1287.93 | 0 | 0 | 2023-05-13 05:28:10 | 0.000483 | 1.7336 | 2788.896 | 0 | 关闭
570 | 1 | 5 | 恒流充电 | 01:42:30 | 04:09:27 | 0.208 | 2.3229 | 0.3554 | 571.73 | 0.3554 | 571.73 | 0 | 0 | 0.0008046 | 1294.4 | 0.0008046 | 1294.4 | 0 | 0 | 2023-05-13 05:28:40 | 0.0004833 | 1.9261 | 3098.6939 | 0 | 关闭
571 | 1 | 5 | 恒流充电 | 01:43:00 | 04:09:57 | 0.208 | 2.3239 | 0.3571 | 574.52 | 0.3571 | 574.52 | 0 | 0 | 0.0008086 | 1300.88 | 0.0008086 | 1300.88 | 0 | 0 | 2023-05-13 05:29:10 | 0.0004834 | 1.7336 | 2788.9318 | 0 | 关闭
572 | 1 | 5 | 恒流充电 | 01:43:30 | 04:10:27 | 0.208 | 2.3247 | 0.3589 | 577.31 | 0.3589 | 577.31 | 0 | 0 | 0.0008127 | 1307.36 | 0.0008127 | 1307.36 | 0 | 0 | 2023-05-13 05:29:40 | 0.0004836 | 2.1669 | 3486.0307 | 0 | 关闭
573 | 1 | 5 | 恒流充电 | 01:44:00 | 04:10:57 | 0.208 | 2.3254 | 0.3606 | 580.09 | 0.3606 | 580.09 | 0 | 0 | 0.0008167 | 1313.85 | 0.0008167 | 1313.85 | 0 | 0 | 2023-05-13 05:30:10 | 0.0004838 | 2.4765 | 3984.0861 | 0 | 关闭
574 | 1 | 5 | 恒流充电 | 01:44:30 | 04:11:27 | 0.208 | 2.3258 | 0.3623 | 582.88 | 0.3623 | 582.88 | 0 | 0 | 0.0008207 | 1320.33 | 0.0008207 | 1320.33 | 0 | 0 | 2023-05-13 05:30:40 | 0.0004838 | 4.3339 | 6972.2401 | 0 | 关闭
575 | 1 | 5 | 恒流充电 | 01:45:00 | 04:11:57 | 0.208 | 2.3262 | 0.3641 | 585.67 | 0.3641 | 585.67 | 0 | 0 | 0.0008248 | 1326.82 | 0.0008248 | 1326.82 | 0 | 0 | 2023-05-13 05:31:10 | 0.0004839 | 4.334 | 6972.3295 | 0 | 关闭
576 | 1 | 5 | 恒流充电 | 01:45:30 | 04:12:27 | 0.208 | 2.3266 | 0.3658 | 588.46 | 0.3658 | 588.46 | 0 | 0 | 0.0008288 | 1333.31 | 0.0008288 | 1333.31 | 0 | 0 | 2023-05-13 05:31:40 | 0.000484 | 4.3339 | 6972.2401 | 0 | 关闭
577 | 1 | 5 | 恒流充电 | 01:46:00 | 04:12:57 | 0.208 | 2.3267 | 0.3675 | 591.25 | 0.3675 | 591.25 | 0 | 0 | 0.0008328 | 1339.8 | 0.0008328 | 1339.8 | 0 | 0 | 2023-05-13 05:32:10 | 0.000484 | 17.336 | 27889.3179 | 0 | 关闭
578 | 1 | 5 | 恒流充电 | 01:46:30 | 04:13:27 | 0.208 | 2.3267 | 0.3693 | 594.04 | 0.3693 | 594.04 | 0 | 0 | 0.0008369 | 1346.29 | 0.0008369 | 1346.29 | 0 | 0 | 2023-05-13 05:32:40 | 0.000484 | 0 | 0 | 0 | 关闭
579 | 1 | 5 | 恒流充电 | 01:47:00 | 04:13:57 | 0.208 | 2.3269 | 0.371 | 596.83 | 0.371 | 596.83 | 0 | 0 | 0.0008409 | 1352.78 | 0.0008409 | 1352.78 | 0 | 0 | 2023-05-13 05:33:10 | 0.000484 | 8.6679 | 13944.4802 | 0 | 关闭
580 | 1 | 5 | 恒流充电 | 01:47:30 | 04:14:27 | 0.208 | 2.327 | 0.3727 | 599.62 | 0.3727 | 599.62 | 0 | 0 | 0.0008449 | 1359.27 | 0.0008449 | 1359.27 | 0 | 0 | 2023-05-13 05:33:40 | 0.0004841 | 17.336 | 27889.3179 | 0 | 关闭
581 | 1 | 5 | 恒流充电 | 01:48:00 | 04:14:57 | 0.208 | 2.3272 | 0.3745 | 602.41 | 0.3745 | 602.41 | 0 | 0 | 0.000849 | 1365.76 | 0.000849 | 1365.76 | 0 | 0 | 2023-05-13 05:34:10 | 0.0004841 | 8.668 | 13944.6589 | 0 | 关闭
582 | 1 | 5 | 恒流充电 | 01:48:30 | 04:15:27 | 0.208 | 2.3274 | 0.3762 | 605.19 | 0.3762 | 605.19 | 0 | 0 | 0.000853 | 1372.25 | 0.000853 | 1372.25 | 0 | 0 | 2023-05-13 05:34:40 | 0.0004842 | 8.6678 | 13944.3014 | 0 | 关闭
583 | 1 | 5 | 恒流充电 | 01:49:00 | 04:15:57 | 0.208 | 2.3277 | 0.3779 | 607.98 | 0.3779 | 607.98 | 0 | 0 | 0.000857 | 1378.74 | 0.000857 | 1378.74 | 0 | 0 | 2023-05-13 05:35:10 | 0.0004842 | 5.7787 | 9296.4393 | 0 | 关闭
584 | 1 | 5 | 恒流充电 | 01:49:30 | 04:16:27 | 0.208 | 2.3279 | 0.3797 | 610.77 | 0.3797 | 610.77 | 0 | 0 | 0.0008611 | 1385.23 | 0.0008611 | 1385.23 | 0 | 0 | 2023-05-13 05:35:40 | 0.0004843 | 8.668 | 13944.6589 | 0 | 关闭
585 | 1 | 5 | 恒流充电 | 01:50:00 | 04:16:57 | 0.208 | 2.3281 | 0.3814 | 613.56 | 0.3814 | 613.56 | 0 | 0 | 0.0008651 | 1391.72 | 0.0008651 | 1391.72 | 0 | 0 | 2023-05-13 05:36:10 | 0.0004844 | 8.6678 | 13944.3014 | 0 | 关闭
586 | 1 | 5 | 恒流充电 | 01:50:30 | 04:17:27 | 0.208 | 2.3284 | 0.3831 | 616.35 | 0.3831 | 616.35 | 0 | 0 | 0.0008691 | 1398.22 | 0.0008691 | 1398.22 | 0 | 0 | 2023-05-13 05:36:40 | 0.0004844 | 5.7785 | 9296.201 | 0 | 关闭
587 | 1 | 5 | 恒流充电 | 01:51:00 | 04:17:57 | 0.208 | 2.3286 | 0.3849 | 619.14 | 0.3849 | 619.14 | 0 | 0 | 0.0008732 | 1404.71 | 0.0008732 | 1404.71 | 0 | 0 | 2023-05-13 05:37:10 | 0.0004844 | 8.6678 | 13944.3014 | 0 | 关闭
588 | 1 | 5 | 恒流充电 | 01:51:30 | 04:18:27 | 0.208 | 2.3288 | 0.3866 | 621.93 | 0.3866 | 621.93 | 0 | 0 | 0.0008772 | 1411.2 | 0.0008772 | 1411.2 | 0 | 0 | 2023-05-13 05:37:40 | 0.0004845 | 8.668 | 13944.6589 | 0 | 关闭
589 | 1 | 5 | 恒流充电 | 01:52:00 | 04:18:57 | 0.208 | 2.3289 | 0.3883 | 624.72 | 0.3883 | 624.72 | 0 | 0 | 0.0008812 | 1417.7 | 0.0008812 | 1417.7 | 0 | 0 | 2023-05-13 05:38:10 | 0.0004845 | 17.3356 | 27888.6029 | 0 | 关闭
590 | 1 | 5 | 恒流充电 | 01:52:30 | 04:19:27 | 0.208 | 2.3293 | 0.3901 | 627.51 | 0.3901 | 627.51 | 0 | 0 | 0.0008853 | 1424.19 | 0.0008853 | 1424.19 | 0 | 0 | 2023-05-13 05:38:40 | 0.0004846 | 4.3339 | 6972.1507 | 0 | 关闭
591 | 1 | 5 | 恒流充电 | 01:53:00 | 04:19:57 | 0.208 | 2.3295 | 0.3918 | 630.29 | 0.3918 | 630.29 | 0 | 0 | 0.0008893 | 1430.69 | 0.0008893 | 1430.69 | 0 | 0 | 2023-05-13 05:39:10 | 0.0004846 | 8.668 | 13944.6589 | 0 | 关闭
592 | 1 | 5 | 恒流充电 | 01:53:30 | 04:20:27 | 0.208 | 2.3299 | 0.3935 | 633.08 | 0.3935 | 633.08 | 0 | 0 | 0.0008934 | 1437.19 | 0.0008934 | 1437.19 | 0 | 0 | 2023-05-13 05:39:40 | 0.0004847 | 4.334 | 6972.3295 | 0 | 关闭
593 | 1 | 5 | 恒流充电 | 01:54:00 | 04:20:57 | 0.208 | 2.3301 | 0.3953 | 635.87 | 0.3953 | 635.87 | 0 | 0 | 0.0008974 | 1443.69 | 0.0008974 | 1443.69 | 0 | 0 | 2023-05-13 05:40:10 | 0.0004848 | 8.668 | 13944.6589 | 0 | 关闭
594 | 1 | 5 | 恒流充电 | 01:54:30 | 04:21:27 | 0.208 | 2.3303 | 0.397 | 638.66 | 0.397 | 638.66 | 0 | 0 | 0.0009014 | 1450.18 | 0.0009014 | 1450.18 | 0 | 0 | 2023-05-13 05:40:40 | 0.0004848 | 8.668 | 13944.6589 | 0 | 关闭
595 | 1 | 5 | 恒流充电 | 01:55:00 | 04:21:57 | 0.208 | 2.3306 | 0.3987 | 641.45 | 0.3987 | 641.45 | 0 | 0 | 0.0009055 | 1456.68 | 0.0009055 | 1456.68 | 0 | 0 | 2023-05-13 05:41:10 | 0.0004849 | 5.7787 | 9296.4393 | 0 | 关闭
596 | 1 | 5 | 恒流充电 | 01:55:30 | 04:22:27 | 0.208 | 2.3308 | 0.4005 | 644.24 | 0.4005 | 644.24 | 0 | 0 | 0.0009095 | 1463.18 | 0.0009095 | 1463.18 | 0 | 0 | 2023-05-13 05:41:40 | 0.0004849 | 8.668 | 13944.6589 | 0 | 关闭
597 | 1 | 5 | 恒流充电 | 01:56:00 | 04:22:57 | 0.208 | 2.3312 | 0.4022 | 647.03 | 0.4022 | 647.03 | 0 | 0 | 0.0009136 | 1469.69 | 0.0009136 | 1469.69 | 0 | 0 | 2023-05-13 05:42:10 | 0.000485 | 4.3339 | 6972.1507 | 0 | 关闭
598 | 1 | 5 | 恒流充电 | 01:56:30 | 04:23:27 | 0.208 | 2.3314 | 0.4039 | 649.82 | 0.4039 | 649.82 | 0 | 0 | 0.0009176 | 1476.19 | 0.0009176 | 1476.19 | 0 | 0 | 2023-05-13 05:42:40 | 0.000485 | 8.668 | 13944.6589 | 0 | 关闭
599 | 1 | 5 | 恒流充电 | 01:57:00 | 04:23:57 | 0.208 | 2.3318 | 0.4057 | 652.61 | 0.4057 | 652.61 | 0 | 0 | 0.0009216 | 1482.69 | 0.0009216 | 1482.69 | 0 | 0 | 2023-05-13 05:43:10 | 0.0004851 | 4.334 | 6972.3295 | 0 | 关闭
600 | 1 | 5 | 恒流充电 | 01:57:30 | 04:24:27 | 0.208 | 2.3321 | 0.4074 | 655.4 | 0.4074 | 655.4 | 0 | 0 | 0.0009257 | 1489.19 | 0.0009257 | 1489.19 | 0 | 0 | 2023-05-13 05:43:40 | 0.0004851 | 5.7785 | 9296.201 | 0 | 关闭
601 | 1 | 5 | 恒流充电 | 01:58:00 | 04:24:57 | 0.208 | 2.3324 | 0.4091 | 658.18 | 0.4091 | 658.18 | 0 | 0 | 0.0009297 | 1495.7 | 0.0009297 | 1495.7 | 0 | 0 | 2023-05-13 05:44:10 | 0.0004852 | 5.7788 | 9296.6776 | 0 | 关闭
602 | 1 | 5 | 恒流充电 | 01:58:30 | 04:25:27 | 0.208 | 2.3328 | 0.4109 | 660.97 | 0.4109 | 660.97 | 0 | 0 | 0.0009338 | 1502.2 | 0.0009338 | 1502.2 | 0 | 0 | 2023-05-13 05:44:40 | 0.0004853 | 4.334 | 6972.3295 | 0 | 关闭
603 | 1 | 5 | 恒流充电 | 01:59:00 | 04:25:57 | 0.208 | 2.3332 | 0.4126 | 663.76 | 0.4126 | 663.76 | 0 | 0 | 0.0009378 | 1508.71 | 0.0009378 | 1508.71 | 0 | 0 | 2023-05-13 05:45:10 | 0.0004854 | 4.334 | 6972.3295 | 0 | 关闭
604 | 1 | 5 | 恒流充电 | 01:59:30 | 04:26:27 | 0.208 | 2.3337 | 0.4143 | 666.55 | 0.4143 | 666.55 | 0 | 0 | 0.0009419 | 1515.22 | 0.0009419 | 1515.22 | 0 | 0 | 2023-05-13 05:45:40 | 0.0004855 | 3.4672 | 5577.8636 | 0 | 关闭
605 | 1 | 5 | 恒流充电 | 02:00:00 | 04:26:57 | 0.208 | 2.3339 | 0.4161 | 669.34 | 0.4161 | 669.34 | 0 | 0 | 0.0009459 | 1521.73 | 0.0009459 | 1521.73 | 0 | 0 | 2023-05-13 05:46:10 | 0.0004855 | 8.668 | 13944.6589 | 0 | 关闭
606 | 1 | 5 | 恒流充电 | 02:00:30 | 04:27:27 | 0.208 | 2.3344 | 0.4178 | 672.13 | 0.4178 | 672.13 | 0 | 0 | 0.00095 | 1528.24 | 0.00095 | 1528.24 | 0 | 0 | 2023-05-13 05:46:40 | 0.0004856 | 3.4672 | 5577.8636 | 0 | 关闭
607 | 1 | 5 | 恒流充电 | 02:01:00 | 04:27:57 | 0.208 | 2.3349 | 0.4195 | 674.92 | 0.4195 | 674.92 | 0 | 0 | 0.000954 | 1534.75 | 0.000954 | 1534.75 | 0 | 0 | 2023-05-13 05:47:10 | 0.0004857 | 3.4672 | 5577.8636 | 0 | 关闭
608 | 1 | 5 | 恒流充电 | 02:01:30 | 04:28:27 | 0.208 | 2.3353 | 0.4213 | 677.71 | 0.4213 | 677.71 | 0 | 0 | 0.000958 | 1541.26 | 0.000958 | 1541.26 | 0 | 0 | 2023-05-13 05:47:40 | 0.0004858 | 4.3341 | 6972.5082 | 0 | 关闭
609 | 1 | 5 | 恒流充电 | 02:02:00 | 04:28:57 | 0.208 | 2.3357 | 0.423 | 680.5 | 0.423 | 680.5 | 0 | 0 | 0.0009621 | 1547.77 | 0.0009621 | 1547.77 | 0 | 0 | 2023-05-13 05:48:10 | 0.0004859 | 4.3339 | 6972.1507 | 0 | 关闭
610 | 1 | 5 | 恒流充电 | 02:02:30 | 04:29:27 | 0.208 | 2.3362 | 0.4247 | 683.28 | 0.4247 | 683.28 | 0 | 0 | 0.0009661 | 1554.29 | 0.0009661 | 1554.29 | 0 | 0 | 2023-05-13 05:48:40 | 0.000486 | 3.4672 | 5577.8636 | 0 | 关闭
611 | 1 | 5 | 恒流充电 | 02:03:00 | 04:29:57 | 0.208 | 2.3368 | 0.4265 | 686.07 | 0.4265 | 686.07 | 0 | 0 | 0.0009702 | 1560.8 | 0.0009702 | 1560.8 | 0 | 0 | 2023-05-13 05:49:10 | 0.0004861 | 2.8893 | 4648.2196 | 0 | 关闭
612 | 1 | 5 | 恒流充电 | 02:03:30 | 04:30:27 | 0.208 | 2.3372 | 0.4282 | 688.86 | 0.4282 | 688.86 | 0 | 0 | 0.0009742 | 1567.32 | 0.0009742 | 1567.32 | 0 | 0 | 2023-05-13 05:49:40 | 0.0004862 | 4.3339 | 6972.1507 | 0 | 关闭
613 | 1 | 5 | 恒流充电 | 02:04:00 | 04:30:57 | 0.208 | 2.3377 | 0.4299 | 691.65 | 0.4299 | 691.65 | 0 | 0 | 0.0009783 | 1573.84 | 0.0009783 | 1573.84 | 0 | 0 | 2023-05-13 05:50:10 | 0.0004863 | 3.4672 | 5577.8636 | 0 | 关闭
614 | 1 | 5 | 恒流充电 | 02:04:30 | 04:31:27 | 0.208 | 2.3382 | 0.4317 | 694.44 | 0.4317 | 694.44 | 0 | 0 | 0.0009824 | 1580.36 | 0.0009824 | 1580.36 | 0 | 0 | 2023-05-13 05:50:40 | 0.0004864 | 3.4673 | 5578.0066 | 0 | 关闭
615 | 1 | 5 | 恒流充电 | 02:05:00 | 04:31:57 | 0.208 | 2.3386 | 0.4334 | 697.23 | 0.4334 | 697.23 | 0 | 0 | 0.0009864 | 1586.88 | 0.0009864 | 1586.88 | 0 | 0 | 2023-05-13 05:51:10 | 0.0004865 | 4.334 | 6972.3295 | 0 | 关闭
616 | 1 | 5 | 恒流充电 | 02:05:30 | 04:32:27 | 0.208 | 2.3392 | 0.4351 | 700.02 | 0.4351 | 700.02 | 0 | 0 | 0.0009905 | 1593.41 | 0.0009905 | 1593.41 | 0 | 0 | 2023-05-13 05:51:40 | 0.0004866 | 2.8893 | 4648.2196 | 0 | 关闭
617 | 1 | 5 | 恒流充电 | 02:06:00 | 04:32:57 | 0.208 | 2.3398 | 0.4369 | 702.81 | 0.4369 | 702.81 | 0 | 0 | 0.0009945 | 1599.93 | 0.0009945 | 1599.93 | 0 | 0 | 2023-05-13 05:52:10 | 0.0004867 | 2.8893 | 4648.2196 | 0 | 关闭
618 | 1 | 5 | 恒流充电 | 02:06:30 | 04:33:27 | 0.208 | 2.3402 | 0.4386 | 705.6 | 0.4386 | 705.6 | 0 | 0 | 0.0009986 | 1606.46 | 0.0009986 | 1606.46 | 0 | 0 | 2023-05-13 05:52:40 | 0.0004868 | 4.334 | 6972.3295 | 0 | 关闭
619 | 1 | 5 | 恒流充电 | 02:07:00 | 04:33:57 | 0.208 | 2.3409 | 0.4403 | 708.38 | 0.4403 | 708.38 | 0 | 0 | 0.0010026 | 1612.98 | 0.0010026 | 1612.98 | 0 | 0 | 2023-05-13 05:53:10 | 0.000487 | 2.4766 | 3984.1883 | 0 | 关闭
620 | 1 | 5 | 恒流充电 | 02:07:30 | 04:34:27 | 0.208 | 2.3414 | 0.4421 | 711.17 | 0.4421 | 711.17 | 0 | 0 | 0.0010067 | 1619.51 | 0.0010067 | 1619.51 | 0 | 0 | 2023-05-13 05:53:40 | 0.0004871 | 3.4672 | 5577.8636 | 0 | 关闭
621 | 1 | 5 | 恒流充电 | 02:08:00 | 04:34:57 | 0.208 | 2.342 | 0.4438 | 713.96 | 0.4438 | 713.96 | 0 | 0 | 0.0010107 | 1626.04 | 0.0010107 | 1626.04 | 0 | 0 | 2023-05-13 05:54:10 | 0.0004872 | 2.8893 | 4648.2196 | 0 | 关闭
622 | 1 | 5 | 恒流充电 | 02:08:30 | 04:35:27 | 0.208 | 2.3425 | 0.4455 | 716.75 | 0.4455 | 716.75 | 0 | 0 | 0.0010148 | 1632.58 | 0.0010148 | 1632.58 | 0 | 0 | 2023-05-13 05:54:40 | 0.0004873 | 3.4672 | 5577.8636 | 0 | 关闭
623 | 1 | 5 | 恒流充电 | 02:09:00 | 04:35:57 | 0.208 | 2.3432 | 0.4473 | 719.54 | 0.4473 | 719.54 | 0 | 0 | 0.0010189 | 1639.11 | 0.0010189 | 1639.11 | 0 | 0 | 2023-05-13 05:55:10 | 0.0004874 | 2.4766 | 3984.1883 | 0 | 关闭
624 | 1 | 5 | 恒流充电 | 02:09:30 | 04:36:27 | 0.208 | 2.3438 | 0.449 | 722.33 | 0.449 | 722.33 | 0 | 0 | 0.0010229 | 1645.65 | 0.0010229 | 1645.65 | 0 | 0 | 2023-05-13 05:55:40 | 0.0004876 | 2.8893 | 4648.2196 | 0 | 关闭
625 | 1 | 5 | 恒流充电 | 02:10:00 | 04:36:57 | 0.208 | 2.3444 | 0.4507 | 725.12 | 0.4507 | 725.12 | 0 | 0 | 0.001027 | 1652.18 | 0.001027 | 1652.18 | 0 | 0 | 2023-05-13 05:56:10 | 0.0004877 | 2.8893 | 4648.2196 | 0 | 关闭
626 | 1 | 5 | 恒流充电 | 02:10:30 | 04:37:27 | 0.208 | 2.3451 | 0.4525 | 727.91 | 0.4525 | 727.91 | 0 | 0 | 0.0010311 | 1658.72 | 0.0010311 | 1658.72 | 0 | 0 | 2023-05-13 05:56:40 | 0.0004879 | 2.4766 | 3984.2904 | 0 | 关闭
627 | 1 | 5 | 恒流充电 | 02:11:00 | 04:37:57 | 0.208 | 2.3459 | 0.4542 | 730.7 | 0.4542 | 730.7 | 0 | 0 | 0.0010351 | 1665.26 | 0.0010351 | 1665.26 | 0 | 0 | 2023-05-13 05:57:10 | 0.000488 | 2.167 | 3486.1647 | 0 | 关闭
628 | 1 | 5 | 恒流充电 | 02:11:30 | 04:38:27 | 0.208 | 2.3467 | 0.4559 | 733.49 | 0.4559 | 733.49 | 0 | 0 | 0.0010392 | 1671.81 | 0.0010392 | 1671.81 | 0 | 0 | 2023-05-13 05:57:40 | 0.0004882 | 2.167 | 3486.1647 | 0 | 关闭
629 | 1 | 5 | 恒流充电 | 02:12:00 | 04:38:57 | 0.208 | 2.3475 | 0.4577 | 736.27 | 0.4577 | 736.27 | 0 | 0 | 0.0010433 | 1678.35 | 0.0010433 | 1678.35 | 0 | 0 | 2023-05-13 05:58:10 | 0.0004883 | 2.167 | 3486.1647 | 0 | 关闭
630 | 1 | 5 | 恒流充电 | 02:12:30 | 04:39:27 | 0.208 | 2.3483 | 0.4594 | 739.06 | 0.4594 | 739.06 | 0 | 0 | 0.0010473 | 1684.9 | 0.0010473 | 1684.9 | 0 | 0 | 2023-05-13 05:58:40 | 0.0004885 | 2.167 | 3486.1647 | 0 | 关闭
631 | 1 | 5 | 恒流充电 | 02:13:00 | 04:39:57 | 0.208 | 2.3491 | 0.4611 | 741.85 | 0.4611 | 741.85 | 0 | 0 | 0.0010514 | 1691.45 | 0.0010514 | 1691.45 | 0 | 0 | 2023-05-13 05:59:10 | 0.0004887 | 2.167 | 3486.1647 | 0 | 关闭
632 | 1 | 5 | 恒流充电 | 02:13:30 | 04:40:27 | 0.208 | 2.3499 | 0.4629 | 744.64 | 0.4629 | 744.64 | 0 | 0 | 0.0010555 | 1698.01 | 0.0010555 | 1698.01 | 0 | 0 | 2023-05-13 05:59:40 | 0.0004888 | 2.1669 | 3486.0754 | 0 | 关闭
633 | 1 | 5 | 恒流充电 | 02:14:00 | 04:40:57 | 0.208 | 2.3508 | 0.4646 | 747.43 | 0.4646 | 747.43 | 0 | 0 | 0.0010596 | 1704.56 | 0.0010596 | 1704.56 | 0 | 0 | 2023-05-13 06:00:10 | 0.000489 | 1.9262 | 3098.8131 | 0 | 关闭
634 | 1 | 5 | 恒流充电 | 02:14:30 | 04:41:27 | 0.208 | 2.3517 | 0.4663 | 750.22 | 0.4663 | 750.22 | 0 | 0 | 0.0010636 | 1711.12 | 0.0010636 | 1711.12 | 0 | 0 | 2023-05-13 06:00:40 | 0.0004892 | 1.9262 | 3098.7337 | 0 | 关闭
635 | 1 | 5 | 恒流充电 | 02:15:00 | 04:41:57 | 0.208 | 2.3527 | 0.4681 | 753.01 | 0.4681 | 753.01 | 0 | 0 | 0.0010677 | 1717.68 | 0.0010677 | 1717.68 | 0 | 0 | 2023-05-13 06:01:10 | 0.0004894 | 1.7336 | 2788.9318 | 0 | 关闭
636 | 1 | 5 | 恒流充电 | 02:15:30 | 04:42:27 | 0.208 | 2.3536 | 0.4698 | 755.8 | 0.4698 | 755.8 | 0 | 0 | 0.0010718 | 1724.24 | 0.0010718 | 1724.24 | 0 | 0 | 2023-05-13 06:01:40 | 0.0004896 | 1.9262 | 3098.8131 | 0 | 关闭
637 | 1 | 5 | 恒流充电 | 02:16:00 | 04:42:57 | 0.208 | 2.3545 | 0.4715 | 758.59 | 0.4715 | 758.59 | 0 | 0 | 0.0010759 | 1730.81 | 0.0010759 | 1730.81 | 0 | 0 | 2023-05-13 06:02:10 | 0.0004898 | 1.9262 | 3098.7337 | 0 | 关闭
638 | 1 | 5 | 恒流充电 | 02:16:30 | 04:43:27 | 0.208 | 2.3555 | 0.4733 | 761.37 | 0.4733 | 761.37 | 0 | 0 | 0.00108 | 1737.37 | 0.00108 | 1737.37 | 0 | 0 | 2023-05-13 06:02:40 | 0.00049 | 1.7336 | 2788.8603 | 0 | 关闭
639 | 1 | 5 | 恒流充电 | 02:17:00 | 04:43:57 | 0.208 | 2.3566 | 0.475 | 764.16 | 0.475 | 764.16 | 0 | 0 | 0.001084 | 1743.94 | 0.001084 | 1743.94 | 0 | 0 | 2023-05-13 06:03:10 | 0.0004902 | 1.576 | 2535.3925 | 0 | 关闭
640 | 1 | 5 | 恒流充电 | 02:17:30 | 04:44:27 | 0.208 | 2.3578 | 0.4767 | 766.95 | 0.4767 | 766.95 | 0 | 0 | 0.0010881 | 1750.52 | 0.0010881 | 1750.52 | 0 | 0 | 2023-05-13 06:03:40 | 0.0004905 | 1.4447 | 2324.1098 | 0 | 关闭
641 | 1 | 5 | 恒流充电 | 02:18:00 | 04:44:57 | 0.208 | 2.359 | 0.4785 | 769.74 | 0.4785 | 769.74 | 0 | 0 | 0.0010922 | 1757.1 | 0.0010922 | 1757.1 | 0 | 0 | 2023-05-13 06:04:10 | 0.0004907 | 1.4446 | 2324.0502 | 0 | 关闭
642 | 1 | 5 | 恒流充电 | 02:18:30 | 04:45:27 | 0.208 | 2.3603 | 0.4802 | 772.53 | 0.4802 | 772.53 | 0 | 0 | 0.0010963 | 1763.68 | 0.0010963 | 1763.68 | 0 | 0 | 2023-05-13 06:04:40 | 0.000491 | 1.3335 | 2145.2771 | 0 | 关闭
643 | 1 | 5 | 恒流充电 | 02:19:00 | 04:45:57 | 0.208 | 2.3616 | 0.4819 | 775.32 | 0.4819 | 775.32 | 0 | 0 | 0.0011004 | 1770.26 | 0.0011004 | 1770.26 | 0 | 0 | 2023-05-13 06:05:10 | 0.0004913 | 1.3335 | 2145.3321 | 0 | 关闭
644 | 1 | 5 | 恒流充电 | 02:19:30 | 04:46:27 | 0.208 | 2.363 | 0.4837 | 778.11 | 0.4837 | 778.11 | 0 | 0 | 0.0011045 | 1776.85 | 0.0011045 | 1776.85 | 0 | 0 | 2023-05-13 06:05:40 | 0.0004916 | 1.2383 | 1992.0431 | 0 | 关闭
645 | 1 | 5 | 恒流充电 | 02:20:00 | 04:46:57 | 0.208 | 2.3645 | 0.4854 | 780.9 | 0.4854 | 780.9 | 0 | 0 | 0.0011086 | 1783.44 | 0.0011086 | 1783.44 | 0 | 0 | 2023-05-13 06:06:10 | 0.0004919 | 1.1557 | 1859.2879 | 0 | 关闭
646 | 1 | 5 | 恒流充电 | 02:20:30 | 04:47:27 | 0.208 | 2.3661 | 0.4871 | 783.69 | 0.4871 | 783.69 | 0 | 0 | 0.0011127 | 1790.04 | 0.0011127 | 1790.04 | 0 | 0 | 2023-05-13 06:06:40 | 0.0004922 | 1.0835 | 1743.0824 | 0 | 关闭
647 | 1 | 5 | 恒流充电 | 02:21:00 | 04:47:57 | 0.208 | 2.3678 | 0.4889 | 786.47 | 0.4889 | 786.47 | 0 | 0 | 0.0011168 | 1796.64 | 0.0011168 | 1796.64 | 0 | 0 | 2023-05-13 06:07:10 | 0.0004926 | 1.0198 | 1640.5481 | 0 | 关闭
648 | 1 | 5 | 恒流充电 | 02:21:30 | 04:48:27 | 0.208 | 2.3697 | 0.4906 | 789.26 | 0.4906 | 789.26 | 0 | 0 | 0.0011209 | 1803.24 | 0.0011209 | 1803.24 | 0 | 0 | 2023-05-13 06:07:40 | 0.000493 | 0.9124 | 1467.8588 | 0 | 关闭
649 | 1 | 5 | 恒流充电 | 02:22:00 | 04:48:57 | 0.208 | 2.3719 | 0.4923 | 792.05 | 0.4923 | 792.05 | 0 | 0 | 0.001125 | 1809.86 | 0.001125 | 1809.86 | 0 | 0 | 2023-05-13 06:08:10 | 0.0004935 | 0.788 | 1267.6963 | 0 | 关闭
650 | 1 | 5 | 恒流充电 | 02:22:30 | 04:49:27 | 0.208 | 2.3742 | 0.4941 | 794.84 | 0.4941 | 794.84 | 0 | 0 | 0.0011291 | 1816.48 | 0.0011291 | 1816.48 | 0 | 0 | 2023-05-13 06:08:40 | 0.0004939 | 0.7537 | 1212.579 | 0 | 关闭
651 | 1 | 5 | 恒流充电 | 02:23:00 | 04:49:57 | 0.208 | 2.3769 | 0.4958 | 797.63 | 0.4958 | 797.63 | 0 | 0 | 0.0011332 | 1823.1 | 0.0011332 | 1823.1 | 0 | 0 | 2023-05-13 06:09:10 | 0.0004945 | 0.642 | 1032.8847 | 0 | 关闭
652 | 1 | 5 | 恒流充电 | 02:23:30 | 04:50:27 | 0.208 | 2.38 | 0.4975 | 800.42 | 0.4975 | 800.42 | 0 | 0 | 0.0011374 | 1829.73 | 0.0011374 | 1829.73 | 0 | 0 | 2023-05-13 06:09:40 | 0.0004951 | 0.5592 | 899.6554 | 0 | 关闭
653 | 1 | 5 | 恒流充电 | 02:24:00 | 04:50:57 | 0.208 | 2.3835 | 0.4993 | 803.21 | 0.4993 | 803.21 | 0 | 0 | 0.0011415 | 1836.38 | 0.0011415 | 1836.38 | 0 | 0 | 2023-05-13 06:10:10 | 0.0004958 | 0.4953 | 796.8172 | 0 | 关闭
654 | 1 | 5 | 恒流充电 | 02:24:30 | 04:51:27 | 0.208 | 2.3877 | 0.501 | 806 | 0.501 | 806 | 0 | 0 | 0.0011456 | 1843.03 | 0.0011456 | 1843.03 | 0 | 0 | 2023-05-13 06:10:40 | 0.0004967 | 0.4128 | 664.0314 | 0 | 关闭
655 | 1 | 5 | 恒流充电 | 02:25:00 | 04:51:57 | 0.208 | 2.3927 | 0.5027 | 808.79 | 0.5027 | 808.79 | 0 | 0 | 0.0011498 | 1849.69 | 0.0011498 | 1849.69 | 0 | 0 | 2023-05-13 06:11:10 | 0.0004978 | 0.3467 | 557.7721 | 0 | 关闭
656 | 1 | 5 | 恒流充电 | 02:25:30 | 04:52:27 | 0.208 | 2.3989 | 0.5045 | 811.57 | 0.5045 | 811.57 | 0 | 0 | 0.0011539 | 1856.38 | 0.0011539 | 1856.38 | 0 | 0 | 2023-05-13 06:11:40 | 0.000499 | 0.2796 | 449.8277 | 0 | 关闭
657 | 1 | 5 | 恒流充电 | 02:26:00 | 04:52:57 | 0.208 | 2.4069 | 0.5062 | 814.36 | 0.5062 | 814.36 | 0 | 0 | 0.0011581 | 1863.08 | 0.0011581 | 1863.08 | 0 | 0 | 2023-05-13 06:12:10 | 0.0005007 | 0.2167 | 348.6075 | 0 | 关闭
658 | 1 | 5 | 恒流充电 | 02:26:26 | 04:53:24 | 0.208 | 2.4169 | 0.5078 | 816.85 | 0.5078 | 816.85 | 0 | 0 | 0.0011618 | 1869.06 | 0.0011618 | 1869.06 | 0 | 0 | 2023-05-13 06:12:37 | 0.0005028 | 0.1543 | 248.2125 | 0 | 关闭
659 | 1 | 5 | 恒流充电 | 02:26:30 | 04:53:27 | 0.208 | 2.4184 | 0.5079 | 817.15 | 0.5079 | 817.15 | 0 | 0 | 0.0011623 | 1869.8 | 0.0011623 | 1869.8 | 0 | 0 | 2023-05-13 06:12:40 | 0.0005031 | 0.1271 | 204.5379 | 0 | 关闭
660 | 1 | 5 | 恒流充电 | 02:26:48 | 04:53:45 | 0.208 | 2.4284 | 0.509 | 818.83 | 0.509 | 818.83 | 0 | 0 | 0.0011648 | 1873.86 | 0.0011648 | 1873.86 | 0 | 0 | 2023-05-13 06:12:58 | 0.0005052 | 0.104 | 167.3245 | 0 | 关闭
661 | 1 | 5 | 恒流充电 | 02:27:00 | 04:53:57 | 0.208 | 2.4377 | 0.5097 | 819.94 | 0.5097 | 819.94 | 0 | 0 | 0.0011665 | 1876.57 | 0.0011665 | 1876.57 | 0 | 0 | 2023-05-13 06:13:10 | 0.0005071 | 0.0746 | 119.951 | 0 | 关闭
662 | 1 | 5 | 恒流充电 | 02:27:09 | 04:54:07 | 0.208 | 2.4477 | 0.5102 | 820.83 | 0.5102 | 820.83 | 0 | 0 | 0.0011678 | 1878.75 | 0.0011678 | 1878.75 | 0 | 0 | 2023-05-13 06:13:20 | 0.0005092 | 0.0555 | 89.2464 | 0 | 关闭
663 | 1 | 5 | 恒流充电 | 02:27:16 | 04:54:14 | 0.208 | 2.4577 | 0.5106 | 821.48 | 0.5106 | 821.48 | 0 | 0 | 0.0011688 | 1880.33 | 0.0011688 | 1880.33 | 0 | 0 | 2023-05-13 06:13:27 | 0.0005113 | 0.0399 | 64.1499 | 0 | 关闭
664 | 1 | 5 | 恒流充电 | 02:27:21 | 04:54:18 | 0.208 | 2.4677 | 0.5109 | 821.93 | 0.5109 | 821.93 | 0 | 0 | 0.0011695 | 1881.45 | 0.0011695 | 1881.45 | 0 | 0 | 2023-05-13 06:13:32 | 0.0005134 | 0.0283 | 45.5455 | 0 | 关闭
665 | 1 | 5 | 恒流充电 | 02:27:25 | 04:54:22 | 0.208 | 2.4777 | 0.5111 | 822.27 | 0.5111 | 822.27 | 0 | 0 | 0.00117 | 1882.27 | 0.00117 | 1882.27 | 0 | 0 | 2023-05-13 06:13:35 | 0.0005154 | 0.0208 | 33.4692 | 0 | 关闭
666 | 1 | 5 | 恒流充电 | 02:27:27 | 04:54:25 | 0.208 | 2.4877 | 0.5113 | 822.52 | 0.5113 | 822.52 | 0 | 0 | 0.0011704 | 1882.9 | 0.0011704 | 1882.9 | 0 | 0 | 2023-05-13 06:13:38 | 0.0005175 | 0.0156 | 25.0965 | 0 | 关闭
667 | 1 | 5 | 恒流充电 | 02:27:29 | 04:54:27 | 0.208 | 2.4977 | 0.5114 | 822.71 | 0.5114 | 822.71 | 0 | 0 | 0.0011707 | 1883.38 | 0.0011707 | 1883.38 | 0 | 0 | 2023-05-13 06:13:40 | 0.0005195 | 0.0121 | 19.5267 | 0 | 关闭
668 | 1 | 5 | 恒流充电 | 02:27:30 | 04:54:27 | 0.208 | 2.4987 | 0.5114 | 822.73 | 0.5114 | 822.73 | 0 | 0 | 0.0011707 | 1883.43 | 0.0011707 | 1883.43 | 0 | 0 | 2023-05-13 06:13:40 | 0.0005198 | 0.0115 | 18.5185 | 0 | 关闭
669 | 1 | 5 | 恒流充电 | 02:27:31 | 04:54:29 | 0.208 | 2.5088 | 0.5115 | 822.9 | 0.5115 | 822.9 | 0 | 0 | 0.001171 | 1883.85 | 0.001171 | 1883.85 | 0 | 0 | 2023-05-13 06:13:42 | 0.0005219 | 0.0103 | 16.5724 | 0 | 关闭
670 | 1 | 5 | 恒流充电 | 02:27:33 | 04:54:31 | 0.208 | 2.5193 | 0.5116 | 823.06 | 0.5116 | 823.06 | 0 | 0 | 0.0011712 | 1884.25 | 0.0011712 | 1884.25 | 0 | 0 | 2023-05-13 06:13:44 | 0.0005241 | 0.0094 | 15.0491 | 0 | 关闭
671 | 1 | 5 | 恒流充电 | 02:27:35 | 04:54:32 | 0.208 | 2.5299 | 0.5117 | 823.2 | 0.5117 | 823.2 | 0 | 0 | 0.0011715 | 1884.62 | 0.0011715 | 1884.62 | 0 | 0 | 2023-05-13 06:13:46 | 0.0005263 | 0.0087 | 14.0302 | 0 | 关闭
672 | 1 | 5 | 恒流充电 | 02:27:36 | 04:54:34 | 0.208 | 2.54 | 0.5118 | 823.34 | 0.5118 | 823.34 | 0 | 0 | 0.0011717 | 1884.98 | 0.0011717 | 1884.98 | 0 | 0 | 2023-05-13 06:13:47 | 0.0005284 | 0.0086 | 13.8045 | 0 | 关闭
673 | 1 | 5 | 恒流充电 | 02:27:38 | 04:54:35 | 0.208 | 2.5501 | 0.5119 | 823.48 | 0.5119 | 823.48 | 0 | 0 | 0.0011719 | 1885.33 | 0.0011719 | 1885.33 | 0 | 0 | 2023-05-13 06:13:49 | 0.0005305 | 0.0086 | 13.8045 | 0 | 关闭
674 | 1 | 5 | 恒流充电 | 02:27:39 | 04:54:37 | 0.208 | 2.5602 | 0.512 | 823.62 | 0.512 | 823.62 | 0 | 0 | 0.0011721 | 1885.69 | 0.0011721 | 1885.69 | 0 | 0 | 2023-05-13 06:13:50 | 0.0005326 | 0.0086 | 13.8186 | 0 | 关闭
675 | 1 | 5 | 恒流充电 | 02:27:41 | 04:54:38 | 0.208 | 2.5708 | 0.5121 | 823.77 | 0.5121 | 823.77 | 0 | 0 | 0.0011724 | 1886.07 | 0.0011724 | 1886.07 | 0 | 0 | 2023-05-13 06:13:52 | 0.0005348 | 0.0087 | 14.0235 | 0 | 关闭
676 | 1 | 5 | 恒流充电 | 02:27:42 | 04:54:40 | 0.208 | 2.581 | 0.5121 | 823.92 | 0.5121 | 823.92 | 0 | 0 | 0.0011726 | 1886.45 | 0.0011726 | 1886.45 | 0 | 0 | 2023-05-13 06:13:53 | 0.000537 | 0.0091 | 14.5804 | 0 | 关闭
677 | 1 | 5 | 恒流充电 | 02:27:44 | 04:54:41 | 0.208 | 2.591 | 0.5122 | 824.07 | 0.5122 | 824.07 | 0 | 0 | 0.0011729 | 1886.84 | 0.0011729 | 1886.84 | 0 | 0 | 2023-05-13 06:13:55 | 0.000539 | 0.0092 | 14.8792 | 0 | 关闭
678 | 1 | 5 | 恒流充电 | 02:27:46 | 04:54:43 | 0.208 | 2.6013 | 0.5123 | 824.23 | 0.5123 | 824.23 | 0 | 0 | 0.0011731 | 1887.25 | 0.0011731 | 1887.25 | 0 | 0 | 2023-05-13 06:13:57 | 0.0005411 | 0.0095 | 15.3413 | 0 | 关闭
679 | 1 | 5 | 恒流充电 | 02:27:47 | 04:54:45 | 0.208 | 2.6115 | 0.5124 | 824.38 | 0.5124 | 824.38 | 0 | 0 | 0.0011734 | 1887.66 | 0.0011734 | 1887.66 | 0 | 0 | 2023-05-13 06:13:58 | 0.0005433 | 0.0096 | 15.4917 | 0 | 关闭
680 | 1 | 5 | 恒流充电 | 02:27:49 | 04:54:47 | 0.208 | 2.6218 | 0.5125 | 824.55 | 0.5125 | 824.55 | 0 | 0 | 0.0011736 | 1888.1 | 0.0011736 | 1888.1 | 0 | 0 | 2023-05-13 06:14:00 | 0.0005454 | 0.0101 | 16.2506 | 0 | 关闭
681 | 1 | 5 | 恒流充电 | 02:27:51 | 04:54:48 | 0.208 | 2.632 | 0.5126 | 824.72 | 0.5126 | 824.72 | 0 | 0 | 0.0011739 | 1888.54 | 0.0011739 | 1888.54 | 0 | 0 | 2023-05-13 06:14:02 | 0.0005475 | 0.0102 | 16.403 | 0 | 关闭
682 | 1 | 5 | 恒流充电 | 02:27:53 | 04:54:50 | 0.208 | 2.642 | 0.5127 | 824.89 | 0.5127 | 824.89 | 0 | 0 | 0.0011742 | 1888.98 | 0.0011742 | 1888.98 | 0 | 0 | 2023-05-13 06:14:04 | 0.0005496 | 0.0104 | 16.731 | 0 | 关闭
683 | 1 | 5 | 恒流充电 | 02:27:55 | 04:54:52 | 0.208 | 2.6523 | 0.5129 | 825.06 | 0.5129 | 825.06 | 0 | 0 | 0.0011745 | 1889.45 | 0.0011745 | 1889.45 | 0 | 0 | 2023-05-13 06:14:06 | 0.0005518 | 0.0107 | 17.1531 | 0 | 关闭
684 | 1 | 5 | 恒流充电 | 02:27:57 | 04:54:54 | 0.208 | 2.6628 | 0.513 | 825.25 | 0.513 | 825.25 | 0 | 0 | 0.0011748 | 1889.94 | 0.0011748 | 1889.94 | 0 | 0 | 2023-05-13 06:14:08 | 0.0005539 | 0.011 | 17.7116 | 0 | 关闭
685 | 1 | 5 | 恒流充电 | 02:27:59 | 04:54:56 | 0.208 | 2.6728 | 0.5131 | 825.43 | 0.5131 | 825.43 | 0 | 0 | 0.0011751 | 1890.41 | 0.0011751 | 1890.41 | 0 | 0 | 2023-05-13 06:14:09 | 0.000556 | 0.011 | 17.6534 | 0 | 关闭
686 | 1 | 5 | 恒流充电 | 02:28:00 | 04:54:57 | 0.208 | 2.6779 | 0.5131 | 825.52 | 0.5131 | 825.52 | 0 | 0 | 0.0011752 | 1890.66 | 0.0011752 | 1890.66 | 0 | 0 | 2023-05-13 06:14:10 | 0.0005571 | 0.0113 | 18.2395 | 0 | 关闭
687 | 1 | 5 | 恒流充电 | 02:28:02 | 04:54:59 | 0.208 | 2.6881 | 0.5133 | 825.7 | 0.5133 | 825.7 | 0 | 0 | 0.0011755 | 1891.16 | 0.0011755 | 1891.16 | 0 | 0 | 2023-05-13 06:14:12 | 0.0005592 | 0.0113 | 18.2255 | 0 | 关闭
688 | 1 | 5 | 恒流充电 | 02:28:04 | 04:55:01 | 0.208 | 2.6985 | 0.5134 | 825.9 | 0.5134 | 825.9 | 0 | 0 | 0.0011759 | 1891.68 | 0.0011759 | 1891.68 | 0 | 0 | 2023-05-13 06:14:15 | 0.0005614 | 0.0117 | 18.7756 | 0 | 关闭
689 | 1 | 5 | 恒流充电 | 02:28:06 | 04:55:03 | 0.208 | 2.7085 | 0.5135 | 826.09 | 0.5135 | 826.09 | 0 | 0 | 0.0011762 | 1892.19 | 0.0011762 | 1892.19 | 0 | 0 | 2023-05-13 06:14:17 | 0.0005635 | 0.0116 | 18.5829 | 0 | 关闭
690 | 1 | 5 | 恒流充电 | 02:28:08 | 04:55:05 | 0.208 | 2.7186 | 0.5136 | 826.28 | 0.5136 | 826.28 | 0 | 0 | 0.0011765 | 1892.72 | 0.0011765 | 1892.72 | 0 | 0 | 2023-05-13 06:14:19 | 0.0005656 | 0.012 | 19.3333 | 0 | 关闭
691 | 1 | 5 | 恒流充电 | 02:28:10 | 04:55:07 | 0.208 | 2.7287 | 0.5137 | 826.48 | 0.5137 | 826.48 | 0 | 0 | 0.0011768 | 1893.25 | 0.0011768 | 1893.25 | 0 | 0 | 2023-05-13 06:14:21 | 0.0005677 | 0.012 | 19.3263 | 0 | 关闭
692 | 1 | 5 | 恒流充电 | 02:28:12 | 04:55:09 | 0.208 | 2.7389 | 0.5139 | 826.67 | 0.5139 | 826.67 | 0 | 0 | 0.0011772 | 1893.78 | 0.0011772 | 1893.78 | 0 | 0 | 2023-05-13 06:14:23 | 0.0005697 | 0.0119 | 19.1368 | 0 | 关闭
693 | 1 | 5 | 恒流充电 | 02:28:14 | 04:55:12 | 0.208 | 2.7491 | 0.514 | 826.88 | 0.514 | 826.88 | 0 | 0 | 0.0011775 | 1894.34 | 0.0011775 | 1894.34 | 0 | 0 | 2023-05-13 06:14:25 | 0.0005719 | 0.0125 | 20.0481 | 0 | 关闭
694 | 1 | 5 | 恒流充电 | 02:28:16 | 04:55:14 | 0.208 | 2.7591 | 0.5141 | 827.07 | 0.5141 | 827.07 | 0 | 0 | 0.0011779 | 1894.88 | 0.0011779 | 1894.88 | 0 | 0 | 2023-05-13 06:14:27 | 0.000574 | 0.0121 | 19.5267 | 0 | 关闭
695 | 1 | 5 | 恒流充电 | 02:28:18 | 04:55:16 | 0.208 | 2.7692 | 0.5142 | 827.28 | 0.5142 | 827.28 | 0 | 0 | 0.0011782 | 1895.45 | 0.0011782 | 1895.45 | 0 | 0 | 2023-05-13 06:14:29 | 0.000576 | 0.0126 | 20.2466 | 0 | 关闭
696 | 1 | 5 | 恒流充电 | 02:28:21 | 04:55:18 | 0.208 | 2.7792 | 0.5144 | 827.49 | 0.5144 | 827.49 | 0 | 0 | 0.0011786 | 1896.04 | 0.0011786 | 1896.04 | 0 | 0 | 2023-05-13 06:14:32 | 0.0005782 | 0.0133 | 21.3857 | 0 | 关闭
697 | 1 | 5 | 恒流充电 | 02:28:23 | 04:55:21 | 0.208 | 2.7892 | 0.5145 | 827.7 | 0.5145 | 827.7 | 0 | 0 | 0.0011789 | 1896.64 | 0.0011789 | 1896.64 | 0 | 0 | 2023-05-13 06:14:34 | 0.0005803 | 0.0133 | 21.3785 | 0 | 关闭
698 | 1 | 5 | 恒流充电 | 02:28:26 | 04:55:23 | 0.208 | 2.7993 | 0.5146 | 827.94 | 0.5146 | 827.94 | 0 | 0 | 0.0011794 | 1897.28 | 0.0011794 | 1897.28 | 0 | 0 | 2023-05-13 06:14:36 | 0.0005824 | 0.0143 | 23.0145 | 0 | 关闭
699 | 1 | 5 | 恒流充电 | 02:28:26 | 04:55:23 | 0.208 | 2.8002 | 0.5147 | 827.95 | 0.5147 | 827.95 | 0 | 0 | 0.0011794 | 1897.34 | 0.0011794 | 1897.34 | 0 | 0 | 2023-05-13 06:14:37 | 0.0005825 | 0.0128 | 20.6556 | 0 | 关闭
700 | 2 | 2 | 搁置 | 00:00:00 | 04:55:23 | 0 | 2.7918 | 0 | 0 | 0 | 0 | 0 | 0 | 0 | 0 | 0 | 0 | 0 | 0 | 2023-05-13 06:14:37 | 0 | 0 | 0 | 0 | 关闭
701 | 2 | 2 | 搁置 | 00:00:00 | 04:55:24 | 0 | 2.7795 | 0 | 0 | 0 | 0 | 0 | 0 | 0 | 0 | 0 | 0 | 0 | 0 | 2023-05-13 06:14:37 | 0 | 0 | 0 | 0 | 关闭
702 | 2 | 2 | 搁置 | 00:00:00 | 04:55:24 | 0 | 2.768 | 0 | 0 | 0 | 0 | 0 | 0 | 0 | 0 | 0 | 0 | 0 | 0 | 2023-05-13 06:14:37 | 0 | 0 | 0 | 0 | 关闭
703 | 2 | 2 | 搁置 | 00:00:00 | 04:55:24 | 0 | 2.7563 | 0 | 0 | 0 | 0 | 0 | 0 | 0 | 0 | 0 | 0 | 0 | 0 | 2023-05-13 06:14:38 | 0 | 0 | 0 | 0 | 关闭
704 | 2 | 2 | 搁置 | 00:00:01 | 04:55:24 | 0 | 2.7429 | 0 | 0 | 0 | 0 | 0 | 0 | 0 | 0 | 0 | 0 | 0 | 0 | 2023-05-13 06:14:38 | 0 | 0 | 0 | 0 | 关闭
705 | 2 | 2 | 搁置 | 00:00:01 | 04:55:25 | 0 | 2.7304 | 0 | 0 | 0 | 0 | 0 | 0 | 0 | 0 | 0 | 0 | 0 | 0 | 2023-05-13 06:14:38 | 0 | 0 | 0 | 0 | 关闭
706 | 2 | 2 | 搁置 | 00:00:01 | 04:55:25 | 0 | 2.7173 | 0 | 0 | 0 | 0 | 0 | 0 | 0 | 0 | 0 | 0 | 0 | 0 | 2023-05-13 06:14:39 | 0 | 0 | 0 | 0 | 关闭
707 | 2 | 2 | 搁置 | 00:00:02 | 04:55:25 | 0 | 2.7061 | 0 | 0 | 0 | 0 | 0 | 0 | 0 | 0 | 0 | 0 | 0 | 0 | 2023-05-13 06:14:39 | 0 | 0 | 0 | 0 | 关闭
708 | 2 | 2 | 搁置 | 00:00:02 | 04:55:26 | 0 | 2.6941 | 0 | 0 | 0 | 0 | 0 | 0 | 0 | 0 | 0 | 0 | 0 | 0 | 2023-05-13 06:14:39 | 0 | 0 | 0 | 0 | 关闭
709 | 2 | 2 | 搁置 | 00:00:02 | 04:55:26 | 0 | 2.6837 | 0 | 0 | 0 | 0 | 0 | 0 | 0 | 0 | 0 | 0 | 0 | 0 | 2023-05-13 06:14:39 | 0 | 0 | 0 | 0 | 关闭
710 | 2 | 2 | 搁置 | 00:00:03 | 04:55:26 | 0 | 2.6706 | 0 | 0 | 0 | 0 | 0 | 0 | 0 | 0 | 0 | 0 | 0 | 0 | 2023-05-13 06:14:40 | 0 | 0 | 0 | 0 | 关闭
711 | 2 | 2 | 搁置 | 00:00:03 | 04:55:27 | 0 | 2.6601 | 0 | 0 | 0 | 0 | 0 | 0 | 0 | 0 | 0 | 0 | 0 | 0 | 2023-05-13 06:14:40 | 0 | 0 | 0 | 0 | 关闭
712 | 2 | 2 | 搁置 | 00:00:03 | 04:55:27 | 0 | 2.6479 | 0 | 0 | 0 | 0 | 0 | 0 | 0 | 0 | 0 | 0 | 0 | 0 | 2023-05-13 06:14:41 | 0 | 0 | 0 | 0 | 关闭
713 | 2 | 2 | 搁置 | 00:00:04 | 04:55:27 | 0 | 2.6355 | 0 | 0 | 0 | 0 | 0 | 0 | 0 | 0 | 0 | 0 | 0 | 0 | 2023-05-13 06:14:41 | 0 | 0 | 0 | 0 | 关闭
714 | 2 | 2 | 搁置 | 00:00:04 | 04:55:28 | 0 | 2.6243 | 0 | 0 | 0 | 0 | 0 | 0 | 0 | 0 | 0 | 0 | 0 | 0 | 2023-05-13 06:14:41 | 0 | 0 | 0 | 0 | 关闭
715 | 2 | 2 | 搁置 | 00:00:04 | 04:55:28 | 0 | 2.6128 | 0 | 0 | 0 | 0 | 0 | 0 | 0 | 0 | 0 | 0 | 0 | 0 | 2023-05-13 06:14:42 | 0 | 0 | 0 | 0 | 关闭
716 | 2 | 2 | 搁置 | 00:00:05 | 04:55:29 | 0 | 2.6025 | 0 | 0 | 0 | 0 | 0 | 0 | 0 | 0 | 0 | 0 | 0 | 0 | 2023-05-13 06:14:42 | 0 | 0 | 0 | 0 | 关闭
717 | 2 | 2 | 搁置 | 00:00:05 | 04:55:29 | 0 | 2.5918 | 0 | 0 | 0 | 0 | 0 | 0 | 0 | 0 | 0 | 0 | 0 | 0 | 2023-05-13 06:14:43 | 0 | 0 | 0 | 0 | 关闭
718 | 2 | 2 | 搁置 | 00:00:06 | 04:55:29 | 0 | 2.58 | 0 | 0 | 0 | 0 | 0 | 0 | 0 | 0 | 0 | 0 | 0 | 0 | 2023-05-13 06:14:43 | 0 | 0 | 0 | 0 | 关闭
719 | 2 | 2 | 搁置 | 00:00:06 | 04:55:30 | 0 | 2.5681 | 0 | 0 | 0 | 0 | 0 | 0 | 0 | 0 | 0 | 0 | 0 | 0 | 2023-05-13 06:14:44 | 0 | 0 | 0 | 0 | 关闭
720 | 2 | 2 | 搁置 | 00:00:07 | 04:55:30 | 0 | 2.5569 | 0 | 0 | 0 | 0 | 0 | 0 | 0 | 0 | 0 | 0 | 0 | 0 | 2023-05-13 06:14:44 | 0 | 0 | 0 | 0 | 关闭
721 | 2 | 2 | 搁置 | 00:00:07 | 04:55:31 | 0 | 2.5469 | 0 | 0 | 0 | 0 | 0 | 0 | 0 | 0 | 0 | 0 | 0 | 0 | 2023-05-13 06:14:45 | 0 | 0 | 0 | 0 | 关闭
722 | 2 | 2 | 搁置 | 00:00:08 | 04:55:31 | 0 | 2.5366 | 0 | 0 | 0 | 0 | 0 | 0 | 0 | 0 | 0 | 0 | 0 | 0 | 2023-05-13 06:14:45 | 0 | 0 | 0 | 0 | 关闭
723 | 2 | 2 | 搁置 | 00:00:08 | 04:55:32 | 0 | 2.5251 | 0 | 0 | 0 | 0 | 0 | 0 | 0 | 0 | 0 | 0 | 0 | 0 | 2023-05-13 06:14:46 | 0 | 0 | 0 | 0 | 关闭
724 | 2 | 2 | 搁置 | 00:00:09 | 04:55:33 | 0 | 2.515 | 0 | 0 | 0 | 0 | 0 | 0 | 0 | 0 | 0 | 0 | 0 | 0 | 2023-05-13 06:14:46 | 0 | 0 | 0 | 0 | 关闭
725 | 2 | 2 | 搁置 | 00:00:10 | 04:55:33 | 0 | 2.5035 | 0 | 0 | 0 | 0 | 0 | 0 | 0 | 0 | 0 | 0 | 0 | 0 | 2023-05-13 06:14:47 | 0 | 0 | 0 | 0 | 关闭
726 | 2 | 2 | 搁置 | 00:00:10 | 04:55:34 | 0 | 2.4929 | 0 | 0 | 0 | 0 | 0 | 0 | 0 | 0 | 0 | 0 | 0 | 0 | 2023-05-13 06:14:48 | 0 | 0 | 0 | 0 | 关闭
727 | 2 | 2 | 搁置 | 00:00:11 | 04:55:35 | 0 | 2.4822 | 0 | 0 | 0 | 0 | 0 | 0 | 0 | 0 | 0 | 0 | 0 | 0 | 2023-05-13 06:14:48 | 0 | 0 | 0 | 0 | 关闭
728 | 2 | 2 | 搁置 | 00:00:12 | 04:55:36 | 0 | 2.4718 | 0 | 0 | 0 | 0 | 0 | 0 | 0 | 0 | 0 | 0 | 0 | 0 | 2023-05-13 06:14:49 | 0 | 0 | 0 | 0 | 关闭
729 | 2 | 2 | 搁置 | 00:00:13 | 04:55:37 | 0 | 2.4611 | 0 | 0 | 0 | 0 | 0 | 0 | 0 | 0 | 0 | 0 | 0 | 0 | 2023-05-13 06:14:50 | 0 | 0 | 0 | 0 | 关闭
730 | 2 | 2 | 搁置 | 00:00:15 | 04:55:38 | 0 | 2.4507 | 0 | 0 | 0 | 0 | 0 | 0 | 0 | 0 | 0 | 0 | 0 | 0 | 2023-05-13 06:14:52 | 0 | 0 | 0 | 0 | 关闭
731 | 2 | 2 | 搁置 | 00:00:16 | 04:55:40 | 0 | 2.4406 | 0 | 0 | 0 | 0 | 0 | 0 | 0 | 0 | 0 | 0 | 0 | 0 | 2023-05-13 06:14:54 | 0 | 0 | 0 | 0 | 关闭
732 | 2 | 2 | 搁置 | 00:00:19 | 04:55:42 | 0 | 2.4306 | 0 | 0 | 0 | 0 | 0 | 0 | 0 | 0 | 0 | 0 | 0 | 0 | 2023-05-13 06:14:56 | 0 | 0 | 0 | 0 | 关闭
733 | 2 | 2 | 搁置 | 00:00:22 | 04:55:46 | 0 | 2.4206 | 0 | 0 | 0 | 0 | 0 | 0 | 0 | 0 | 0 | 0 | 0 | 0 | 2023-05-13 06:14:59 | 0 | 0 | 0 | 0 | 关闭
734 | 2 | 2 | 搁置 | 00:00:27 | 04:55:51 | 0 | 2.4105 | 0 | 0 | 0 | 0 | 0 | 0 | 0 | 0 | 0 | 0 | 0 | 0 | 2023-05-13 06:15:05 | 0 | 0 | 0 | 0 | 关闭
735 | 2 | 2 | 搁置 | 00:00:30 | 04:55:53 | 0 | 2.4075 | 0 | 0 | 0 | 0 | 0 | 0 | 0 | 0 | 0 | 0 | 0 | 0 | 2023-05-13 06:15:07 | 0 | 0 | 0 | 0 | 关闭
736 | 2 | 2 | 搁置 | 00:00:40 | 04:56:04 | 0 | 2.3975 | 0 | 0 | 0 | 0 | 0 | 0 | 0 | 0 | 0 | 0 | 0 | 0 | 2023-05-13 06:15:17 | 0 | 0 | 0 | 0 | 关闭
737 | 2 | 2 | 搁置 | 00:01:00 | 04:56:23 | 0 | 2.3887 | 0 | 0 | 0 | 0 | 0 | 0 | 0 | 0 | 0 | 0 | 0 | 0 | 2023-05-13 06:15:37 | 0 | 0 | 0 | 0 | 关闭
738 | 2 | 3 | 恒流放电 | 00:00:00 | 04:56:23 | -0.208 | 2.3791 | 0 | 0 | 0 | 0 | 0 | 0 | 0 | 0 | 0 | 0 | 0 | 0 | 2023-05-13 06:15:37 | -0.0004948 | 0 | 0 | 0 | 关闭
739 | 2 | 3 | 恒流放电 | 00:00:02 | 04:56:26 | -0.208 | 2.3688 | 0.0002 | 0.24 | 0 | 0 | 0.0002 | 0.24 | 4e-07 | 0.57 | 0 | 0 | 4e-07 | 0.57 | 2023-05-13 06:15:40 | -0.0004928 | -0.0146 | -23.4636 | 0 | 关闭
740 | 2 | 3 | 恒流放电 | 00:00:09 | 04:56:33 | -0.208 | 2.3587 | 0.0006 | 0.91 | 0 | 0 | 0.0006 | 0.91 | 1.3e-06 | 2.15 | 0 | 0 | 1.3e-06 | 2.15 | 2023-05-13 06:15:47 | -0.0004906 | -0.0412 | -66.2645 | 0 | 关闭
741 | 2 | 3 | 恒流放电 | 00:00:30 | 04:56:53 | -0.208 | 2.3488 | 0.0017 | 2.79 | 0 | 0 | 0.0017 | 2.79 | 4.1e-06 | 6.57 | 0 | 0 | 4.1e-06 | 6.57 | 2023-05-13 06:16:07 | -0.0004886 | -0.1179 | -189.6661 | 0 | 关闭
742 | 2 | 3 | 恒流放电 | 00:01:00 | 04:57:23 | -0.208 | 2.3422 | 0.0035 | 5.58 | 0 | 0 | 0.0035 | 5.58 | 8.2e-06 | 13.11 | 0 | 0 | 8.2e-06 | 13.11 | 2023-05-13 06:16:37 | -0.0004872 | -0.2626 | -422.5275 | 0 | 关闭
743 | 2 | 3 | 恒流放电 | 00:01:30 | 04:57:53 | -0.208 | 2.3379 | 0.0052 | 8.37 | 0 | 0 | 0.0052 | 8.37 | 1.22e-05 | 19.64 | 0 | 0 | 1.22e-05 | 19.64 | 2023-05-13 06:17:07 | -0.0004863 | -0.4031 | -648.5254 | 0 | 关闭
744 | 2 | 3 | 恒流放电 | 00:02:00 | 04:58:23 | -0.208 | 2.3346 | 0.0069 | 11.15 | 0 | 0 | 0.0069 | 11.15 | 1.63e-05 | 26.15 | 0 | 0 | 1.63e-05 | 26.15 | 2023-05-13 06:17:37 | -0.0004856 | -0.5253 | -845.0455 | 0 | 关闭
745 | 2 | 3 | 恒流放电 | 00:02:30 | 04:58:53 | -0.208 | 2.3319 | 0.0087 | 13.94 | 0 | 0 | 0.0087 | 13.94 | 2.03e-05 | 32.66 | 0 | 0 | 2.03e-05 | 32.66 | 2023-05-13 06:18:07 | -0.0004851 | -0.642 | -1032.8417 | 0 | 关闭
746 | 2 | 3 | 恒流放电 | 00:03:00 | 04:59:23 | -0.208 | 2.3294 | 0.0104 | 16.73 | 0 | 0 | 0.0104 | 16.73 | 2.43e-05 | 39.16 | 0 | 0 | 2.43e-05 | 39.16 | 2023-05-13 06:18:37 | -0.0004846 | -0.6934 | -1115.4673 | 0 | 关闭
747 | 2 | 3 | 恒流放电 | 00:03:30 | 04:59:53 | -0.208 | 2.3272 | 0.0121 | 19.52 | 0 | 0 | 0.0121 | 19.52 | 2.84e-05 | 45.65 | 0 | 0 | 2.84e-05 | 45.65 | 2023-05-13 06:19:07 | -0.0004841 | -0.7879 | -1267.5683 | 0 | 关闭
748 | 2 | 3 | 恒流放电 | 00:04:00 | 05:00:23 | -0.208 | 2.3253 | 0.0139 | 22.31 | 0 | 0 | 0.0139 | 22.31 | 3.24e-05 | 52.14 | 0 | 0 | 3.24e-05 | 52.14 | 2023-05-13 06:19:37 | -0.0004837 | -0.9123 | -1467.706 | 0 | 关闭
749 | 2 | 3 | 恒流放电 | 00:04:30 | 05:00:53 | -0.208 | 2.3234 | 0.0156 | 25.1 | 0 | 0 | 0.0156 | 25.1 | 3.64e-05 | 58.62 | 0 | 0 | 3.64e-05 | 58.62 | 2023-05-13 06:20:07 | -0.0004833 | -0.9123 | -1467.706 | 0 | 关闭
750 | 2 | 3 | 恒流放电 | 00:05:00 | 05:01:23 | -0.208 | 2.3218 | 0.0173 | 27.89 | 0 | 0 | 0.0173 | 27.89 | 4.05e-05 | 65.1 | 0 | 0 | 4.05e-05 | 65.1 | 2023-05-13 06:20:37 | -0.000483 | -1.0834 | -1742.898 | 0 | 关闭
751 | 2 | 3 | 恒流放电 | 00:05:30 | 05:01:53 | -0.208 | 2.3201 | 0.0191 | 30.68 | 0 | 0 | 0.0191 | 30.68 | 4.45e-05 | 71.57 | 0 | 0 | 4.45e-05 | 71.57 | 2023-05-13 06:21:07 | -0.0004826 | -1.0197 | -1640.3641 | 0 | 关闭
752 | 2 | 3 | 恒流放电 | 00:06:00 | 05:02:23 | -0.208 | 2.3187 | 0.0208 | 33.46 | 0 | 0 | 0.0208 | 33.46 | 4.85e-05 | 78.04 | 0 | 0 | 4.85e-05 | 78.04 | 2023-05-13 06:21:37 | -0.0004823 | -1.2381 | -1991.8643 | 0 | 关闭
753 | 2 | 3 | 恒流放电 | 00:06:30 | 05:02:53 | -0.208 | 2.3172 | 0.0225 | 36.25 | 0 | 0 | 0.0225 | 36.25 | 5.25e-05 | 84.5 | 0 | 0 | 5.25e-05 | 84.5 | 2023-05-13 06:22:07 | -0.000482 | -1.1556 | -1859.0763 | 0 | 关闭
754 | 2 | 3 | 恒流放电 | 00:07:00 | 05:03:23 | -0.208 | 2.3159 | 0.0243 | 39.04 | 0 | 0 | 0.0243 | 39.04 | 5.65e-05 | 90.96 | 0 | 0 | 5.65e-05 | 90.96 | 2023-05-13 06:22:37 | -0.0004817 | -1.3334 | -2145.0881 | 0 | 关闭
755 | 2 | 3 | 恒流放电 | 00:07:30 | 05:03:53 | -0.208 | 2.3145 | 0.026 | 41.83 | 0 | 0 | 0.026 | 41.83 | 6.06e-05 | 97.42 | 0 | 0 | 6.06e-05 | 97.42 | 2023-05-13 06:23:07 | -0.0004814 | -1.2381 | -1991.8579 | 0 | 关闭
756 | 2 | 3 | 恒流放电 | 00:08:00 | 05:04:23 | -0.208 | 2.3133 | 0.0277 | 44.62 | 0 | 0 | 0.0277 | 44.62 | 6.46e-05 | 103.87 | 0 | 0 | 6.46e-05 | 103.87 | 2023-05-13 06:23:37 | -0.0004812 | -1.4445 | -2323.8305 | 0 | 关闭
757 | 2 | 3 | 恒流放电 | 00:08:30 | 05:04:53 | -0.208 | 2.3121 | 0.0295 | 47.41 | 0 | 0 | 0.0295 | 47.41 | 6.86e-05 | 110.32 | 0 | 0 | 6.86e-05 | 110.32 | 2023-05-13 06:24:07 | -0.0004809 | -1.4445 | -2323.8491 | 0 | 关闭
758 | 2 | 3 | 恒流放电 | 00:09:00 | 05:05:23 | -0.208 | 2.311 | 0.0312 | 50.2 | 0 | 0 | 0.0312 | 50.2 | 7.26e-05 | 116.77 | 0 | 0 | 7.26e-05 | 116.77 | 2023-05-13 06:24:37 | -0.0004807 | -1.5758 | -2535.1041 | 0 | 关闭
759 | 2 | 3 | 恒流放电 | 00:09:30 | 05:05:53 | -0.208 | 2.3098 | 0.0329 | 52.98 | 0 | 0 | 0.0329 | 52.98 | 7.66e-05 | 123.21 | 0 | 0 | 7.66e-05 | 123.21 | 2023-05-13 06:25:07 | -0.0004804 | -1.4445 | -2323.8566 | 0 | 关闭
760 | 2 | 3 | 恒流放电 | 00:10:00 | 05:06:23 | -0.208 | 2.3087 | 0.0347 | 55.77 | 0 | 0 | 0.0347 | 55.77 | 8.06e-05 | 129.65 | 0 | 0 | 8.06e-05 | 129.65 | 2023-05-13 06:25:37 | -0.0004802 | -1.5758 | -2535.0838 | 0 | 关闭
761 | 2 | 3 | 恒流放电 | 00:10:30 | 05:06:53 | -0.208 | 2.3077 | 0.0364 | 58.56 | 0 | 0 | 0.0364 | 58.56 | 8.46e-05 | 136.08 | 0 | 0 | 8.46e-05 | 136.08 | 2023-05-13 06:26:07 | -0.00048 | -1.7334 | -2788.6324 | 0 | 关闭
762 | 2 | 3 | 恒流放电 | 00:11:00 | 05:07:23 | -0.208 | 2.3065 | 0.0381 | 61.35 | 0 | 0 | 0.0381 | 61.35 | 8.86e-05 | 142.52 | 0 | 0 | 8.86e-05 | 142.52 | 2023-05-13 06:26:37 | -0.0004798 | -1.4445 | -2323.8343 | 0 | 关闭
763 | 2 | 3 | 恒流放电 | 00:11:30 | 05:07:53 | -0.208 | 2.3055 | 0.0399 | 64.14 | 0 | 0 | 0.0399 | 64.14 | 9.26e-05 | 148.95 | 0 | 0 | 9.26e-05 | 148.95 | 2023-05-13 06:27:07 | -0.0004796 | -1.7334 | -2788.6056 | 0 | 关闭
764 | 2 | 3 | 恒流放电 | 00:12:00 | 05:08:23 | -0.208 | 2.3046 | 0.0416 | 66.93 | 0 | 0 | 0.0416 | 66.93 | 9.66e-05 | 155.38 | 0 | 0 | 9.66e-05 | 155.38 | 2023-05-13 06:27:37 | -0.0004794 | -1.926 | -3098.4506 | 0 | 关闭
765 | 2 | 3 | 恒流放电 | 00:12:30 | 05:08:53 | -0.208 | 2.3035 | 0.0433 | 69.72 | 0 | 0 | 0.0433 | 69.72 | 0.0001006 | 161.8 | 0 | 0 | 0.0001006 | 161.8 | 2023-05-13 06:28:07 | -0.0004792 | -1.5758 | -2535.0878 | 0 | 关闭
766 | 2 | 3 | 恒流放电 | 00:13:00 | 05:09:23 | -0.208 | 2.3025 | 0.0451 | 72.5 | 0 | 0 | 0.0451 | 72.5 | 0.0001046 | 168.22 | 0 | 0 | 0.0001046 | 168.22 | 2023-05-13 06:28:37 | -0.0004789 | -1.7334 | -2788.619 | 0 | 关闭
767 | 2 | 3 | 恒流放电 | 00:13:30 | 05:09:53 | -0.208 | 2.3016 | 0.0468 | 75.29 | 0 | 0 | 0.0468 | 75.29 | 0.0001086 | 174.64 | 0 | 0 | 0.0001086 | 174.64 | 2023-05-13 06:29:07 | -0.0004787 | -1.926 | -3098.4606 | 0 | 关闭
768 | 2 | 3 | 恒流放电 | 00:14:00 | 05:10:23 | -0.208 | 2.3006 | 0.0485 | 78.08 | 0 | 0 | 0.0485 | 78.08 | 0.0001125 | 181.06 | 0 | 0 | 0.0001125 | 181.06 | 2023-05-13 06:29:37 | -0.0004785 | -1.7334 | -2788.61 | 0 | 关闭
769 | 2 | 3 | 恒流放电 | 00:14:30 | 05:10:53 | -0.208 | 2.2997 | 0.0503 | 80.87 | 0 | 0 | 0.0503 | 80.87 | 0.0001165 | 187.47 | 0 | 0 | 0.0001165 | 187.47 | 2023-05-13 06:30:07 | -0.0004783 | -1.926 | -3098.4258 | 0 | 关闭
770 | 2 | 3 | 恒流放电 | 00:15:00 | 05:11:23 | -0.208 | 2.2988 | 0.052 | 83.66 | 0 | 0 | 0.052 | 83.66 | 0.0001205 | 193.89 | 0 | 0 | 0.0001205 | 193.89 | 2023-05-13 06:30:37 | -0.0004782 | -1.926 | -3098.4457 | 0 | 关闭
771 | 2 | 3 | 恒流放电 | 00:15:30 | 05:11:53 | -0.208 | 2.2979 | 0.0537 | 86.45 | 0 | 0 | 0.0537 | 86.45 | 0.0001245 | 200.29 | 0 | 0 | 0.0001245 | 200.29 | 2023-05-13 06:31:07 | -0.000478 | -1.926 | -3098.4357 | 0 | 关闭
772 | 2 | 3 | 恒流放电 | 00:16:00 | 05:12:23 | -0.208 | 2.2969 | 0.0555 | 89.24 | 0 | 0 | 0.0555 | 89.24 | 0.0001285 | 206.7 | 0 | 0 | 0.0001285 | 206.7 | 2023-05-13 06:31:37 | -0.0004778 | -1.7334 | -2788.6279 | 0 | 关闭
773 | 2 | 3 | 恒流放电 | 00:16:30 | 05:12:53 | -0.208 | 2.296 | 0.0572 | 92.02 | 0 | 0 | 0.0572 | 92.02 | 0.0001325 | 213.1 | 0 | 0 | 0.0001325 | 213.1 | 2023-05-13 06:32:07 | -0.0004776 | -1.926 | -3098.4357 | 0 | 关闭
774 | 2 | 3 | 恒流放电 | 00:17:00 | 05:13:23 | -0.208 | 2.2951 | 0.0589 | 94.81 | 0 | 0 | 0.0589 | 94.81 | 0.0001364 | 219.51 | 0 | 0 | 0.0001364 | 219.51 | 2023-05-13 06:32:37 | -0.0004774 | -1.926 | -3098.4556 | 0 | 关闭
775 | 2 | 3 | 恒流放电 | 00:17:30 | 05:13:53 | -0.208 | 2.2942 | 0.0607 | 97.6 | 0 | 0 | 0.0607 | 97.6 | 0.0001404 | 225.91 | 0 | 0 | 0.0001404 | 225.91 | 2023-05-13 06:33:07 | -0.0004772 | -1.926 | -3098.4655 | 0 | 关闭
776 | 2 | 3 | 恒流放电 | 00:18:00 | 05:14:23 | -0.208 | 2.2934 | 0.0624 | 100.39 | 0 | 0 | 0.0624 | 100.39 | 0.0001444 | 232.3 | 0 | 0 | 0.0001444 | 232.3 | 2023-05-13 06:33:37 | -0.0004771 | -2.1668 | -3485.7625 | 0 | 关闭
777 | 2 | 3 | 恒流放电 | 00:18:30 | 05:14:53 | -0.208 | 2.2924 | 0.0641 | 103.18 | 0 | 0 | 0.0641 | 103.18 | 0.0001484 | 238.7 | 0 | 0 | 0.0001484 | 238.7 | 2023-05-13 06:34:07 | -0.0004768 | -1.7334 | -2788.61 | 0 | 关闭
778 | 2 | 3 | 恒流放电 | 00:19:00 | 05:15:23 | -0.208 | 2.2915 | 0.0659 | 105.97 | 0 | 0 | 0.0659 | 105.97 | 0.0001523 | 245.09 | 0 | 0 | 0.0001523 | 245.09 | 2023-05-13 06:34:37 | -0.0004766 | -1.926 | -3098.4258 | 0 | 关闭
779 | 2 | 3 | 恒流放电 | 00:19:30 | 05:15:53 | -0.208 | 2.2907 | 0.0676 | 108.76 | 0 | 0 | 0.0676 | 108.76 | 0.0001563 | 251.48 | 0 | 0 | 0.0001563 | 251.48 | 2023-05-13 06:35:07 | -0.0004765 | -2.1667 | -3485.7402 | 0 | 关闭
780 | 2 | 3 | 恒流放电 | 00:20:00 | 05:16:23 | -0.208 | 2.2897 | 0.0693 | 111.54 | 0 | 0 | 0.0693 | 111.54 | 0.0001603 | 257.86 | 0 | 0 | 0.0001603 | 257.86 | 2023-05-13 06:35:37 | -0.0004763 | -1.7334 | -2788.61 | 0 | 关闭
781 | 2 | 3 | 恒流放电 | 00:20:30 | 05:16:53 | -0.208 | 2.2889 | 0.0711 | 114.33 | 0 | 0 | 0.0711 | 114.33 | 0.0001643 | 264.25 | 0 | 0 | 0.0001643 | 264.25 | 2023-05-13 06:36:07 | -0.0004761 | -2.1667 | -3485.7402 | 0 | 关闭
782 | 2 | 3 | 恒流放电 | 00:21:00 | 05:17:23 | -0.208 | 2.288 | 0.0728 | 117.12 | 0 | 0 | 0.0728 | 117.12 | 0.0001682 | 270.63 | 0 | 0 | 0.0001682 | 270.63 | 2023-05-13 06:36:37 | -0.0004759 | -1.926 | -3098.4159 | 0 | 关闭
783 | 2 | 3 | 恒流放电 | 00:21:30 | 05:17:53 | -0.208 | 2.2871 | 0.0745 | 119.91 | 0 | 0 | 0.0745 | 119.91 | 0.0001722 | 277.01 | 0 | 0 | 0.0001722 | 277.01 | 2023-05-13 06:37:07 | -0.0004758 | -1.926 | -3098.4556 | 0 | 关闭
784 | 2 | 3 | 恒流放电 | 00:22:00 | 05:18:23 | -0.208 | 2.2862 | 0.0763 | 122.7 | 0 | 0 | 0.0763 | 122.7 | 0.0001762 | 283.38 | 0 | 0 | 0.0001762 | 283.38 | 2023-05-13 06:37:37 | -0.0004755 | -1.926 | -3098.4258 | 0 | 关闭
785 | 2 | 3 | 恒流放电 | 00:22:30 | 05:18:53 | -0.208 | 2.2853 | 0.078 | 125.49 | 0 | 0 | 0.078 | 125.49 | 0.0001801 | 289.76 | 0 | 0 | 0.0001801 | 289.76 | 2023-05-13 06:38:07 | -0.0004754 | -1.926 | -3098.4357 | 0 | 关闭
786 | 2 | 3 | 恒流放电 | 00:23:00 | 05:19:23 | -0.208 | 2.2844 | 0.0797 | 128.28 | 0 | 0 | 0.0797 | 128.28 | 0.0001841 | 296.13 | 0 | 0 | 0.0001841 | 296.13 | 2023-05-13 06:38:37 | -0.0004752 | -1.926 | -3098.396 | 0 | 关闭
787 | 2 | 3 | 恒流放电 | 00:23:30 | 05:19:53 | -0.208 | 2.2835 | 0.0815 | 131.06 | 0 | 0 | 0.0815 | 131.06 | 0.000188 | 302.5 | 0 | 0 | 0.000188 | 302.5 | 2023-05-13 06:39:07 | -0.000475 | -1.926 | -3098.4159 | 0 | 关闭
788 | 2 | 3 | 恒流放电 | 00:24:00 | 05:20:23 | -0.208 | 2.2825 | 0.0832 | 133.85 | 0 | 0 | 0.0832 | 133.85 | 0.000192 | 308.86 | 0 | 0 | 0.000192 | 308.86 | 2023-05-13 06:39:37 | -0.0004748 | -1.7334 | -2788.6011 | 0 | 关闭
789 | 2 | 3 | 恒流放电 | 00:24:30 | 05:20:53 | -0.208 | 2.2817 | 0.0849 | 136.64 | 0 | 0 | 0.0849 | 136.64 | 0.0001959 | 315.23 | 0 | 0 | 0.0001959 | 315.23 | 2023-05-13 06:40:07 | -0.0004746 | -2.1667 | -3485.7402 | 0 | 关闭
790 | 2 | 3 | 恒流放电 | 00:25:00 | 05:21:23 | -0.208 | 2.2807 | 0.0867 | 139.43 | 0 | 0 | 0.0867 | 139.43 | 0.0001999 | 321.59 | 0 | 0 | 0.0001999 | 321.59 | 2023-05-13 06:40:37 | -0.0004744 | -1.7334 | -2788.6011 | 0 | 关闭
791 | 2 | 3 | 恒流放电 | 00:25:30 | 05:21:53 | -0.208 | 2.2797 | 0.0884 | 142.22 | 0 | 0 | 0.0884 | 142.22 | 0.0002039 | 327.95 | 0 | 0 | 0.0002039 | 327.95 | 2023-05-13 06:41:07 | -0.0004742 | -1.7334 | -2788.5832 | 0 | 关闭
792 | 2 | 3 | 恒流放电 | 00:26:00 | 05:22:23 | -0.208 | 2.2786 | 0.0901 | 145.01 | 0 | 0 | 0.0901 | 145.01 | 0.0002078 | 334.3 | 0 | 0 | 0.0002078 | 334.3 | 2023-05-13 06:41:37 | -0.0004739 | -1.5758 | -2535.0757 | 0 | 关闭
793 | 2 | 3 | 恒流放电 | 00:26:30 | 05:22:53 | -0.208 | 2.2777 | 0.0919 | 147.8 | 0 | 0 | 0.0919 | 147.8 | 0.0002118 | 340.66 | 0 | 0 | 0.0002118 | 340.66 | 2023-05-13 06:42:07 | -0.0004738 | -1.926 | -3098.4357 | 0 | 关闭
794 | 2 | 3 | 恒流放电 | 00:27:00 | 05:23:23 | -0.208 | 2.2766 | 0.0936 | 150.58 | 0 | 0 | 0.0936 | 150.58 | 0.0002157 | 347.01 | 0 | 0 | 0.0002157 | 347.01 | 2023-05-13 06:42:37 | -0.0004735 | -1.5758 | -2535.0675 | 0 | 关闭
795 | 2 | 3 | 恒流放电 | 00:27:30 | 05:23:53 | -0.208 | 2.2754 | 0.0953 | 153.37 | 0 | 0 | 0.0953 | 153.37 | 0.0002196 | 353.35 | 0 | 0 | 0.0002196 | 353.35 | 2023-05-13 06:43:07 | -0.0004733 | -1.4445 | -2323.8715 | 0 | 关闭
796 | 2 | 3 | 恒流放电 | 00:28:00 | 05:24:23 | -0.208 | 2.2743 | 0.0971 | 156.16 | 0 | 0 | 0.0971 | 156.16 | 0.0002236 | 359.7 | 0 | 0 | 0.0002236 | 359.7 | 2023-05-13 06:43:37 | -0.0004731 | -1.5758 | -2535.1 | 0 | 关闭
797 | 2 | 3 | 恒流放电 | 00:28:30 | 05:24:53 | -0.208 | 2.273 | 0.0988 | 158.95 | 0 | 0 | 0.0988 | 158.95 | 0.0002275 | 366.04 | 0 | 0 | 0.0002275 | 366.04 | 2023-05-13 06:44:07 | -0.0004728 | -1.3334 | -2145.0984 | 0 | 关闭
798 | 2 | 3 | 恒流放电 | 00:29:00 | 05:25:23 | -0.208 | 2.2717 | 0.1005 | 161.74 | 0 | 0 | 0.1005 | 161.74 | 0.0002315 | 372.37 | 0 | 0 | 0.0002315 | 372.37 | 2023-05-13 06:44:37 | -0.0004725 | -1.3334 | -2145.0984 | 0 | 关闭
799 | 2 | 3 | 恒流放电 | 00:29:30 | 05:25:53 | -0.208 | 2.2703 | 0.1023 | 164.53 | 0 | 0 | 0.1023 | 164.53 | 0.0002354 | 378.71 | 0 | 0 | 0.0002354 | 378.71 | 2023-05-13 06:45:07 | -0.0004722 | -1.2382 | -1991.8771 | 0 | 关闭
800 | 2 | 3 | 恒流放电 | 00:30:00 | 05:26:23 | -0.208 | 2.2689 | 0.104 | 167.32 | 0 | 0 | 0.104 | 167.32 | 0.0002393 | 385.04 | 0 | 0 | 0.0002393 | 385.04 | 2023-05-13 06:45:37 | -0.0004719 | -1.2381 | -1991.8643 | 0 | 关闭
801 | 2 | 3 | 恒流放电 | 00:30:30 | 05:26:53 | -0.208 | 2.2673 | 0.1057 | 170.11 | 0 | 0 | 0.1057 | 170.11 | 0.0002433 | 391.36 | 0 | 0 | 0.0002433 | 391.36 | 2023-05-13 06:46:07 | -0.0004716 | -1.0834 | -1742.8813 | 0 | 关闭
802 | 2 | 3 | 恒流放电 | 00:31:00 | 05:27:23 | -0.208 | 2.2655 | 0.1075 | 172.89 | 0 | 0 | 0.1075 | 172.89 | 0.0002472 | 397.68 | 0 | 0 | 0.0002472 | 397.68 | 2023-05-13 06:46:37 | -0.0004712 | -0.963 | -1549.2278 | 0 | 关闭
803 | 2 | 3 | 恒流放电 | 00:31:30 | 05:27:53 | -0.208 | 2.2636 | 0.1092 | 175.68 | 0 | 0 | 0.1092 | 175.68 | 0.0002511 | 404 | 0 | 0 | 0.0002511 | 404 | 2023-05-13 06:47:07 | -0.0004708 | -0.9123 | -1467.6801 | 0 | 关闭
804 | 2 | 3 | 恒流放电 | 00:32:00 | 05:28:23 | -0.208 | 2.2614 | 0.1109 | 178.47 | 0 | 0 | 0.1109 | 178.47 | 0.000255 | 410.31 | 0 | 0 | 0.000255 | 410.31 | 2023-05-13 06:47:37 | -0.0004704 | -0.7879 | -1267.5094 | 0 | 关闭
805 | 2 | 3 | 恒流放电 | 00:32:30 | 05:28:53 | -0.208 | 2.2591 | 0.1127 | 181.26 | 0 | 0 | 0.1127 | 181.26 | 0.000259 | 416.61 | 0 | 0 | 0.000259 | 416.61 | 2023-05-13 06:48:07 | -0.0004699 | -0.7536 | -1212.4236 | 0 | 关闭
806 | 2 | 3 | 恒流放电 | 00:33:00 | 05:29:23 | -0.208 | 2.2562 | 0.1144 | 184.05 | 0 | 0 | 0.1144 | 184.05 | 0.0002629 | 422.9 | 0 | 0 | 0.0002629 | 422.9 | 2023-05-13 06:48:37 | -0.0004693 | -0.5977 | -961.5773 | 0 | 关闭
807 | 2 | 3 | 恒流放电 | 00:33:30 | 05:29:53 | -0.208 | 2.2532 | 0.1161 | 186.84 | 0 | 0 | 0.1161 | 186.84 | 0.0002668 | 429.19 | 0 | 0 | 0.0002668 | 429.19 | 2023-05-13 06:49:07 | -0.0004687 | -0.5778 | -929.5128 | 0 | 关闭
808 | 2 | 3 | 恒流放电 | 00:34:00 | 05:30:23 | -0.208 | 2.2497 | 0.1179 | 189.63 | 0 | 0 | 0.1179 | 189.63 | 0.0002707 | 435.47 | 0 | 0 | 0.0002707 | 435.47 | 2023-05-13 06:49:37 | -0.0004679 | -0.4952 | -796.7253 | 0 | 关闭
809 | 2 | 3 | 恒流放电 | 00:34:30 | 05:30:53 | -0.208 | 2.2457 | 0.1196 | 192.41 | 0 | 0 | 0.1196 | 192.41 | 0.0002746 | 441.74 | 0 | 0 | 0.0002746 | 441.74 | 2023-05-13 06:50:07 | -0.0004671 | -0.4333 | -697.1391 | 0 | 关闭
810 | 2 | 3 | 恒流放电 | 00:35:00 | 05:31:23 | -0.208 | 2.2412 | 0.1213 | 195.2 | 0 | 0 | 0.1213 | 195.2 | 0.0002785 | 447.99 | 0 | 0 | 0.0002785 | 447.99 | 2023-05-13 06:50:37 | -0.0004662 | -0.3852 | -619.6792 | 0 | 关闭
811 | 2 | 3 | 恒流放电 | 00:35:30 | 05:31:53 | -0.208 | 2.2363 | 0.1231 | 197.99 | 0 | 0 | 0.1231 | 197.99 | 0.0002824 | 454.24 | 0 | 0 | 0.0002824 | 454.24 | 2023-05-13 06:51:07 | -0.0004652 | -0.3537 | -569.0895 | 0 | 关闭
812 | 2 | 3 | 恒流放电 | 00:36:00 | 05:32:23 | -0.208 | 2.2308 | 0.1248 | 200.78 | 0 | 0 | 0.1248 | 200.78 | 0.0002862 | 460.47 | 0 | 0 | 0.0002862 | 460.47 | 2023-05-13 06:51:37 | -0.000464 | -0.3152 | -507.007 | 0 | 关闭
813 | 2 | 3 | 恒流放电 | 00:36:30 | 05:32:53 | -0.208 | 2.2249 | 0.1265 | 203.57 | 0 | 0 | 0.1265 | 203.57 | 0.0002901 | 466.68 | 0 | 0 | 0.0002901 | 466.68 | 2023-05-13 06:52:07 | -0.0004628 | -0.2938 | -472.6397 | 0 | 关闭
814 | 2 | 3 | 恒流放电 | 00:37:00 | 05:33:23 | -0.208 | 2.2185 | 0.1283 | 206.36 | 0 | 0 | 0.1283 | 206.36 | 0.0002939 | 472.87 | 0 | 0 | 0.0002939 | 472.87 | 2023-05-13 06:52:37 | -0.0004615 | -0.2708 | -435.7119 | 0 | 关闭
815 | 2 | 3 | 恒流放电 | 00:37:30 | 05:33:53 | -0.208 | 2.2115 | 0.13 | 209.15 | 0 | 0 | 0.13 | 209.15 | 0.0002978 | 479.05 | 0 | 0 | 0.0002978 | 479.05 | 2023-05-13 06:53:07 | -0.00046 | -0.2476 | -398.3678 | 0 | 关闭
816 | 2 | 3 | 恒流放电 | 00:38:00 | 05:34:23 | -0.208 | 2.2041 | 0.1317 | 211.93 | 0 | 0 | 0.1317 | 211.93 | 0.0003016 | 485.21 | 0 | 0 | 0.0003016 | 485.21 | 2023-05-13 06:53:37 | -0.0004585 | -0.2342 | -376.8319 | 0 | 关闭
817 | 2 | 3 | 恒流放电 | 00:38:30 | 05:34:53 | -0.208 | 2.1965 | 0.1335 | 214.72 | 0 | 0 | 0.1335 | 214.72 | 0.0003054 | 491.34 | 0 | 0 | 0.0003054 | 491.34 | 2023-05-13 06:54:07 | -0.0004569 | -0.2281 | -366.9106 | 0 | 关闭
818 | 2 | 3 | 恒流放电 | 00:39:00 | 05:35:23 | -0.208 | 2.189 | 0.1352 | 217.51 | 0 | 0 | 0.1352 | 217.51 | 0.0003092 | 497.46 | 0 | 0 | 0.0003092 | 497.46 | 2023-05-13 06:54:37 | -0.0004554 | -0.2311 | -371.8075 | 0 | 关闭
819 | 2 | 3 | 恒流放电 | 00:39:30 | 05:35:53 | -0.208 | 2.1815 | 0.1369 | 220.3 | 0 | 0 | 0.1369 | 220.3 | 0.000313 | 503.55 | 0 | 0 | 0.000313 | 503.55 | 2023-05-13 06:55:07 | -0.0004538 | -0.2311 | -371.8099 | 0 | 关闭
820 | 2 | 3 | 恒流放电 | 00:40:00 | 05:36:23 | -0.208 | 2.1745 | 0.1387 | 223.09 | 0 | 0 | 0.1387 | 223.09 | 0.0003168 | 509.62 | 0 | 0 | 0.0003168 | 509.62 | 2023-05-13 06:55:37 | -0.0004523 | -0.2476 | -398.3626 | 0 | 关闭
821 | 2 | 3 | 恒流放电 | 00:40:30 | 05:36:53 | -0.208 | 2.1678 | 0.1404 | 225.88 | 0 | 0 | 0.1404 | 225.88 | 0.0003205 | 515.68 | 0 | 0 | 0.0003205 | 515.68 | 2023-05-13 06:56:07 | -0.0004509 | -0.2587 | -416.2051 | 0 | 关闭
822 | 2 | 3 | 恒流放电 | 00:41:00 | 05:37:23 | -0.208 | 2.1615 | 0.1421 | 228.67 | 0 | 0 | 0.1421 | 228.67 | 0.0003243 | 521.71 | 0 | 0 | 0.0003243 | 521.71 | 2023-05-13 06:56:37 | -0.0004496 | -0.2751 | -442.6308 | 0 | 关闭
823 | 2 | 3 | 恒流放电 | 00:41:30 | 05:37:53 | -0.208 | 2.1555 | 0.1439 | 231.45 | 0 | 0 | 0.1439 | 231.45 | 0.000328 | 527.73 | 0 | 0 | 0.000328 | 527.73 | 2023-05-13 06:57:07 | -0.0004484 | -0.2889 | -464.7564 | 0 | 关闭
824 | 2 | 3 | 恒流放电 | 00:42:00 | 05:38:23 | -0.208 | 2.1497 | 0.1456 | 234.24 | 0 | 0 | 0.1456 | 234.24 | 0.0003318 | 533.74 | 0 | 0 | 0.0003318 | 533.74 | 2023-05-13 06:57:37 | -0.0004472 | -0.2989 | -480.7825 | 0 | 关闭
825 | 2 | 3 | 恒流放电 | 00:42:30 | 05:38:53 | -0.208 | 2.144 | 0.1473 | 237.03 | 0 | 0 | 0.1473 | 237.03 | 0.0003355 | 539.72 | 0 | 0 | 0.0003355 | 539.72 | 2023-05-13 06:58:07 | -0.000446 | -0.3041 | -489.2204 | 0 | 关闭
826 | 2 | 3 | 恒流放电 | 00:43:00 | 05:39:23 | -0.208 | 2.1385 | 0.1491 | 239.82 | 0 | 0 | 0.1491 | 239.82 | 0.0003392 | 545.69 | 0 | 0 | 0.0003392 | 545.69 | 2023-05-13 06:58:37 | -0.0004448 | -0.3152 | -507.0103 | 0 | 关闭
827 | 2 | 3 | 恒流放电 | 00:43:30 | 05:39:53 | -0.208 | 2.1332 | 0.1508 | 242.61 | 0 | 0 | 0.1508 | 242.61 | 0.0003429 | 551.65 | 0 | 0 | 0.0003429 | 551.65 | 2023-05-13 06:59:07 | -0.0004437 | -0.327 | -526.136 | 0 | 关闭
828 | 2 | 3 | 恒流放电 | 00:44:00 | 05:40:23 | -0.208 | 2.128 | 0.1525 | 245.4 | 0 | 0 | 0.1525 | 245.4 | 0.0003466 | 557.59 | 0 | 0 | 0.0003466 | 557.59 | 2023-05-13 06:59:37 | -0.0004426 | -0.3333 | -536.2505 | 0 | 关闭
829 | 2 | 3 | 恒流放电 | 00:44:30 | 05:40:53 | -0.208 | 2.1229 | 0.1543 | 248.18 | 0 | 0 | 0.1543 | 248.18 | 0.0003503 | 563.52 | 0 | 0 | 0.0003503 | 563.52 | 2023-05-13 07:00:07 | -0.0004416 | -0.3399 | -546.7688 | 0 | 关闭
830 | 2 | 3 | 恒流放电 | 00:45:00 | 05:41:23 | -0.208 | 2.1177 | 0.156 | 250.97 | 0 | 0 | 0.156 | 250.97 | 0.000354 | 569.43 | 0 | 0 | 0.000354 | 569.43 | 2023-05-13 07:00:37 | -0.0004405 | -0.3333 | -536.2677 | 0 | 关闭
831 | 2 | 3 | 恒流放电 | 00:45:30 | 05:41:53 | -0.208 | 2.1126 | 0.1577 | 253.76 | 0 | 0 | 0.1577 | 253.76 | 0.0003576 | 575.33 | 0 | 0 | 0.0003576 | 575.33 | 2023-05-13 07:01:07 | -0.0004394 | -0.3399 | -546.7793 | 0 | 关闭
832 | 2 | 3 | 恒流放电 | 00:46:00 | 05:42:23 | -0.208 | 2.1076 | 0.1595 | 256.55 | 0 | 0 | 0.1595 | 256.55 | 0.0003613 | 581.21 | 0 | 0 | 0.0003613 | 581.21 | 2023-05-13 07:01:37 | -0.0004384 | -0.3467 | -557.7041 | 0 | 关闭
833 | 2 | 3 | 恒流放电 | 00:46:30 | 05:42:53 | -0.208 | 2.1024 | 0.1612 | 259.34 | 0 | 0 | 0.1612 | 259.34 | 0.0003649 | 587.08 | 0 | 0 | 0.0003649 | 587.08 | 2023-05-13 07:02:07 | -0.0004373 | -0.3333 | -536.2608 | 0 | 关闭
834 | 2 | 3 | 恒流放电 | 00:47:00 | 05:43:23 | -0.208 | 2.0972 | 0.1629 | 262.13 | 0 | 0 | 0.1629 | 262.13 | 0.0003686 | 592.94 | 0 | 0 | 0.0003686 | 592.94 | 2023-05-13 07:02:37 | -0.0004362 | -0.3333 | -536.254 | 0 | 关闭
835 | 2 | 3 | 恒流放电 | 00:47:30 | 05:43:53 | -0.208 | 2.0923 | 0.1647 | 264.92 | 0 | 0 | 0.1647 | 264.92 | 0.0003722 | 598.78 | 0 | 0 | 0.0003722 | 598.78 | 2023-05-13 07:03:07 | -0.0004352 | -0.3537 | -569.0822 | 0 | 关闭
836 | 2 | 3 | 恒流放电 | 00:48:00 | 05:44:23 | -0.208 | 2.087 | 0.1664 | 267.7 | 0 | 0 | 0.1664 | 267.7 | 0.0003758 | 604.61 | 0 | 0 | 0.0003758 | 604.61 | 2023-05-13 07:03:37 | -0.0004341 | -0.3271 | -526.1427 | 0 | 关闭
837 | 2 | 3 | 恒流放电 | 00:48:30 | 05:44:53 | -0.208 | 2.0824 | 0.1681 | 270.49 | 0 | 0 | 0.1681 | 270.49 | 0.0003794 | 610.42 | 0 | 0 | 0.0003794 | 610.42 | 2023-05-13 07:04:07 | -0.0004332 | -0.3768 | -606.2079 | 0 | 关闭
838 | 2 | 3 | 恒流放电 | 00:49:00 | 05:45:23 | -0.208 | 2.0788 | 0.1699 | 273.28 | 0 | 0 | 0.1699 | 273.28 | 0.000383 | 616.22 | 0 | 0 | 0.000383 | 616.22 | 2023-05-13 07:04:37 | -0.0004324 | -0.4815 | -774.604 | 0 | 关闭
839 | 2 | 3 | 恒流放电 | 00:49:30 | 05:45:53 | -0.208 | 2.0774 | 0.1716 | 276.07 | 0 | 0 | 0.1716 | 276.07 | 0.0003866 | 622.02 | 0 | 0 | 0.0003866 | 622.02 | 2023-05-13 07:05:07 | -0.0004321 | -1.2381 | -1991.826 | 0 | 关闭
840 | 2 | 3 | 恒流放电 | 00:50:00 | 05:46:23 | -0.208 | 2.0779 | 0.1733 | 278.86 | 0 | 0 | 0.1733 | 278.86 | 0.0003902 | 627.81 | 0 | 0 | 0.0003902 | 627.81 | 2023-05-13 07:05:37 | -0.0004322 | 3.4667 | 5577.1128 | 0 | 关闭
841 | 2 | 3 | 恒流放电 | 00:50:30 | 05:46:53 | -0.208 | 2.0798 | 0.1751 | 281.65 | 0 | 0 | 0.1751 | 281.65 | 0.0003938 | 633.61 | 0 | 0 | 0.0003938 | 633.61 | 2023-05-13 07:06:07 | -0.0004326 | 0.9123 | 1467.6707 | 0 | 关闭
842 | 2 | 3 | 恒流放电 | 00:51:00 | 05:47:23 | -0.208 | 2.082 | 0.1768 | 284.44 | 0 | 0 | 0.1768 | 284.44 | 0.0003975 | 639.41 | 0 | 0 | 0.0003975 | 639.41 | 2023-05-13 07:06:37 | -0.0004331 | 0.7879 | 1267.5256 | 0 | 关闭
843 | 2 | 3 | 恒流放电 | 00:51:30 | 05:47:53 | -0.208 | 2.0843 | 0.1785 | 287.22 | 0 | 0 | 0.1785 | 287.22 | 0.0004011 | 645.22 | 0 | 0 | 0.0004011 | 645.22 | 2023-05-13 07:07:07 | -0.0004335 | 0.7536 | 1212.4158 | 0 | 关闭
844 | 2 | 3 | 恒流放电 | 00:52:00 | 05:48:23 | -0.208 | 2.0862 | 0.1803 | 290.01 | 0 | 0 | 0.1803 | 290.01 | 0.0004047 | 651.03 | 0 | 0 | 0.0004047 | 651.03 | 2023-05-13 07:07:37 | -0.000434 | 0.9123 | 1467.6519 | 0 | 关闭
845 | 2 | 3 | 恒流放电 | 00:52:30 | 05:48:53 | -0.208 | 2.0877 | 0.182 | 292.8 | 0 | 0 | 0.182 | 292.8 | 0.0004083 | 656.85 | 0 | 0 | 0.0004083 | 656.85 | 2023-05-13 07:08:07 | -0.0004342 | 1.1556 | 1859.0019 | 0 | 关闭
846 | 2 | 3 | 恒流放电 | 00:53:00 | 05:49:23 | -0.208 | 2.0891 | 0.1837 | 295.59 | 0 | 0 | 0.1837 | 295.59 | 0.0004119 | 662.68 | 0 | 0 | 0.0004119 | 662.68 | 2023-05-13 07:08:37 | -0.0004345 | 1.2381 | 1991.8005 | 0 | 关闭
847 | 2 | 3 | 恒流放电 | 00:53:30 | 05:49:53 | -0.208 | 2.0901 | 0.1855 | 298.38 | 0 | 0 | 0.1855 | 298.38 | 0.0004155 | 668.5 | 0 | 0 | 0.0004155 | 668.5 | 2023-05-13 07:09:07 | -0.0004348 | 1.7334 | 2788.5385 | 0 | 关闭
848 | 2 | 3 | 恒流放电 | 00:54:00 | 05:50:23 | -0.208 | 2.091 | 0.1872 | 301.17 | 0 | 0 | 0.1872 | 301.17 | 0.0004192 | 674.33 | 0 | 0 | 0.0004192 | 674.33 | 2023-05-13 07:09:37 | -0.0004349 | 1.926 | 3098.3762 | 0 | 关闭
849 | 2 | 3 | 恒流放电 | 00:54:30 | 05:50:53 | -0.208 | 2.0918 | 0.1889 | 303.96 | 0 | 0 | 0.1889 | 303.96 | 0.0004228 | 680.16 | 0 | 0 | 0.0004228 | 680.16 | 2023-05-13 07:10:07 | -0.0004351 | 2.1666 | 3485.5838 | 0 | 关闭
850 | 2 | 3 | 恒流放电 | 00:55:00 | 05:51:23 | -0.208 | 2.0925 | 0.1907 | 306.74 | 0 | 0 | 0.1907 | 306.74 | 0.0004264 | 686 | 0 | 0 | 0.0004264 | 686 | 2023-05-13 07:10:37 | -0.0004352 | 2.4762 | 3983.6265 | 0 | 关闭
851 | 2 | 3 | 恒流放电 | 00:55:30 | 05:51:53 | -0.208 | 2.0933 | 0.1924 | 309.53 | 0 | 0 | 0.1924 | 309.53 | 0.00043 | 691.83 | 0 | 0 | 0.00043 | 691.83 | 2023-05-13 07:11:07 | -0.0004354 | 2.1667 | 3485.6285 | 0 | 关闭
852 | 2 | 3 | 恒流放电 | 00:56:00 | 05:52:23 | -0.208 | 2.094 | 0.1941 | 312.32 | 0 | 0 | 0.1941 | 312.32 | 0.0004337 | 697.67 | 0 | 0 | 0.0004337 | 697.67 | 2023-05-13 07:11:37 | -0.0004356 | 2.4762 | 3983.5754 | 0 | 关闭
853 | 2 | 3 | 恒流放电 | 00:56:30 | 05:52:53 | -0.208 | 2.0947 | 0.1959 | 315.11 | 0 | 0 | 0.1959 | 315.11 | 0.0004373 | 703.51 | 0 | 0 | 0.0004373 | 703.51 | 2023-05-13 07:12:07 | -0.0004357 | 2.4762 | 3983.5754 | 0 | 关闭
854 | 2 | 3 | 恒流放电 | 00:57:00 | 05:53:23 | -0.208 | 2.0953 | 0.1976 | 317.9 | 0 | 0 | 0.1976 | 317.9 | 0.0004409 | 709.35 | 0 | 0 | 0.0004409 | 709.35 | 2023-05-13 07:12:37 | -0.0004358 | 2.8889 | 4647.5642 | 0 | 关闭
855 | 2 | 3 | 恒流放电 | 00:57:30 | 05:53:53 | -0.208 | 2.0959 | 0.1993 | 320.69 | 0 | 0 | 0.1993 | 320.69 | 0.0004446 | 715.2 | 0 | 0 | 0.0004446 | 715.2 | 2023-05-13 07:13:07 | -0.0004359 | 2.8889 | 4647.5642 | 0 | 关闭
856 | 2 | 3 | 恒流放电 | 00:58:00 | 05:54:23 | -0.208 | 2.0964 | 0.2011 | 323.48 | 0 | 0 | 0.2011 | 323.48 | 0.0004482 | 721.04 | 0 | 0 | 0.0004482 | 721.04 | 2023-05-13 07:13:37 | -0.0004361 | 3.4667 | 5577.0056 | 0 | 关闭
857 | 2 | 3 | 恒流放电 | 00:58:30 | 05:54:53 | -0.208 | 2.097 | 0.2028 | 326.26 | 0 | 0 | 0.2028 | 326.26 | 0.0004518 | 726.89 | 0 | 0 | 0.0004518 | 726.89 | 2023-05-13 07:14:07 | -0.0004362 | 2.8889 | 4647.4451 | 0 | 关闭
858 | 2 | 3 | 恒流放电 | 00:59:00 | 05:55:23 | -0.208 | 2.0975 | 0.2045 | 329.05 | 0 | 0 | 0.2045 | 329.05 | 0.0004555 | 732.74 | 0 | 0 | 0.0004555 | 732.74 | 2023-05-13 07:14:37 | -0.0004363 | 3.4667 | 5577.0771 | 0 | 关闭
859 | 2 | 3 | 恒流放电 | 00:59:30 | 05:55:53 | -0.208 | 2.098 | 0.2063 | 331.84 | 0 | 0 | 0.2063 | 331.84 | 0.0004591 | 738.59 | 0 | 0 | 0.0004591 | 738.59 | 2023-05-13 07:15:07 | -0.0004364 | 3.4668 | 5577.1486 | 0 | 关闭
860 | 2 | 3 | 恒流放电 | 01:00:00 | 05:56:23 | -0.208 | 2.0985 | 0.208 | 334.63 | 0 | 0 | 0.208 | 334.63 | 0.0004627 | 744.44 | 0 | 0 | 0.0004627 | 744.44 | 2023-05-13 07:15:37 | -0.0004365 | 3.4666 | 5576.9341 | 0 | 关闭
861 | 2 | 3 | 恒流放电 | 01:00:30 | 05:56:53 | -0.208 | 2.0989 | 0.2097 | 337.42 | 0 | 0 | 0.2097 | 337.42 | 0.0004664 | 750.29 | 0 | 0 | 0.0004664 | 750.29 | 2023-05-13 07:16:07 | -0.0004366 | 4.3334 | 6971.3463 | 0 | 关闭
862 | 2 | 3 | 恒流放电 | 01:01:00 | 05:57:23 | -0.208 | 2.0993 | 0.2115 | 340.21 | 0 | 0 | 0.2115 | 340.21 | 0.00047 | 756.14 | 0 | 0 | 0.00047 | 756.14 | 2023-05-13 07:16:37 | -0.0004367 | 4.3334 | 6971.3463 | 0 | 关闭
863 | 2 | 3 | 恒流放电 | 01:01:30 | 05:57:53 | -0.208 | 2.0998 | 0.2132 | 343 | 0 | 0 | 0.2132 | 343 | 0.0004737 | 762 | 0 | 0 | 0.0004737 | 762 | 2023-05-13 07:17:07 | -0.0004368 | 3.4668 | 5577.2916 | 0 | 关闭
864 | 2 | 3 | 恒流放电 | 01:02:00 | 05:58:23 | -0.208 | 2.1003 | 0.2149 | 345.78 | 0 | 0 | 0.2149 | 345.78 | 0.0004773 | 767.86 | 0 | 0 | 0.0004773 | 767.86 | 2023-05-13 07:17:37 | -0.0004369 | 3.467 | 5577.5061 | 0 | 关闭
865 | 2 | 3 | 恒流放电 | 01:02:30 | 05:58:53 | -0.208 | 2.1005 | 0.2167 | 348.57 | 0 | 0 | 0.2167 | 348.57 | 0.0004809 | 773.71 | 0 | 0 | 0.0004809 | 773.71 | 2023-05-13 07:18:07 | -0.000437 | 8.6674 | 13943.7652 | 0 | 关闭
866 | 2 | 3 | 恒流放电 | 01:03:00 | 05:59:23 | -0.208 | 2.1009 | 0.2184 | 351.36 | 0 | 0 | 0.2184 | 351.36 | 0.0004846 | 779.57 | 0 | 0 | 0.0004846 | 779.57 | 2023-05-13 07:18:37 | -0.000437 | 4.3337 | 6971.7932 | 0 | 关闭
867 | 2 | 3 | 恒流放电 | 01:03:30 | 05:59:53 | -0.208 | 2.1011 | 0.2201 | 354.15 | 0 | 0 | 0.2201 | 354.15 | 0.0004882 | 785.43 | 0 | 0 | 0.0004882 | 785.43 | 2023-05-13 07:19:07 | -0.0004371 | 8.6674 | 13943.7652 | 0 | 关闭
868 | 2 | 3 | 恒流放电 | 01:04:00 | 06:00:23 | -0.208 | 2.1014 | 0.2219 | 356.94 | 0 | 0 | 0.2219 | 356.94 | 0.0004919 | 791.29 | 0 | 0 | 0.0004919 | 791.29 | 2023-05-13 07:19:37 | -0.0004372 | 5.7782 | 9295.7243 | 0 | 关闭
869 | 2 | 3 | 恒流放电 | 01:04:30 | 06:00:53 | -0.208 | 2.1016 | 0.2236 | 359.73 | 0 | 0 | 0.2236 | 359.73 | 0.0004955 | 797.15 | 0 | 0 | 0.0004955 | 797.15 | 2023-05-13 07:20:07 | -0.0004372 | 8.6674 | 13943.7652 | 0 | 关闭
870 | 2 | 3 | 恒流放电 | 01:05:00 | 06:01:23 | -0.208 | 2.1017 | 0.2253 | 362.52 | 0 | 0 | 0.2253 | 362.52 | 0.0004992 | 803.01 | 0 | 0 | 0.0004992 | 803.01 | 2023-05-13 07:20:37 | -0.0004372 | 17.3349 | 27887.5304 | 0 | 关闭
871 | 2 | 3 | 恒流放电 | 01:05:30 | 06:01:53 | -0.208 | 2.1018 | 0.2271 | 365.31 | 0 | 0 | 0.2271 | 365.31 | 0.0005028 | 808.87 | 0 | 0 | 0.0005028 | 808.87 | 2023-05-13 07:21:07 | -0.0004372 | 17.3351 | 27887.8879 | 0 | 关闭
872 | 2 | 3 | 恒流放电 | 01:06:00 | 06:02:23 | -0.208 | 2.102 | 0.2288 | 368.09 | 0 | 0 | 0.2288 | 368.09 | 0.0005064 | 814.74 | 0 | 0 | 0.0005064 | 814.74 | 2023-05-13 07:21:37 | -0.0004372 | 8.6674 | 13943.7652 | 0 | 关闭
873 | 2 | 3 | 恒流放电 | 01:06:30 | 06:02:53 | -0.208 | 2.1021 | 0.2305 | 370.88 | 0 | 0 | 0.2305 | 370.88 | 0.0005101 | 820.6 | 0 | 0 | 0.0005101 | 820.6 | 2023-05-13 07:22:07 | -0.0004373 | 17.3351 | 27887.8879 | 0 | 关闭
874 | 2 | 3 | 恒流放电 | 01:07:00 | 06:03:23 | -0.208 | 2.1021 | 0.2323 | 373.67 | 0 | 0 | 0.2323 | 373.67 | 0.0005137 | 826.46 | 0 | 0 | 0.0005137 | 826.46 | 2023-05-13 07:22:37 | -0.0004373 | 0 | 0 | 0 | 关闭
875 | 2 | 3 | 恒流放电 | 01:07:30 | 06:03:53 | -0.208 | 2.1021 | 0.234 | 376.46 | 0 | 0 | 0.234 | 376.46 | 0.0005174 | 832.32 | 0 | 0 | 0.0005174 | 832.32 | 2023-05-13 07:23:07 | -0.0004373 | 0 | 0 | 0 | 关闭
876 | 2 | 3 | 恒流放电 | 01:08:00 | 06:04:23 | -0.208 | 2.1023 | 0.2357 | 379.25 | 0 | 0 | 0.2357 | 379.25 | 0.000521 | 838.18 | 0 | 0 | 0.000521 | 838.18 | 2023-05-13 07:23:37 | -0.0004373 | 8.6674 | 13943.7652 | 0 | 关闭
877 | 2 | 3 | 恒流放电 | 01:08:30 | 06:04:53 | -0.208 | 2.1025 | 0.2375 | 382.04 | 0 | 0 | 0.2375 | 382.04 | 0.0005247 | 844.05 | 0 | 0 | 0.0005247 | 844.05 | 2023-05-13 07:24:07 | -0.0004374 | 8.6676 | 13943.9439 | 0 | 关闭
878 | 2 | 3 | 恒流放电 | 01:09:00 | 06:05:23 | -0.208 | 2.1025 | 0.2392 | 384.83 | 0 | 0 | 0.2392 | 384.83 | 0.0005283 | 849.91 | 0 | 0 | 0.0005283 | 849.91 | 2023-05-13 07:24:37 | -0.0004374 | 0 | 0 | 0 | 关闭
879 | 2 | 3 | 恒流放电 | 01:09:30 | 06:05:53 | -0.208 | 2.1028 | 0.2409 | 387.62 | 0 | 0 | 0.2409 | 387.62 | 0.0005319 | 855.77 | 0 | 0 | 0.0005319 | 855.77 | 2023-05-13 07:25:07 | -0.0004374 | 5.7782 | 9295.7243 | 0 | 关闭
880 | 2 | 3 | 恒流放电 | 01:10:00 | 06:06:23 | -0.208 | 2.1028 | 0.2427 | 390.4 | 0 | 0 | 0.2427 | 390.4 | 0.0005356 | 861.64 | 0 | 0 | 0.0005356 | 861.64 | 2023-05-13 07:25:37 | -0.0004374 | 0 | 0 | 0 | 关闭
881 | 2 | 3 | 恒流放电 | 01:10:30 | 06:06:53 | -0.208 | 2.1029 | 0.2444 | 393.19 | 0 | 0 | 0.2444 | 393.19 | 0.0005392 | 867.5 | 0 | 0 | 0.0005392 | 867.5 | 2023-05-13 07:26:07 | -0.0004374 | 17.3349 | 27887.5304 | 0 | 关闭
882 | 2 | 3 | 恒流放电 | 01:11:00 | 06:07:23 | -0.208 | 2.1031 | 0.2461 | 395.98 | 0 | 0 | 0.2461 | 395.98 | 0.0005429 | 873.37 | 0 | 0 | 0.0005429 | 873.37 | 2023-05-13 07:26:37 | -0.0004375 | 8.6674 | 13943.7652 | 0 | 关闭
883 | 2 | 3 | 恒流放电 | 01:11:30 | 06:07:53 | -0.208 | 2.1032 | 0.2479 | 398.77 | 0 | 0 | 0.2479 | 398.77 | 0.0005465 | 879.23 | 0 | 0 | 0.0005465 | 879.23 | 2023-05-13 07:27:07 | -0.0004375 | 17.3349 | 27887.5304 | 0 | 关闭
884 | 2 | 3 | 恒流放电 | 01:12:00 | 06:08:23 | -0.208 | 2.1033 | 0.2496 | 401.56 | 0 | 0 | 0.2496 | 401.56 | 0.0005502 | 885.1 | 0 | 0 | 0.0005502 | 885.1 | 2023-05-13 07:27:37 | -0.0004375 | 17.3347 | 27887.1729 | 0 | 关闭
885 | 2 | 3 | 恒流放电 | 01:12:30 | 06:08:53 | -0.208 | 2.1034 | 0.2513 | 404.35 | 0 | 0 | 0.2513 | 404.35 | 0.0005538 | 890.96 | 0 | 0 | 0.0005538 | 890.96 | 2023-05-13 07:28:07 | -0.0004375 | 17.3351 | 27887.8879 | 0 | 关闭
886 | 2 | 3 | 恒流放电 | 01:13:00 | 06:09:23 | -0.208 | 2.1036 | 0.2531 | 407.14 | 0 | 0 | 0.2531 | 407.14 | 0.0005575 | 896.83 | 0 | 0 | 0.0005575 | 896.83 | 2023-05-13 07:28:37 | -0.0004376 | 8.6674 | 13943.7652 | 0 | 关闭
887 | 2 | 3 | 恒流放电 | 01:13:30 | 06:09:53 | -0.208 | 2.1037 | 0.2548 | 409.93 | 0 | 0 | 0.2548 | 409.93 | 0.0005611 | 902.7 | 0 | 0 | 0.0005611 | 902.7 | 2023-05-13 07:29:07 | -0.0004376 | 17.3351 | 27887.8879 | 0 | 关闭
888 | 2 | 3 | 恒流放电 | 01:14:00 | 06:10:23 | -0.208 | 2.1037 | 0.2565 | 412.71 | 0 | 0 | 0.2565 | 412.71 | 0.0005648 | 908.56 | 0 | 0 | 0.0005648 | 908.56 | 2023-05-13 07:29:37 | -0.0004376 | 0 | 0 | 0 | 关闭
889 | 2 | 3 | 恒流放电 | 01:14:30 | 06:10:53 | -0.208 | 2.1039 | 0.2583 | 415.5 | 0 | 0 | 0.2583 | 415.5 | 0.0005684 | 914.43 | 0 | 0 | 0.0005684 | 914.43 | 2023-05-13 07:30:07 | -0.0004377 | 8.6676 | 13943.9439 | 0 | 关闭
890 | 2 | 3 | 恒流放电 | 01:15:00 | 06:11:23 | -0.208 | 2.1039 | 0.26 | 418.29 | 0 | 0 | 0.26 | 418.29 | 0.0005721 | 920.3 | 0 | 0 | 0.0005721 | 920.3 | 2023-05-13 07:30:37 | -0.0004376 | 0 | 0 | 0 | 关闭
891 | 2 | 3 | 恒流放电 | 01:15:30 | 06:11:53 | -0.208 | 2.1039 | 0.2617 | 421.08 | 0 | 0 | 0.2617 | 421.08 | 0.0005757 | 926.17 | 0 | 0 | 0.0005757 | 926.17 | 2023-05-13 07:31:07 | -0.0004377 | 0 | 0 | 0 | 关闭
892 | 2 | 3 | 恒流放电 | 01:16:00 | 06:12:23 | -0.208 | 2.1038 | 0.2635 | 423.87 | 0 | 0 | 0.2635 | 423.87 | 0.0005794 | 932.03 | 0 | 0 | 0.0005794 | 932.03 | 2023-05-13 07:31:37 | -0.0004376 | -17.3347 | -27887.1729 | 0 | 关闭
893 | 2 | 3 | 恒流放电 | 01:16:30 | 06:12:53 | -0.208 | 2.1038 | 0.2652 | 426.66 | 0 | 0 | 0.2652 | 426.66 | 0.000583 | 937.9 | 0 | 0 | 0.000583 | 937.9 | 2023-05-13 07:32:07 | -0.0004376 | 0 | 0 | 0 | 关闭
894 | 2 | 3 | 恒流放电 | 01:17:00 | 06:13:23 | -0.208 | 2.1037 | 0.2669 | 429.45 | 0 | 0 | 0.2669 | 429.45 | 0.0005866 | 943.77 | 0 | 0 | 0.0005866 | 943.77 | 2023-05-13 07:32:37 | -0.0004376 | -17.3344 | -27886.8154 | 0 | 关闭
895 | 2 | 3 | 恒流放电 | 01:17:30 | 06:13:53 | -0.208 | 2.1037 | 0.2687 | 432.24 | 0 | 0 | 0.2687 | 432.24 | 0.0005903 | 949.63 | 0 | 0 | 0.0005903 | 949.63 | 2023-05-13 07:33:07 | -0.0004376 | 0 | 0 | 0 | 关闭
896 | 2 | 3 | 恒流放电 | 01:18:00 | 06:14:23 | -0.208 | 2.1036 | 0.2704 | 435.02 | 0 | 0 | 0.2704 | 435.02 | 0.0005939 | 955.5 | 0 | 0 | 0.0005939 | 955.5 | 2023-05-13 07:33:37 | -0.0004376 | -17.3349 | -27887.5304 | 0 | 关闭
897 | 2 | 3 | 恒流放电 | 01:18:30 | 06:14:53 | -0.208 | 2.1036 | 0.2721 | 437.81 | 0 | 0 | 0.2721 | 437.81 | 0.0005976 | 961.37 | 0 | 0 | 0.0005976 | 961.37 | 2023-05-13 07:34:07 | -0.0004376 | 0 | 0 | 0 | 关闭
898 | 2 | 3 | 恒流放电 | 01:19:00 | 06:15:23 | -0.208 | 2.1035 | 0.2739 | 440.6 | 0 | 0 | 0.2739 | 440.6 | 0.0006012 | 967.23 | 0 | 0 | 0.0006012 | 967.23 | 2023-05-13 07:34:37 | -0.0004375 | -17.3344 | -27886.8154 | 0 | 关闭
899 | 2 | 3 | 恒流放电 | 01:19:30 | 06:15:53 | -0.208 | 2.1033 | 0.2756 | 443.39 | 0 | 0 | 0.2756 | 443.39 | 0.0006049 | 973.1 | 0 | 0 | 0.0006049 | 973.1 | 2023-05-13 07:35:07 | -0.0004375 | -8.6672 | -13943.4077 | 0 | 关闭
900 | 2 | 3 | 恒流放电 | 01:20:00 | 06:16:23 | -0.208 | 2.1033 | 0.2773 | 446.18 | 0 | 0 | 0.2773 | 446.18 | 0.0006085 | 978.96 | 0 | 0 | 0.0006085 | 978.96 | 2023-05-13 07:35:37 | -0.0004375 | 0 | 0 | 0 | 关闭
901 | 2 | 3 | 恒流放电 | 01:20:30 | 06:16:53 | -0.208 | 2.1031 | 0.2791 | 448.97 | 0 | 0 | 0.2791 | 448.97 | 0.0006122 | 984.83 | 0 | 0 | 0.0006122 | 984.83 | 2023-05-13 07:36:07 | -0.0004375 | -8.6673 | -13943.5864 | 0 | 关闭
902 | 2 | 3 | 恒流放电 | 01:21:00 | 06:17:23 | -0.208 | 2.1031 | 0.2808 | 451.76 | 0 | 0 | 0.2808 | 451.76 | 0.0006158 | 990.69 | 0 | 0 | 0.0006158 | 990.69 | 2023-05-13 07:36:37 | -0.0004375 | 0 | 0 | 0 | 关闭
903 | 2 | 3 | 恒流放电 | 01:21:30 | 06:17:53 | -0.208 | 2.1031 | 0.2825 | 454.54 | 0 | 0 | 0.2825 | 454.54 | 0.0006195 | 996.56 | 0 | 0 | 0.0006195 | 996.56 | 2023-05-13 07:37:07 | -0.0004375 | 0 | 0 | 0 | 关闭
904 | 2 | 3 | 恒流放电 | 01:22:00 | 06:18:23 | -0.208 | 2.1029 | 0.2843 | 457.33 | 0 | 0 | 0.2843 | 457.33 | 0.0006231 | 1002.42 | 0 | 0 | 0.0006231 | 1002.42 | 2023-05-13 07:37:37 | -0.0004374 | -8.6671 | -13943.2289 | 0 | 关闭
905 | 2 | 3 | 恒流放电 | 01:22:30 | 06:18:53 | -0.208 | 2.1028 | 0.286 | 460.12 | 0 | 0 | 0.286 | 460.12 | 0.0006268 | 1008.29 | 0 | 0 | 0.0006268 | 1008.29 | 2023-05-13 07:38:07 | -0.0004374 | -17.3344 | -27886.8154 | 0 | 关闭
906 | 2 | 3 | 恒流放电 | 01:23:00 | 06:19:23 | -0.208 | 2.1028 | 0.2877 | 462.91 | 0 | 0 | 0.2877 | 462.91 | 0.0006304 | 1014.15 | 0 | 0 | 0.0006304 | 1014.15 | 2023-05-13 07:38:37 | -0.0004374 | 0 | 0 | 0 | 关闭
907 | 2 | 3 | 恒流放电 | 01:23:30 | 06:19:53 | -0.208 | 2.1027 | 0.2895 | 465.7 | 0 | 0 | 0.2895 | 465.7 | 0.000634 | 1020.02 | 0 | 0 | 0.000634 | 1020.02 | 2023-05-13 07:39:07 | -0.0004374 | -17.3342 | -27886.4579 | 0 | 关闭
908 | 2 | 3 | 恒流放电 | 01:24:00 | 06:20:23 | -0.208 | 2.1026 | 0.2912 | 468.49 | 0 | 0 | 0.2912 | 468.49 | 0.0006377 | 1025.88 | 0 | 0 | 0.0006377 | 1025.88 | 2023-05-13 07:39:37 | -0.0004374 | -17.3347 | -27887.1729 | 0 | 关闭
909 | 2 | 3 | 恒流放电 | 01:24:30 | 06:20:53 | -0.208 | 2.1026 | 0.2929 | 471.28 | 0 | 0 | 0.2929 | 471.28 | 0.0006413 | 1031.74 | 0 | 0 | 0.0006413 | 1031.74 | 2023-05-13 07:40:07 | -0.0004374 | 0 | 0 | 0 | 关闭
910 | 2 | 3 | 恒流放电 | 01:25:00 | 06:21:23 | -0.208 | 2.1025 | 0.2947 | 474.07 | 0 | 0 | 0.2947 | 474.07 | 0.000645 | 1037.61 | 0 | 0 | 0.000645 | 1037.61 | 2023-05-13 07:40:37 | -0.0004374 | -17.3344 | -27886.8154 | 0 | 关闭
911 | 2 | 3 | 恒流放电 | 01:25:30 | 06:21:53 | -0.208 | 2.1024 | 0.2964 | 476.85 | 0 | 0 | 0.2964 | 476.85 | 0.0006486 | 1043.47 | 0 | 0 | 0.0006486 | 1043.47 | 2023-05-13 07:41:07 | -0.0004373 | -17.3342 | -27886.4579 | 0 | 关闭
912 | 2 | 3 | 恒流放电 | 01:26:00 | 06:22:23 | -0.208 | 2.1023 | 0.2981 | 479.64 | 0 | 0 | 0.2981 | 479.64 | 0.0006523 | 1049.33 | 0 | 0 | 0.0006523 | 1049.33 | 2023-05-13 07:41:37 | -0.0004373 | -17.3351 | -27887.8879 | 0 | 关闭
913 | 2 | 3 | 恒流放电 | 01:26:30 | 06:22:53 | -0.208 | 2.1022 | 0.2999 | 482.43 | 0 | 0 | 0.2999 | 482.43 | 0.0006559 | 1055.19 | 0 | 0 | 0.0006559 | 1055.19 | 2023-05-13 07:42:07 | -0.0004373 | -17.3347 | -27887.1729 | 0 | 关闭
914 | 2 | 3 | 恒流放电 | 01:27:00 | 06:23:23 | -0.208 | 2.1019 | 0.3016 | 485.22 | 0 | 0 | 0.3016 | 485.22 | 0.0006596 | 1061.06 | 0 | 0 | 0.0006596 | 1061.06 | 2023-05-13 07:42:37 | -0.0004372 | -5.7783 | -9295.8435 | 0 | 关闭
915 | 2 | 3 | 恒流放电 | 01:27:30 | 06:23:53 | -0.208 | 2.1017 | 0.3033 | 488.01 | 0 | 0 | 0.3033 | 488.01 | 0.0006632 | 1066.92 | 0 | 0 | 0.0006632 | 1066.92 | 2023-05-13 07:43:07 | -0.0004372 | -8.6672 | -13943.4077 | 0 | 关闭
916 | 2 | 3 | 恒流放电 | 01:28:00 | 06:24:23 | -0.208 | 2.1013 | 0.3051 | 490.8 | 0 | 0 | 0.3051 | 490.8 | 0.0006668 | 1072.78 | 0 | 0 | 0.0006668 | 1072.78 | 2023-05-13 07:43:37 | -0.0004371 | -4.3337 | -6971.8826 | 0 | 关闭
917 | 2 | 3 | 恒流放电 | 01:28:30 | 06:24:53 | -0.208 | 2.1011 | 0.3068 | 493.59 | 0 | 0 | 0.3068 | 493.59 | 0.0006705 | 1078.64 | 0 | 0 | 0.0006705 | 1078.64 | 2023-05-13 07:44:07 | -0.000437 | -8.6671 | -13943.2289 | 0 | 关闭
918 | 2 | 3 | 恒流放电 | 01:29:00 | 06:25:23 | -0.208 | 2.1007 | 0.3085 | 496.38 | 0 | 0 | 0.3085 | 496.38 | 0.0006741 | 1084.5 | 0 | 0 | 0.0006741 | 1084.5 | 2023-05-13 07:44:37 | -0.0004369 | -4.3338 | -6971.972 | 0 | 关闭
919 | 2 | 3 | 恒流放电 | 01:29:30 | 06:25:53 | -0.208 | 2.1003 | 0.3103 | 499.16 | 0 | 0 | 0.3103 | 499.16 | 0.0006778 | 1090.35 | 0 | 0 | 0.0006778 | 1090.35 | 2023-05-13 07:45:07 | -0.0004369 | -4.3336 | -6971.6145 | 0 | 关闭
920 | 2 | 3 | 恒流放电 | 01:30:00 | 06:26:23 | -0.208 | 2.0999 | 0.312 | 501.95 | 0 | 0 | 0.312 | 501.95 | 0.0006814 | 1096.21 | 0 | 0 | 0.0006814 | 1096.21 | 2023-05-13 07:45:37 | -0.0004368 | -4.3337 | -6971.7932 | 0 | 关闭
921 | 2 | 3 | 恒流放电 | 01:30:30 | 06:26:53 | -0.208 | 2.0997 | 0.3137 | 504.74 | 0 | 0 | 0.3137 | 504.74 | 0.000685 | 1102.07 | 0 | 0 | 0.000685 | 1102.07 | 2023-05-13 07:46:07 | -0.0004368 | -8.6673 | -13943.5864 | 0 | 关闭
922 | 2 | 3 | 恒流放电 | 01:31:00 | 06:27:23 | -0.208 | 2.0993 | 0.3155 | 507.53 | 0 | 0 | 0.3155 | 507.53 | 0.0006887 | 1107.92 | 0 | 0 | 0.0006887 | 1107.92 | 2023-05-13 07:46:37 | -0.0004367 | -4.3338 | -6971.972 | 0 | 关闭
923 | 2 | 3 | 恒流放电 | 01:31:30 | 06:27:53 | -0.208 | 2.099 | 0.3172 | 510.32 | 0 | 0 | 0.3172 | 510.32 | 0.0006923 | 1113.78 | 0 | 0 | 0.0006923 | 1113.78 | 2023-05-13 07:47:07 | -0.0004366 | -5.7781 | -9295.486 | 0 | 关闭
924 | 2 | 3 | 恒流放电 | 01:32:00 | 06:28:23 | -0.208 | 2.0988 | 0.3189 | 513.11 | 0 | 0 | 0.3189 | 513.11 | 0.000696 | 1119.63 | 0 | 0 | 0.000696 | 1119.63 | 2023-05-13 07:47:37 | -0.0004366 | -8.6676 | -13943.9439 | 0 | 关闭
925 | 2 | 3 | 恒流放电 | 01:32:30 | 06:28:53 | -0.208 | 2.0985 | 0.3207 | 515.9 | 0 | 0 | 0.3207 | 515.9 | 0.0006996 | 1125.48 | 0 | 0 | 0.0006996 | 1125.48 | 2023-05-13 07:48:07 | -0.0004366 | -5.7781 | -9295.486 | 0 | 关闭
926 | 2 | 3 | 恒流放电 | 01:33:00 | 06:29:23 | -0.208 | 2.0981 | 0.3224 | 518.69 | 0 | 0 | 0.3224 | 518.69 | 0.0007032 | 1131.33 | 0 | 0 | 0.0007032 | 1131.33 | 2023-05-13 07:48:37 | -0.0004364 | -4.3338 | -6972.0613 | 0 | 关闭
927 | 2 | 3 | 恒流放电 | 01:33:30 | 06:29:53 | -0.208 | 2.0979 | 0.3241 | 521.47 | 0 | 0 | 0.3241 | 521.47 | 0.0007069 | 1137.18 | 0 | 0 | 0.0007069 | 1137.18 | 2023-05-13 07:49:07 | -0.0004364 | -8.6672 | -13943.4077 | 0 | 关闭
928 | 2 | 3 | 恒流放电 | 01:34:00 | 06:30:23 | -0.208 | 2.0976 | 0.3259 | 524.26 | 0 | 0 | 0.3259 | 524.26 | 0.0007105 | 1143.03 | 0 | 0 | 0.0007105 | 1143.03 | 2023-05-13 07:49:37 | -0.0004363 | -5.7782 | -9295.7243 | 0 | 关闭
929 | 2 | 3 | 恒流放电 | 01:34:30 | 06:30:53 | -0.208 | 2.0972 | 0.3276 | 527.05 | 0 | 0 | 0.3276 | 527.05 | 0.0007141 | 1148.88 | 0 | 0 | 0.0007141 | 1148.88 | 2023-05-13 07:50:07 | -0.0004363 | -4.3336 | -6971.6145 | 0 | 关闭
930 | 2 | 3 | 恒流放电 | 01:35:00 | 06:31:23 | -0.208 | 2.0969 | 0.3293 | 529.84 | 0 | 0 | 0.3293 | 529.84 | 0.0007178 | 1154.73 | 0 | 0 | 0.0007178 | 1154.73 | 2023-05-13 07:50:37 | -0.0004362 | -5.7784 | -9295.9626 | 0 | 关闭
931 | 2 | 3 | 恒流放电 | 01:35:30 | 06:31:53 | -0.208 | 2.0965 | 0.3311 | 532.63 | 0 | 0 | 0.3311 | 532.63 | 0.0007214 | 1160.58 | 0 | 0 | 0.0007214 | 1160.58 | 2023-05-13 07:51:07 | -0.0004361 | -4.3337 | -6971.7932 | 0 | 关闭
932 | 2 | 3 | 恒流放电 | 01:36:00 | 06:32:23 | -0.208 | 2.0962 | 0.3328 | 535.42 | 0 | 0 | 0.3328 | 535.42 | 0.000725 | 1166.42 | 0 | 0 | 0.000725 | 1166.42 | 2023-05-13 07:51:37 | -0.000436 | -5.7781 | -9295.486 | 0 | 关闭
933 | 2 | 3 | 恒流放电 | 01:36:30 | 06:32:53 | -0.208 | 2.0957 | 0.3345 | 538.21 | 0 | 0 | 0.3345 | 538.21 | 0.0007287 | 1172.27 | 0 | 0 | 0.0007287 | 1172.27 | 2023-05-13 07:52:07 | -0.0004359 | -3.4669 | -5577.4346 | 0 | 关闭
934 | 2 | 3 | 恒流放电 | 01:37:00 | 06:33:23 | -0.208 | 2.0953 | 0.3363 | 540.99 | 0 | 0 | 0.3363 | 540.99 | 0.0007323 | 1178.11 | 0 | 0 | 0.0007323 | 1178.11 | 2023-05-13 07:52:37 | -0.0004359 | -4.3337 | -6971.7932 | 0 | 关闭
935 | 2 | 3 | 恒流放电 | 01:37:30 | 06:33:53 | -0.208 | 2.0948 | 0.338 | 543.78 | 0 | 0 | 0.338 | 543.78 | 0.0007359 | 1183.96 | 0 | 0 | 0.0007359 | 1183.96 | 2023-05-13 07:53:07 | -0.0004358 | -3.4669 | -5577.4346 | 0 | 关闭
936 | 2 | 3 | 恒流放电 | 01:38:00 | 06:34:23 | -0.208 | 2.0942 | 0.3397 | 546.57 | 0 | 0 | 0.3397 | 546.57 | 0.0007396 | 1189.8 | 0 | 0 | 0.0007396 | 1189.8 | 2023-05-13 07:53:37 | -0.0004356 | -2.8891 | -4647.8026 | 0 | 关闭
937 | 2 | 3 | 恒流放电 | 01:38:30 | 06:34:53 | -0.208 | 2.0937 | 0.3415 | 549.36 | 0 | 0 | 0.3415 | 549.36 | 0.0007432 | 1195.64 | 0 | 0 | 0.0007432 | 1195.64 | 2023-05-13 07:54:07 | -0.0004355 | -3.467 | -5577.5061 | 0 | 关闭
938 | 2 | 3 | 恒流放电 | 01:39:00 | 06:35:23 | -0.208 | 2.093 | 0.3432 | 552.15 | 0 | 0 | 0.3432 | 552.15 | 0.0007468 | 1201.47 | 0 | 0 | 0.0007468 | 1201.47 | 2023-05-13 07:54:37 | -0.0004354 | -2.4763 | -3983.8308 | 0 | 关闭
939 | 2 | 3 | 恒流放电 | 01:39:30 | 06:35:53 | -0.208 | 2.0923 | 0.3449 | 554.94 | 0 | 0 | 0.3449 | 554.94 | 0.0007505 | 1207.31 | 0 | 0 | 0.0007505 | 1207.31 | 2023-05-13 07:55:07 | -0.0004352 | -2.4764 | -3983.9329 | 0 | 关闭
940 | 2 | 3 | 恒流放电 | 01:40:00 | 06:36:23 | -0.208 | 2.0915 | 0.3467 | 557.73 | 0 | 0 | 0.3467 | 557.73 | 0.0007541 | 1213.14 | 0 | 0 | 0.0007541 | 1213.14 | 2023-05-13 07:55:37 | -0.0004351 | -2.1668 | -3485.8966 | 0 | 关闭
941 | 2 | 3 | 恒流放电 | 01:40:30 | 06:36:53 | -0.208 | 2.0909 | 0.3484 | 560.52 | 0 | 0 | 0.3484 | 560.52 | 0.0007577 | 1218.97 | 0 | 0 | 0.0007577 | 1218.97 | 2023-05-13 07:56:07 | -0.0004349 | -2.8891 | -4647.8026 | 0 | 关闭
942 | 2 | 3 | 恒流放电 | 01:41:00 | 06:37:23 | -0.208 | 2.0901 | 0.3502 | 563.3 | 0 | 0 | 0.3502 | 563.3 | 0.0007613 | 1224.8 | 0 | 0 | 0.0007613 | 1224.8 | 2023-05-13 07:56:37 | -0.0004348 | -2.1668 | -3485.8519 | 0 | 关闭
943 | 2 | 3 | 恒流放电 | 01:41:30 | 06:37:53 | -0.208 | 2.0895 | 0.3519 | 566.09 | 0 | 0 | 0.3519 | 566.09 | 0.000765 | 1230.63 | 0 | 0 | 0.000765 | 1230.63 | 2023-05-13 07:57:07 | -0.0004347 | -2.8891 | -4647.8026 | 0 | 关闭
944 | 2 | 3 | 恒流放电 | 01:42:00 | 06:38:23 | -0.208 | 2.0888 | 0.3536 | 568.88 | 0 | 0 | 0.3536 | 568.88 | 0.0007686 | 1236.46 | 0 | 0 | 0.0007686 | 1236.46 | 2023-05-13 07:57:37 | -0.0004345 | -2.4763 | -3983.7797 | 0 | 关闭
945 | 2 | 3 | 恒流放电 | 01:42:30 | 06:38:53 | -0.208 | 2.0881 | 0.3554 | 571.67 | 0 | 0 | 0.3554 | 571.67 | 0.0007722 | 1242.28 | 0 | 0 | 0.0007722 | 1242.28 | 2023-05-13 07:58:07 | -0.0004343 | -2.4763 | -3983.7286 | 0 | 关闭
946 | 2 | 3 | 恒流放电 | 01:43:00 | 06:39:23 | -0.208 | 2.0874 | 0.3571 | 574.46 | 0 | 0 | 0.3571 | 574.46 | 0.0007758 | 1248.1 | 0 | 0 | 0.0007758 | 1248.1 | 2023-05-13 07:58:37 | -0.0004342 | -2.4764 | -3983.8818 | 0 | 关闭
947 | 2 | 3 | 恒流放电 | 01:43:30 | 06:39:53 | -0.208 | 2.0867 | 0.3588 | 577.25 | 0 | 0 | 0.3588 | 577.25 | 0.0007794 | 1253.92 | 0 | 0 | 0.0007794 | 1253.92 | 2023-05-13 07:59:07 | -0.0004341 | -2.4764 | -3983.8818 | 0 | 关闭
948 | 2 | 3 | 恒流放电 | 01:44:00 | 06:40:23 | -0.208 | 2.0859 | 0.3606 | 580.04 | 0 | 0 | 0.3606 | 580.04 | 0.0007831 | 1259.74 | 0 | 0 | 0.0007831 | 1259.74 | 2023-05-13 07:59:37 | -0.0004339 | -2.1668 | -3485.7625 | 0 | 关闭
949 | 2 | 3 | 恒流放电 | 01:44:30 | 06:40:53 | -0.208 | 2.0852 | 0.3623 | 582.83 | 0 | 0 | 0.3623 | 582.83 | 0.0007867 | 1265.56 | 0 | 0 | 0.0007867 | 1265.56 | 2023-05-13 08:00:07 | -0.0004337 | -2.4764 | -3983.8818 | 0 | 关闭
950 | 2 | 3 | 恒流放电 | 01:45:00 | 06:41:23 | -0.208 | 2.0844 | 0.364 | 585.61 | 0 | 0 | 0.364 | 585.61 | 0.0007903 | 1271.37 | 0 | 0 | 0.0007903 | 1271.37 | 2023-05-13 08:00:37 | -0.0004336 | -2.1668 | -3485.8519 | 0 | 关闭
951 | 2 | 3 | 恒流放电 | 01:45:30 | 06:41:53 | -0.208 | 2.0835 | 0.3658 | 588.4 | 0 | 0 | 0.3658 | 588.4 | 0.0007939 | 1277.18 | 0 | 0 | 0.0007939 | 1277.18 | 2023-05-13 08:01:07 | -0.0004334 | -1.9261 | -3098.6939 | 0 | 关闭
952 | 2 | 3 | 恒流放电 | 01:46:00 | 06:42:23 | -0.208 | 2.0827 | 0.3675 | 591.19 | 0 | 0 | 0.3675 | 591.19 | 0.0007975 | 1282.99 | 0 | 0 | 0.0007975 | 1282.99 | 2023-05-13 08:01:37 | -0.0004332 | -2.1668 | -3485.8072 | 0 | 关闭
953 | 2 | 3 | 恒流放电 | 01:46:30 | 06:42:53 | -0.208 | 2.0818 | 0.3692 | 593.98 | 0 | 0 | 0.3692 | 593.98 | 0.0008011 | 1288.8 | 0 | 0 | 0.0008011 | 1288.8 | 2023-05-13 08:02:07 | -0.000433 | -1.9261 | -3098.5748 | 0 | 关闭
954 | 2 | 3 | 恒流放电 | 01:47:00 | 06:43:23 | -0.208 | 2.0808 | 0.371 | 596.77 | 0 | 0 | 0.371 | 596.77 | 0.0008047 | 1294.6 | 0 | 0 | 0.0008047 | 1294.6 | 2023-05-13 08:02:37 | -0.0004329 | -1.7335 | -2788.7173 | 0 | 关闭
955 | 2 | 3 | 恒流放电 | 01:47:30 | 06:43:53 | -0.208 | 2.0798 | 0.3727 | 599.56 | 0 | 0 | 0.3727 | 599.56 | 0.0008083 | 1300.41 | 0 | 0 | 0.0008083 | 1300.41 | 2023-05-13 08:03:07 | -0.0004326 | -1.7335 | -2788.7173 | 0 | 关闭
956 | 2 | 3 | 恒流放电 | 01:48:00 | 06:44:23 | -0.208 | 2.0788 | 0.3744 | 602.35 | 0 | 0 | 0.3744 | 602.35 | 0.0008119 | 1306.2 | 0 | 0 | 0.0008119 | 1306.2 | 2023-05-13 08:03:37 | -0.0004324 | -1.7334 | -2788.6815 | 0 | 关闭
957 | 2 | 3 | 恒流放电 | 01:48:30 | 06:44:53 | -0.208 | 2.0775 | 0.3762 | 605.13 | 0 | 0 | 0.3762 | 605.13 | 0.0008155 | 1312 | 0 | 0 | 0.0008155 | 1312 | 2023-05-13 08:04:07 | -0.0004321 | -1.3334 | -2145.1671 | 0 | 关闭
958 | 2 | 3 | 恒流放电 | 01:49:00 | 06:45:23 | -0.208 | 2.0762 | 0.3779 | 607.92 | 0 | 0 | 0.3779 | 607.92 | 0.0008191 | 1317.79 | 0 | 0 | 0.0008191 | 1317.79 | 2023-05-13 08:04:37 | -0.0004319 | -1.3334 | -2145.0571 | 0 | 关闭
959 | 2 | 3 | 恒流放电 | 01:49:30 | 06:45:53 | -0.208 | 2.0749 | 0.3796 | 610.71 | 0 | 0 | 0.3796 | 610.71 | 0.0008227 | 1323.58 | 0 | 0 | 0.0008227 | 1323.58 | 2023-05-13 08:05:07 | -0.0004316 | -1.3334 | -2145.1671 | 0 | 关闭
960 | 2 | 3 | 恒流放电 | 01:50:00 | 06:46:23 | -0.208 | 2.0735 | 0.3814 | 613.5 | 0 | 0 | 0.3814 | 613.5 | 0.0008263 | 1329.36 | 0 | 0 | 0.0008263 | 1329.36 | 2023-05-13 08:05:37 | -0.0004313 | -1.2382 | -1991.8898 | 0 | 关闭
961 | 2 | 3 | 恒流放电 | 01:50:30 | 06:46:53 | -0.208 | 2.072 | 0.3831 | 616.29 | 0 | 0 | 0.3831 | 616.29 | 0.0008299 | 1335.14 | 0 | 0 | 0.0008299 | 1335.14 | 2023-05-13 08:06:07 | -0.000431 | -1.1556 | -1859.1449 | 0 | 关闭
962 | 2 | 3 | 恒流放电 | 01:51:00 | 06:47:23 | -0.208 | 2.0703 | 0.3848 | 619.08 | 0 | 0 | 0.3848 | 619.08 | 0.0008335 | 1340.92 | 0 | 0 | 0.0008335 | 1340.92 | 2023-05-13 08:06:37 | -0.0004306 | -1.0197 | -1640.3799 | 0 | 关闭
963 | 2 | 3 | 恒流放电 | 01:51:30 | 06:47:53 | -0.208 | 2.0688 | 0.3866 | 621.87 | 0 | 0 | 0.3866 | 621.87 | 0.0008371 | 1346.69 | 0 | 0 | 0.0008371 | 1346.69 | 2023-05-13 08:07:07 | -0.0004304 | -1.1556 | -1859.1449 | 0 | 关闭
964 | 2 | 3 | 恒流放电 | 01:52:00 | 06:48:23 | -0.208 | 2.0671 | 0.3883 | 624.66 | 0 | 0 | 0.3883 | 624.66 | 0.0008407 | 1352.46 | 0 | 0 | 0.0008407 | 1352.46 | 2023-05-13 08:07:37 | -0.00043 | -1.0197 | -1640.3799 | 0 | 关闭
965 | 2 | 3 | 恒流放电 | 01:52:30 | 06:48:53 | -0.208 | 2.0654 | 0.39 | 627.44 | 0 | 0 | 0.39 | 627.44 | 0.0008443 | 1358.22 | 0 | 0 | 0.0008443 | 1358.22 | 2023-05-13 08:08:07 | -0.0004296 | -1.0197 | -1640.3799 | 0 | 关闭
966 | 2 | 3 | 恒流放电 | 01:53:00 | 06:49:23 | -0.208 | 2.0635 | 0.3918 | 630.23 | 0 | 0 | 0.3918 | 630.23 | 0.0008478 | 1363.98 | 0 | 0 | 0.0008478 | 1363.98 | 2023-05-13 08:08:37 | -0.0004292 | -0.9123 | -1467.6707 | 0 | 关闭
967 | 2 | 3 | 恒流放电 | 01:53:30 | 06:49:53 | -0.208 | 2.0615 | 0.3935 | 633.02 | 0 | 0 | 0.3935 | 633.02 | 0.0008514 | 1369.73 | 0 | 0 | 0.0008514 | 1369.73 | 2023-05-13 08:09:07 | -0.0004288 | -0.8667 | -1394.3229 | 0 | 关闭
968 | 2 | 3 | 恒流放电 | 01:54:00 | 06:50:23 | -0.208 | 2.0595 | 0.3952 | 635.81 | 0 | 0 | 0.3952 | 635.81 | 0.000855 | 1375.47 | 0 | 0 | 0.000855 | 1375.47 | 2023-05-13 08:09:37 | -0.0004284 | -0.8667 | -1394.3586 | 0 | 关闭
969 | 2 | 3 | 恒流放电 | 01:54:30 | 06:50:53 | -0.208 | 2.0573 | 0.397 | 638.6 | 0 | 0 | 0.397 | 638.6 | 0.0008586 | 1381.21 | 0 | 0 | 0.0008586 | 1381.21 | 2023-05-13 08:10:07 | -0.000428 | -0.7879 | -1267.5663 | 0 | 关闭
970 | 2 | 3 | 恒流放电 | 01:55:00 | 06:51:23 | -0.208 | 2.055 | 0.3987 | 641.39 | 0 | 0 | 0.3987 | 641.39 | 0.0008621 | 1386.95 | 0 | 0 | 0.0008621 | 1386.95 | 2023-05-13 08:10:37 | -0.0004275 | -0.7537 | -1212.4858 | 0 | 关闭
971 | 2 | 3 | 恒流放电 | 01:55:30 | 06:51:53 | -0.208 | 2.0524 | 0.4004 | 644.18 | 0 | 0 | 0.4004 | 644.18 | 0.0008657 | 1392.68 | 0 | 0 | 0.0008657 | 1392.68 | 2023-05-13 08:11:07 | -0.0004269 | -0.6667 | -1072.5286 | 0 | 关闭
972 | 2 | 3 | 恒流放电 | 01:56:00 | 06:52:23 | -0.208 | 2.0495 | 0.4022 | 646.96 | 0 | 0 | 0.4022 | 646.96 | 0.0008692 | 1398.39 | 0 | 0 | 0.0008692 | 1398.39 | 2023-05-13 08:11:37 | -0.0004264 | -0.5977 | -961.6267 | 0 | 关闭
973 | 2 | 3 | 恒流放电 | 01:56:30 | 06:52:53 | -0.208 | 2.0465 | 0.4039 | 649.75 | 0 | 0 | 0.4039 | 649.75 | 0.0008728 | 1404.11 | 0 | 0 | 0.0008728 | 1404.11 | 2023-05-13 08:12:07 | -0.0004257 | -0.5778 | -929.5724 | 0 | 关闭
974 | 2 | 3 | 恒流放电 | 01:57:00 | 06:53:23 | -0.208 | 2.0432 | 0.4056 | 652.54 | 0 | 0 | 0.4056 | 652.54 | 0.0008763 | 1409.81 | 0 | 0 | 0.0008763 | 1409.81 | 2023-05-13 08:12:37 | -0.000425 | -0.5253 | -845.0875 | 0 | 关闭
975 | 2 | 3 | 恒流放电 | 01:57:30 | 06:53:53 | -0.208 | 2.0396 | 0.4074 | 655.33 | 0 | 0 | 0.4074 | 655.33 | 0.0008799 | 1415.5 | 0 | 0 | 0.0008799 | 1415.5 | 2023-05-13 08:13:07 | -0.0004243 | -0.4815 | -774.6238 | 0 | 关闭
976 | 2 | 3 | 恒流放电 | 01:58:00 | 06:54:23 | -0.208 | 2.0354 | 0.4091 | 658.12 | 0 | 0 | 0.4091 | 658.12 | 0.0008834 | 1421.18 | 0 | 0 | 0.0008834 | 1421.18 | 2023-05-13 08:13:37 | -0.0004234 | -0.4127 | -663.9633 | 0 | 关闭
977 | 2 | 3 | 恒流放电 | 01:58:30 | 06:54:53 | -0.208 | 2.0307 | 0.4108 | 660.91 | 0 | 0 | 0.4108 | 660.91 | 0.0008869 | 1426.85 | 0 | 0 | 0.0008869 | 1426.85 | 2023-05-13 08:14:07 | -0.0004224 | -0.3688 | -593.3289 | 0 | 关闭
978 | 2 | 3 | 恒流放电 | 01:59:00 | 06:55:23 | -0.208 | 2.0253 | 0.4126 | 663.7 | 0 | 0 | 0.4126 | 663.7 | 0.0008904 | 1432.51 | 0 | 0 | 0.0008904 | 1432.51 | 2023-05-13 08:14:37 | -0.0004213 | -0.321 | -516.4159 | 0 | 关闭
979 | 2 | 3 | 恒流放电 | 01:59:30 | 06:55:53 | -0.208 | 2.0189 | 0.4143 | 666.49 | 0 | 0 | 0.4143 | 666.49 | 0.000894 | 1438.15 | 0 | 0 | 0.000894 | 1438.15 | 2023-05-13 08:15:07 | -0.00042 | -0.2708 | -435.7259 | 0 | 关闭
980 | 2 | 3 | 恒流放电 | 02:00:00 | 06:56:23 | -0.208 | 2.0123 | 0.416 | 669.27 | 0 | 0 | 0.416 | 669.27 | 0.0008974 | 1443.77 | 0 | 0 | 0.0008974 | 1443.77 | 2023-05-13 08:15:37 | -0.0004186 | -0.2626 | -422.5329 | 0 | 关闭
981 | 2 | 3 | 恒流放电 | 02:00:30 | 06:56:53 | -0.208 | 2.0041 | 0.4178 | 672.06 | 0 | 0 | 0.4178 | 672.06 | 0.0009009 | 1449.37 | 0 | 0 | 0.0009009 | 1449.37 | 2023-05-13 08:16:07 | -0.0004169 | -0.2114 | -340.07 | 0 | 关闭
982 | 2 | 3 | 恒流放电 | 02:01:00 | 06:57:23 | -0.208 | 1.9944 | 0.4195 | 674.85 | 0 | 0 | 0.4195 | 674.85 | 0.0009044 | 1454.94 | 0 | 0 | 0.0009044 | 1454.94 | 2023-05-13 08:16:37 | -0.0004149 | -0.1787 | -287.4966 | 0 | 关闭
983 | 2 | 3 | 恒流放电 | 02:01:30 | 06:57:53 | -0.208 | 1.985 | 0.4212 | 677.64 | 0 | 0 | 0.4212 | 677.64 | 0.0009078 | 1460.49 | 0 | 0 | 0.0009078 | 1460.49 | 2023-05-13 08:17:07 | -0.0004129 | -0.1844 | -296.6644 | 0 | 关闭
984 | 2 | 3 | 恒流放电 | 02:01:59 | 06:58:23 | -0.208 | 1.975 | 0.4229 | 680.36 | 0 | 0 | 0.4229 | 680.36 | 0.0009112 | 1465.89 | 0 | 0 | 0.0009112 | 1465.89 | 2023-05-13 08:17:36 | -0.0004108 | -0.1693 | -272.3581 | 0 | 关闭
985 | 2 | 3 | 恒流放电 | 02:02:00 | 06:58:23 | -0.208 | 1.9747 | 0.423 | 680.43 | 0 | 0 | 0.423 | 680.43 | 0.0009113 | 1466.01 | 0 | 0 | 0.0009113 | 1466.01 | 2023-05-13 08:17:37 | -0.0004108 | -0.135 | -217.1219 | 0 | 关闭
986 | 2 | 3 | 恒流放电 | 02:02:30 | 06:58:53 | -0.208 | 1.9652 | 0.4247 | 683.22 | 0 | 0 | 0.4247 | 683.22 | 0.0009147 | 1471.51 | 0 | 0 | 0.0009147 | 1471.51 | 2023-05-13 08:18:07 | -0.0004088 | -0.1825 | -293.5492 | 0 | 关闭
987 | 2 | 3 | 恒流放电 | 02:02:59 | 06:59:23 | -0.208 | 1.9552 | 0.4264 | 685.97 | 0 | 0 | 0.4264 | 685.97 | 0.000918 | 1476.9 | 0 | 0 | 0.000918 | 1476.9 | 2023-05-13 08:18:37 | -0.0004067 | -0.171 | -275.1394 | 0 | 关闭
988 | 2 | 3 | 恒流放电 | 02:03:00 | 06:59:23 | -0.208 | 1.9551 | 0.4264 | 686.01 | 0 | 0 | 0.4264 | 686.01 | 0.0009181 | 1476.97 | 0 | 0 | 0.0009181 | 1476.97 | 2023-05-13 08:18:37 | -0.0004067 | -0.2316 | -372.5154 | 0 | 关闭
989 | 2 | 3 | 恒流放电 | 02:03:30 | 06:59:53 | -0.208 | 1.9457 | 0.4282 | 688.79 | 0 | 0 | 0.4282 | 688.79 | 0.0009215 | 1482.41 | 0 | 0 | 0.0009215 | 1482.41 | 2023-05-13 08:19:07 | -0.0004047 | -0.1844 | -296.6644 | 0 | 关闭
990 | 2 | 3 | 恒流放电 | 02:04:00 | 07:00:23 | -0.208 | 1.936 | 0.4299 | 691.58 | 0 | 0 | 0.4299 | 691.58 | 0.0009248 | 1487.83 | 0 | 0 | 0.0009248 | 1487.83 | 2023-05-13 08:19:37 | -0.0004027 | -0.1787 | -287.4966 | 0 | 关闭
991 | 2 | 3 | 恒流放电 | 02:04:30 | 07:00:53 | -0.208 | 1.9262 | 0.4316 | 694.37 | 0 | 0 | 0.4316 | 694.37 | 0.0009282 | 1493.21 | 0 | 0 | 0.0009282 | 1493.21 | 2023-05-13 08:20:07 | -0.0004007 | -0.1769 | -284.5484 | 0 | 关闭
992 | 2 | 3 | 恒流放电 | 02:04:59 | 07:01:23 | -0.208 | 1.9162 | 0.4333 | 697.15 | 0 | 0 | 0.4333 | 697.15 | 0.0009315 | 1498.55 | 0 | 0 | 0.0009315 | 1498.55 | 2023-05-13 08:20:37 | -0.0003986 | -0.1728 | -277.9422 | 0 | 关闭
993 | 2 | 3 | 恒流放电 | 02:05:00 | 07:01:23 | -0.208 | 1.9162 | 0.4334 | 697.16 | 0 | 0 | 0.4334 | 697.16 | 0.0009315 | 1498.57 | 0 | 0 | 0.0009315 | 1498.57 | 2023-05-13 08:20:37 | -0.0003986 | 0 | 0 | 0 | 关闭
994 | 2 | 3 | 恒流放电 | 02:05:30 | 07:01:53 | -0.208 | 1.9063 | 0.4351 | 699.95 | 0 | 0 | 0.4351 | 699.95 | 0.0009348 | 1503.9 | 0 | 0 | 0.0009348 | 1503.9 | 2023-05-13 08:21:07 | -0.0003965 | -0.1751 | -281.6814 | 0 | 关闭
995 | 2 | 3 | 恒流放电 | 02:05:59 | 07:02:23 | -0.208 | 1.8963 | 0.4368 | 702.69 | 0 | 0 | 0.4368 | 702.69 | 0.0009381 | 1509.11 | 0 | 0 | 0.0009381 | 1509.11 | 2023-05-13 08:21:36 | -0.0003944 | -0.1705 | -274.2171 | 0 | 关闭
996 | 2 | 3 | 恒流放电 | 02:06:00 | 07:02:23 | -0.208 | 1.8961 | 0.4368 | 702.74 | 0 | 0 | 0.4368 | 702.74 | 0.0009381 | 1509.2 | 0 | 0 | 0.0009381 | 1509.2 | 2023-05-13 08:21:37 | -0.0003944 | -0.1444 | -232.3752 | 0 | 关闭
997 | 2 | 3 | 恒流放电 | 02:06:29 | 07:02:53 | -0.208 | 1.8861 | 0.4385 | 705.46 | 0 | 0 | 0.4385 | 705.46 | 0.0009413 | 1514.35 | 0 | 0 | 0.0009413 | 1514.35 | 2023-05-13 08:22:06 | -0.0003923 | -0.1693 | -272.3581 | 0 | 关闭
998 | 2 | 3 | 恒流放电 | 02:06:30 | 07:02:53 | -0.208 | 1.8859 | 0.4386 | 705.53 | 0 | 0 | 0.4386 | 705.53 | 0.0009414 | 1514.47 | 0 | 0 | 0.0009414 | 1514.47 | 2023-05-13 08:22:07 | -0.0003923 | -0.2022 | -325.3253 | 0 | 关闭
999 | 2 | 3 | 恒流放电 | 02:06:58 | 07:03:22 | -0.208 | 1.8759 | 0.4402 | 708.18 | 0 | 0 | 0.4402 | 708.18 | 0.0009445 | 1519.46 | 0 | 0 | 0.0009445 | 1519.46 | 2023-05-13 08:22:35 | -0.0003902 | -0.1647 | -264.9221 | 0 | 关闭
1000 | 2 | 3 | 恒流放电 | 02:07:00 | 07:03:23 | -0.208 | 1.8754 | 0.4403 | 708.32 | 0 | 0 | 0.4403 | 708.32 | 0.0009447 | 1519.72 | 0 | 0 | 0.0009447 | 1519.72 | 2023-05-13 08:22:37 | -0.0003901 | -0.1733 | -278.8503 | 0 | 关闭
1001 | 2 | 3 | 恒流放电 | 02:07:28 | 07:03:52 | -0.208 | 1.8654 | 0.4419 | 710.98 | 0 | 0 | 0.4419 | 710.98 | 0.0009478 | 1524.71 | 0 | 0 | 0.0009478 | 1524.71 | 2023-05-13 08:23:06 | -0.000388 | -0.1658 | -266.7882 | 0 | 关闭
1002 | 2 | 3 | 恒流放电 | 02:07:30 | 07:03:53 | -0.208 | 1.865 | 0.442 | 711.1 | 0 | 0 | 0.442 | 711.1 | 0.0009479 | 1524.93 | 0 | 0 | 0.0009479 | 1524.93 | 2023-05-13 08:23:07 | -0.000388 | -0.1878 | -302.0878 | 0 | 关闭
1003 | 2 | 3 | 恒流放电 | 02:07:58 | 07:04:22 | -0.208 | 1.855 | 0.4437 | 713.74 | 0 | 0 | 0.4437 | 713.74 | 0.000951 | 1529.84 | 0 | 0 | 0.000951 | 1529.84 | 2023-05-13 08:23:35 | -0.0003859 | -0.1641 | -263.9854 | 0 | 关闭
1004 | 2 | 3 | 恒流放电 | 02:08:00 | 07:04:23 | -0.208 | 1.8545 | 0.4438 | 713.89 | 0 | 0 | 0.4438 | 713.89 | 0.0009511 | 1530.12 | 0 | 0 | 0.0009511 | 1530.12 | 2023-05-13 08:23:37 | -0.0003858 | -0.1851 | -297.7263 | 0 | 关闭
1005 | 2 | 3 | 恒流放电 | 02:08:28 | 07:04:51 | -0.208 | 1.8445 | 0.4454 | 716.5 | 0 | 0 | 0.4454 | 716.5 | 0.0009541 | 1534.93 | 0 | 0 | 0.0009541 | 1534.93 | 2023-05-13 08:24:05 | -0.0003837 | -0.1618 | -260.2746 | 0 | 关闭
1006 | 2 | 3 | 恒流放电 | 02:08:30 | 07:04:53 | -0.208 | 1.8438 | 0.4455 | 716.68 | 0 | 0 | 0.4455 | 716.68 | 0.0009543 | 1535.28 | 0 | 0 | 0.0009543 | 1535.28 | 2023-05-13 08:24:07 | -0.0003835 | -0.1651 | -265.5717 | 0 | 关闭
1007 | 2 | 3 | 恒流放电 | 02:08:58 | 07:05:22 | -0.208 | 1.8338 | 0.4471 | 719.31 | 0 | 0 | 0.4471 | 719.31 | 0.0009573 | 1540.11 | 0 | 0 | 0.0009573 | 1540.11 | 2023-05-13 08:24:35 | -0.0003815 | -0.1635 | -263.0631 | 0 | 关闭
1008 | 2 | 3 | 恒流放电 | 02:09:00 | 07:05:23 | -0.208 | 1.8331 | 0.4472 | 719.47 | 0 | 0 | 0.4472 | 719.47 | 0.0009575 | 1540.4 | 0 | 0 | 0.0009575 | 1540.4 | 2023-05-13 08:24:37 | -0.0003813 | -0.1404 | -225.8381 | 0 | 关闭
1009 | 2 | 3 | 恒流放电 | 02:09:28 | 07:05:51 | -0.208 | 1.8231 | 0.4488 | 722.07 | 0 | 0 | 0.4488 | 722.07 | 0.0009605 | 1545.16 | 0 | 0 | 0.0009605 | 1545.16 | 2023-05-13 08:25:05 | -0.0003792 | -0.1618 | -260.2746 | 0 | 关闭
1010 | 2 | 3 | 恒流放电 | 02:09:30 | 07:05:53 | -0.208 | 1.8224 | 0.449 | 722.26 | 0 | 0 | 0.449 | 722.26 | 0.0009607 | 1545.5 | 0 | 0 | 0.0009607 | 1545.5 | 2023-05-13 08:25:07 | -0.0003791 | -0.165 | -265.4696 | 0 | 关闭
1011 | 2 | 3 | 恒流放电 | 02:09:56 | 07:06:20 | -0.208 | 1.8124 | 0.4505 | 724.76 | 0 | 0 | 0.4505 | 724.76 | 0.0009635 | 1550.04 | 0 | 0 | 0.0009635 | 1550.04 | 2023-05-13 08:25:34 | -0.000377 | -0.1554 | -250.0644 | 0 | 关闭
1012 | 2 | 3 | 恒流放电 | 02:10:00 | 07:06:23 | -0.208 | 1.8112 | 0.4507 | 725.05 | 0 | 0 | 0.4507 | 725.05 | 0.0009638 | 1550.57 | 0 | 0 | 0.0009638 | 1550.57 | 2023-05-13 08:25:37 | -0.0003768 | -0.1493 | -240.1211 | 0 | 关闭
1013 | 2 | 3 | 恒流放电 | 02:10:26 | 07:06:49 | -0.208 | 1.8012 | 0.4522 | 727.48 | 0 | 0 | 0.4522 | 727.48 | 0.0009666 | 1554.97 | 0 | 0 | 0.0009666 | 1554.97 | 2023-05-13 08:26:03 | -0.0003747 | -0.1514 | -243.5435 | 0 | 关闭
1014 | 2 | 3 | 恒流放电 | 02:10:30 | 07:06:53 | -0.208 | 1.7998 | 0.4524 | 727.84 | 0 | 0 | 0.4524 | 727.84 | 0.000967 | 1555.6 | 0 | 0 | 0.000967 | 1555.6 | 2023-05-13 08:26:07 | -0.0003744 | -0.1568 | -252.2931 | 0 | 关闭
1015 | 2 | 3 | 恒流放电 | 02:10:54 | 07:07:18 | -0.208 | 1.7898 | 0.4538 | 730.12 | 0 | 0 | 0.4538 | 730.12 | 0.0009695 | 1559.71 | 0 | 0 | 0.0009695 | 1559.71 | 2023-05-13 08:26:32 | -0.0003723 | -0.1422 | -228.6858 | 0 | 关闭
1016 | 2 | 3 | 恒流放电 | 02:11:00 | 07:07:23 | -0.208 | 1.7875 | 0.4542 | 730.62 | 0 | 0 | 0.4542 | 730.62 | 0.0009701 | 1560.6 | 0 | 0 | 0.0009701 | 1560.6 | 2023-05-13 08:26:37 | -0.0003718 | -0.1357 | -218.2307 | 0 | 关闭
1017 | 2 | 3 | 恒流放电 | 02:11:23 | 07:07:47 | -0.208 | 1.7775 | 0.4555 | 732.82 | 0 | 0 | 0.4555 | 732.82 | 0.0009725 | 1564.51 | 0 | 0 | 0.0009725 | 1564.51 | 2023-05-13 08:27:01 | -0.0003698 | -0.1364 | -219.3765 | 0 | 关闭
1018 | 2 | 3 | 恒流放电 | 02:11:30 | 07:07:53 | -0.208 | 1.7749 | 0.4559 | 733.41 | 0 | 0 | 0.4559 | 733.41 | 0.0009732 | 1565.57 | 0 | 0 | 0.0009732 | 1565.57 | 2023-05-13 08:27:07 | -0.0003692 | -0.1422 | -228.8002 | 0 | 关闭
1019 | 2 | 3 | 恒流放电 | 02:11:52 | 07:08:16 | -0.208 | 1.7649 | 0.4572 | 735.5 | 0 | 0 | 0.4572 | 735.5 | 0.0009754 | 1569.26 | 0 | 0 | 0.0009754 | 1569.26 | 2023-05-13 08:27:29 | -0.0003672 | -0.1294 | -208.2297 | 0 | 关闭
1020 | 2 | 3 | 恒流放电 | 02:12:00 | 07:08:23 | -0.208 | 1.7616 | 0.4576 | 736.2 | 0 | 0 | 0.4576 | 736.2 | 0.0009762 | 1570.5 | 0 | 0 | 0.0009762 | 1570.5 | 2023-05-13 08:27:37 | -0.0003665 | -0.1331 | -214.0885 | 0 | 关闭
1021 | 2 | 3 | 恒流放电 | 02:12:22 | 07:08:46 | -0.208 | 1.7516 | 0.4589 | 738.28 | 0 | 0 | 0.4589 | 738.28 | 0.0009785 | 1574.14 | 0 | 0 | 0.0009785 | 1574.14 | 2023-05-13 08:27:59 | -0.0003644 | -0.1289 | -207.3002 | 0 | 关闭
1022 | 2 | 3 | 恒流放电 | 02:12:30 | 07:08:53 | -0.208 | 1.748 | 0.4594 | 738.99 | 0 | 0 | 0.4594 | 738.99 | 0.0009793 | 1575.4 | 0 | 0 | 0.0009793 | 1575.4 | 2023-05-13 08:28:07 | -0.0003636 | -0.1236 | -198.8099 | 0 | 关闭
1023 | 2 | 3 | 恒流放电 | 02:12:50 | 07:09:13 | -0.208 | 1.738 | 0.4605 | 740.87 | 0 | 0 | 0.4605 | 740.87 | 0.0009813 | 1578.67 | 0 | 0 | 0.0009813 | 1578.67 | 2023-05-13 08:28:27 | -0.0003615 | -0.1167 | -187.7735 | 0 | 关闭
1024 | 2 | 3 | 恒流放电 | 02:13:00 | 07:09:23 | -0.208 | 1.7333 | 0.4611 | 741.78 | 0 | 0 | 0.4611 | 741.78 | 0.0009823 | 1580.25 | 0 | 0 | 0.0009823 | 1580.25 | 2023-05-13 08:28:37 | -0.0003606 | -0.1205 | -193.826 | 0 | 关闭
1025 | 2 | 3 | 恒流放电 | 02:13:19 | 07:09:42 | -0.208 | 1.7233 | 0.4622 | 743.55 | 0 | 0 | 0.4622 | 743.55 | 0.0009842 | 1583.3 | 0 | 0 | 0.0009842 | 1583.3 | 2023-05-13 08:28:56 | -0.0003585 | -0.1098 | -176.6195 | 0 | 关闭
1026 | 2 | 3 | 恒流放电 | 02:13:30 | 07:09:53 | -0.208 | 1.7176 | 0.4628 | 744.57 | 0 | 0 | 0.4628 | 744.57 | 0.0009853 | 1585.06 | 0 | 0 | 0.0009853 | 1585.06 | 2023-05-13 08:29:07 | -0.0003573 | -0.1115 | -179.3899 | 0 | 关闭
1027 | 2 | 3 | 恒流放电 | 02:13:48 | 07:10:12 | -0.208 | 1.7076 | 0.4639 | 746.31 | 0 | 0 | 0.4639 | 746.31 | 0.0009871 | 1588.04 | 0 | 0 | 0.0009871 | 1588.04 | 2023-05-13 08:29:26 | -0.0003552 | -0.1081 | -173.8381 | 0 | 关闭
1028 | 2 | 3 | 恒流放电 | 02:14:00 | 07:10:23 | -0.208 | 1.701 | 0.4646 | 747.36 | 0 | 0 | 0.4646 | 747.36 | 0.0009882 | 1589.83 | 0 | 0 | 0.0009882 | 1589.83 | 2023-05-13 08:29:37 | -0.0003538 | -0.0989 | -159.1635 | 0 | 关闭
1029 | 2 | 3 | 恒流放电 | 02:14:01 | 07:10:25 | -0.208 | 1.7 | 0.4647 | 747.52 | 0 | 0 | 0.4647 | 747.52 | 0.0009884 | 1590.11 | 0 | 0 | 0.0009884 | 1590.11 | 2023-05-13 08:29:39 | -0.0003536 | -0.104 | -167.3102 | 0 | 关闭
1030 | 2 | 4 | 搁置 | 00:00:00 | 07:10:25 | 0 | 1.7272 | 0 | 0 | 0 | 0 | 0 | 0 | 0 | 0 | 0 | 0 | 0 | 0 | 2023-05-13 08:29:39 | 0 | 0 | 0 | 0 | 关闭
1031 | 2 | 4 | 搁置 | 00:00:00 | 07:10:25 | 0 | 1.7436 | 0 | 0 | 0 | 0 | 0 | 0 | 0 | 0 | 0 | 0 | 0 | 0 | 2023-05-13 08:29:39 | 0 | 0 | 0 | 0 | 关闭
1032 | 2 | 4 | 搁置 | 00:00:00 | 07:10:25 | 0 | 1.7543 | 0 | 0 | 0 | 0 | 0 | 0 | 0 | 0 | 0 | 0 | 0 | 0 | 2023-05-13 08:29:39 | 0 | 0 | 0 | 0 | 关闭
1033 | 2 | 4 | 搁置 | 00:00:00 | 07:10:26 | 0 | 1.7693 | 0 | 0 | 0 | 0 | 0 | 0 | 0 | 0 | 0 | 0 | 0 | 0 | 2023-05-13 08:29:39 | 0 | 0 | 0 | 0 | 关闭
1034 | 2 | 4 | 搁置 | 00:00:00 | 07:10:26 | 0 | 1.7803 | 0 | 0 | 0 | 0 | 0 | 0 | 0 | 0 | 0 | 0 | 0 | 0 | 2023-05-13 08:29:40 | 0 | 0 | 0 | 0 | 关闭
1035 | 2 | 4 | 搁置 | 00:00:01 | 07:10:26 | 0 | 1.7909 | 0 | 0 | 0 | 0 | 0 | 0 | 0 | 0 | 0 | 0 | 0 | 0 | 2023-05-13 08:29:40 | 0 | 0 | 0 | 0 | 关闭
1036 | 2 | 4 | 搁置 | 00:00:01 | 07:10:26 | 0 | 1.8024 | 0 | 0 | 0 | 0 | 0 | 0 | 0 | 0 | 0 | 0 | 0 | 0 | 2023-05-13 08:29:40 | 0 | 0 | 0 | 0 | 关闭
1037 | 2 | 4 | 搁置 | 00:00:01 | 07:10:27 | 0 | 1.8162 | 0 | 0 | 0 | 0 | 0 | 0 | 0 | 0 | 0 | 0 | 0 | 0 | 2023-05-13 08:29:41 | 0 | 0 | 0 | 0 | 关闭
1038 | 2 | 4 | 搁置 | 00:00:02 | 07:10:27 | 0 | 1.827 | 0 | 0 | 0 | 0 | 0 | 0 | 0 | 0 | 0 | 0 | 0 | 0 | 2023-05-13 08:29:41 | 0 | 0 | 0 | 0 | 关闭
1039 | 2 | 4 | 搁置 | 00:00:02 | 07:10:28 | 0 | 1.8395 | 0 | 0 | 0 | 0 | 0 | 0 | 0 | 0 | 0 | 0 | 0 | 0 | 2023-05-13 08:29:41 | 0 | 0 | 0 | 0 | 关闭
1040 | 2 | 4 | 搁置 | 00:00:03 | 07:10:28 | 0 | 1.85 | 0 | 0 | 0 | 0 | 0 | 0 | 0 | 0 | 0 | 0 | 0 | 0 | 2023-05-13 08:29:42 | 0 | 0 | 0 | 0 | 关闭
1041 | 2 | 4 | 搁置 | 00:00:03 | 07:10:29 | 0 | 1.8616 | 0 | 0 | 0 | 0 | 0 | 0 | 0 | 0 | 0 | 0 | 0 | 0 | 2023-05-13 08:29:43 | 0 | 0 | 0 | 0 | 关闭
1042 | 2 | 4 | 搁置 | 00:00:04 | 07:10:29 | 0 | 1.8721 | 0 | 0 | 0 | 0 | 0 | 0 | 0 | 0 | 0 | 0 | 0 | 0 | 2023-05-13 08:29:43 | 0 | 0 | 0 | 0 | 关闭
1043 | 2 | 4 | 搁置 | 00:00:05 | 07:10:30 | 0 | 1.8829 | 0 | 0 | 0 | 0 | 0 | 0 | 0 | 0 | 0 | 0 | 0 | 0 | 2023-05-13 08:29:44 | 0 | 0 | 0 | 0 | 关闭
1044 | 2 | 4 | 搁置 | 00:00:05 | 07:10:31 | 0 | 1.894 | 0 | 0 | 0 | 0 | 0 | 0 | 0 | 0 | 0 | 0 | 0 | 0 | 2023-05-13 08:29:45 | 0 | 0 | 0 | 0 | 关闭
1045 | 2 | 4 | 搁置 | 00:00:06 | 07:10:32 | 0 | 1.904 | 0 | 0 | 0 | 0 | 0 | 0 | 0 | 0 | 0 | 0 | 0 | 0 | 2023-05-13 08:29:45 | 0 | 0 | 0 | 0 | 关闭
1046 | 2 | 4 | 搁置 | 00:00:07 | 07:10:33 | 0 | 1.9142 | 0 | 0 | 0 | 0 | 0 | 0 | 0 | 0 | 0 | 0 | 0 | 0 | 2023-05-13 08:29:46 | 0 | 0 | 0 | 0 | 关闭
1047 | 2 | 4 | 搁置 | 00:00:08 | 07:10:34 | 0 | 1.9244 | 0 | 0 | 0 | 0 | 0 | 0 | 0 | 0 | 0 | 0 | 0 | 0 | 2023-05-13 08:29:47 | 0 | 0 | 0 | 0 | 关闭
1048 | 2 | 4 | 搁置 | 00:00:09 | 07:10:35 | 0 | 1.9345 | 0 | 0 | 0 | 0 | 0 | 0 | 0 | 0 | 0 | 0 | 0 | 0 | 2023-05-13 08:29:48 | 0 | 0 | 0 | 0 | 关闭
1049 | 2 | 4 | 搁置 | 00:00:10 | 07:10:36 | 0 | 1.9448 | 0 | 0 | 0 | 0 | 0 | 0 | 0 | 0 | 0 | 0 | 0 | 0 | 2023-05-13 08:29:50 | 0 | 0 | 0 | 0 | 关闭
1050 | 2 | 4 | 搁置 | 00:00:12 | 07:10:37 | 0 | 1.9548 | 0 | 0 | 0 | 0 | 0 | 0 | 0 | 0 | 0 | 0 | 0 | 0 | 2023-05-13 08:29:51 | 0 | 0 | 0 | 0 | 关闭
1051 | 2 | 4 | 搁置 | 00:00:13 | 07:10:39 | 0 | 1.9651 | 0 | 0 | 0 | 0 | 0 | 0 | 0 | 0 | 0 | 0 | 0 | 0 | 2023-05-13 08:29:52 | 0 | 0 | 0 | 0 | 关闭
1052 | 2 | 4 | 搁置 | 00:00:15 | 07:10:40 | 0 | 1.9752 | 0 | 0 | 0 | 0 | 0 | 0 | 0 | 0 | 0 | 0 | 0 | 0 | 2023-05-13 08:29:54 | 0 | 0 | 0 | 0 | 关闭
1053 | 2 | 4 | 搁置 | 00:00:17 | 07:10:42 | 0 | 1.9852 | 0 | 0 | 0 | 0 | 0 | 0 | 0 | 0 | 0 | 0 | 0 | 0 | 2023-05-13 08:29:56 | 0 | 0 | 0 | 0 | 关闭
1054 | 2 | 4 | 搁置 | 00:00:19 | 07:10:44 | 0 | 1.9954 | 0 | 0 | 0 | 0 | 0 | 0 | 0 | 0 | 0 | 0 | 0 | 0 | 2023-05-13 08:29:58 | 0 | 0 | 0 | 0 | 关闭
1055 | 2 | 4 | 搁置 | 00:00:21 | 07:10:46 | 0 | 2.0054 | 0 | 0 | 0 | 0 | 0 | 0 | 0 | 0 | 0 | 0 | 0 | 0 | 2023-05-13 08:30:00 | 0 | 0 | 0 | 0 | 关闭
1056 | 2 | 4 | 搁置 | 00:00:23 | 07:10:49 | 0 | 2.0154 | 0 | 0 | 0 | 0 | 0 | 0 | 0 | 0 | 0 | 0 | 0 | 0 | 2023-05-13 08:30:02 | 0 | 0 | 0 | 0 | 关闭
1057 | 2 | 4 | 搁置 | 00:00:26 | 07:10:51 | 0 | 2.0255 | 0 | 0 | 0 | 0 | 0 | 0 | 0 | 0 | 0 | 0 | 0 | 0 | 2023-05-13 08:30:05 | 0 | 0 | 0 | 0 | 关闭
1058 | 2 | 4 | 搁置 | 00:00:29 | 07:10:55 | 0 | 2.0358 | 0 | 0 | 0 | 0 | 0 | 0 | 0 | 0 | 0 | 0 | 0 | 0 | 2023-05-13 08:30:08 | 0 | 0 | 0 | 0 | 关闭
1059 | 2 | 4 | 搁置 | 00:00:30 | 07:10:55 | 0 | 2.0374 | 0 | 0 | 0 | 0 | 0 | 0 | 0 | 0 | 0 | 0 | 0 | 0 | 2023-05-13 08:30:09 | 0 | 0 | 0 | 0 | 关闭
1060 | 2 | 4 | 搁置 | 00:00:33 | 07:10:59 | 0 | 2.0474 | 0 | 0 | 0 | 0 | 0 | 0 | 0 | 0 | 0 | 0 | 0 | 0 | 2023-05-13 08:30:12 | 0 | 0 | 0 | 0 | 关闭
1061 | 2 | 4 | 搁置 | 00:00:37 | 07:11:03 | 0 | 2.0576 | 0 | 0 | 0 | 0 | 0 | 0 | 0 | 0 | 0 | 0 | 0 | 0 | 2023-05-13 08:30:16 | 0 | 0 | 0 | 0 | 关闭
1062 | 2 | 4 | 搁置 | 00:00:42 | 07:11:07 | 0 | 2.0676 | 0 | 0 | 0 | 0 | 0 | 0 | 0 | 0 | 0 | 0 | 0 | 0 | 2023-05-13 08:30:21 | 0 | 0 | 0 | 0 | 关闭
1063 | 2 | 4 | 搁置 | 00:00:47 | 07:11:13 | 0 | 2.0776 | 0 | 0 | 0 | 0 | 0 | 0 | 0 | 0 | 0 | 0 | 0 | 0 | 2023-05-13 08:30:26 | 0 | 0 | 0 | 0 | 关闭
1064 | 2 | 4 | 搁置 | 00:00:54 | 07:11:20 | 0 | 2.0877 | 0 | 0 | 0 | 0 | 0 | 0 | 0 | 0 | 0 | 0 | 0 | 0 | 2023-05-13 08:30:34 | 0 | 0 | 0 | 0 | 关闭
1065 | 2 | 4 | 搁置 | 00:01:00 | 07:11:25 | 0 | 2.0935 | 0 | 0 | 0 | 0 | 0 | 0 | 0 | 0 | 0 | 0 | 0 | 0 | 2023-05-13 08:30:39 | 0 | 0 | 0 | 0 | 关闭
1066 | 2 | 5 | 恒流充电 | 00:00:00 | 07:11:25 | 0.2078 | 2.1129 | 0 | 0 | 0 | 0 | 0 | 0 | 0 | 0 | 0 | 0 | 0 | 0 | 2023-05-13 08:30:39 | 0.0004391 | 0 | 0 | 0 | 关闭
1067 | 2 | 5 | 恒流充电 | 00:00:00 | 07:11:25 | 0.208 | 2.1359 | 0 | 0.03 | 0 | 0.03 | 0 | 0 | 0 | 0.06 | 0 | 0.06 | 0 | 0 | 2023-05-13 08:30:39 | 0.0004443 | 0.0008 | 1.2118 | 0 | 关闭
1068 | 2 | 5 | 恒流充电 | 00:00:00 | 07:11:25 | 0.208 | 2.1488 | 0 | 0.04 | 0 | 0.04 | 0 | 0 | 0 | 0.08 | 0 | 0.08 | 0 | 0 | 2023-05-13 08:30:39 | 0.000447 | 0.0004 | 0.7205 | 0 | 关闭
1069 | 2 | 5 | 恒流充电 | 00:00:00 | 07:11:26 | 0.208 | 2.1663 | 0 | 0.06 | 0 | 0.06 | 0 | 0 | 1e-07 | 0.12 | 1e-07 | 0.12 | 0 | 0 | 2023-05-13 08:30:40 | 0.0004507 | 0.0007 | 1.0625 | 0 | 关闭
1070 | 2 | 5 | 恒流充电 | 00:00:00 | 07:11:26 | 0.208 | 2.1791 | 0 | 0.07 | 0 | 0.07 | 0 | 0 | 1e-07 | 0.16 | 1e-07 | 0.16 | 0 | 0 | 2023-05-13 08:30:40 | 0.0004533 | 0.0009 | 1.4527 | 0 | 关闭
1071 | 2 | 5 | 恒流充电 | 00:00:01 | 07:11:26 | 0.208 | 2.1907 | 0.0001 | 0.09 | 0.0001 | 0.09 | 0 | 0 | 1e-07 | 0.2 | 1e-07 | 0.2 | 0 | 0 | 2023-05-13 08:30:40 | 0.0004558 | 0.001 | 1.6026 | 0 | 关闭
1072 | 2 | 5 | 恒流充电 | 00:00:01 | 07:11:26 | 0.208 | 2.2023 | 0.0001 | 0.12 | 0.0001 | 0.12 | 0 | 0 | 2e-07 | 0.26 | 2e-07 | 0.26 | 0 | 0 | 2023-05-13 08:30:40 | 0.0004581 | 0.0015 | 2.4047 | 0 | 关闭
1073 | 2 | 5 | 恒流充电 | 00:00:01 | 07:11:27 | 0.208 | 2.2134 | 0.0001 | 0.16 | 0.0001 | 0.16 | 0 | 0 | 2e-07 | 0.34 | 2e-07 | 0.34 | 0 | 0 | 2023-05-13 08:30:41 | 0.0004605 | 0.0021 | 3.35 | 0 | 关闭
1074 | 2 | 5 | 恒流充电 | 00:00:02 | 07:11:27 | 0.208 | 2.2239 | 0.0001 | 0.2 | 0.0001 | 0.2 | 0 | 0 | 3e-07 | 0.45 | 3e-07 | 0.45 | 0 | 0 | 2023-05-13 08:30:41 | 0.0004627 | 0.0028 | 4.427 | 0 | 关闭
1075 | 2 | 5 | 恒流充电 | 00:00:03 | 07:11:28 | 0.208 | 2.2348 | 0.0002 | 0.28 | 0.0002 | 0.28 | 0 | 0 | 4e-07 | 0.61 | 4e-07 | 0.61 | 0 | 0 | 2023-05-13 08:30:42 | 0.0004649 | 0.0042 | 6.8237 | 0 | 关闭
1076 | 2 | 5 | 恒流充电 | 00:00:04 | 07:11:29 | 0.208 | 2.2452 | 0.0002 | 0.39 | 0.0002 | 0.39 | 0 | 0 | 5e-07 | 0.86 | 5e-07 | 0.86 | 0 | 0 | 2023-05-13 08:30:43 | 0.0004671 | 0.0067 | 10.7272 | 0 | 关闭
1077 | 2 | 5 | 恒流充电 | 00:00:06 | 07:11:31 | 0.208 | 2.2554 | 0.0004 | 0.57 | 0.0004 | 0.57 | 0 | 0 | 8e-07 | 1.26 | 8e-07 | 1.26 | 0 | 0 | 2023-05-13 08:30:45 | 0.0004692 | 0.0108 | 17.3177 | 0 | 关闭
1078 | 2 | 5 | 恒流充电 | 00:00:09 | 07:11:34 | 0.208 | 2.2654 | 0.0005 | 0.84 | 0.0005 | 0.84 | 0 | 0 | 1.2e-06 | 1.87 | 1.2e-06 | 1.87 | 0 | 0 | 2023-05-13 08:30:48 | 0.0004713 | 0.0168 | 26.9604 | 0 | 关闭
1079 | 2 | 5 | 恒流充电 | 00:00:13 | 07:11:39 | 0.208 | 2.2754 | 0.0008 | 1.27 | 0.0008 | 1.27 | 0 | 0 | 1.8e-06 | 2.86 | 1.8e-06 | 2.86 | 0 | 0 | 2023-05-13 08:30:53 | 0.0004734 | 0.0272 | 43.6955 | 0 | 关闭
1080 | 2 | 5 | 恒流充电 | 00:00:21 | 07:11:46 | 0.208 | 2.2854 | 0.0012 | 1.95 | 0.0012 | 1.95 | 0 | 0 | 2.7e-06 | 4.41 | 2.7e-06 | 4.41 | 0 | 0 | 2023-05-13 08:31:00 | 0.0004755 | 0.0422 | 67.867 | 0 | 关闭
1081 | 2 | 5 | 恒流充电 | 00:00:30 | 07:11:55 | 0.208 | 2.2927 | 0.0017 | 2.79 | 0.0017 | 2.79 | 0 | 0 | 3.9e-06 | 6.33 | 3.9e-06 | 6.33 | 0 | 0 | 2023-05-13 08:31:09 | 0.000477 | 0.0712 | 114.618 | 0 | 关闭
1082 | 2 | 5 | 恒流充电 | 00:01:00 | 07:12:25 | 0.208 | 2.3001 | 0.0035 | 5.58 | 0.0035 | 5.58 | 0 | 0 | 7.9e-06 | 12.73 | 7.9e-06 | 12.73 | 0 | 0 | 2023-05-13 08:31:39 | 0.0004785 | 0.2343 | 376.8948 | 0 | 关闭
1083 | 2 | 5 | 恒流充电 | 00:01:30 | 07:12:55 | 0.208 | 2.297 | 0.0052 | 8.37 | 0.0052 | 8.37 | 0 | 0 | 1.19e-05 | 19.15 | 1.19e-05 | 19.15 | 0 | 0 | 2023-05-13 08:32:09 | 0.0004779 | -0.5592 | -899.6857 | 0 | 关闭
1084 | 2 | 5 | 恒流充电 | 00:02:00 | 07:13:25 | 0.208 | 2.2902 | 0.0069 | 11.16 | 0.0069 | 11.16 | 0 | 0 | 1.59e-05 | 25.54 | 1.59e-05 | 25.54 | 0 | 0 | 2023-05-13 08:32:39 | 0.0004764 | -0.2549 | -410.1495 | 0 | 关闭
1085 | 2 | 5 | 恒流充电 | 00:02:30 | 07:13:55 | 0.208 | 2.2827 | 0.0087 | 13.95 | 0.0087 | 13.95 | 0 | 0 | 1.98e-05 | 31.92 | 1.98e-05 | 31.92 | 0 | 0 | 2023-05-13 08:33:09 | 0.0004749 | -0.2312 | -371.8701 | 0 | 关闭
1086 | 2 | 5 | 恒流充电 | 00:03:00 | 07:14:25 | 0.2081 | 2.2753 | 0.0104 | 16.73 | 0.0104 | 16.73 | 0 | 0 | 2.38e-05 | 38.28 | 2.38e-05 | 38.28 | 0 | 0 | 2023-05-13 08:33:39 | 0.0004734 | -0.2343 | -376.8966 | 0 | 关闭
1087 | 2 | 5 | 恒流充电 | 00:03:30 | 07:14:55 | 0.208 | 2.2684 | 0.0121 | 19.52 | 0.0121 | 19.52 | 0 | 0 | 2.77e-05 | 44.61 | 2.77e-05 | 44.61 | 0 | 0 | 2023-05-13 08:34:09 | 0.0004719 | -0.2513 | -404.2073 | 0 | 关闭
1088 | 2 | 5 | 恒流充电 | 00:04:00 | 07:15:25 | 0.208 | 2.2624 | 0.0139 | 22.31 | 0.0139 | 22.31 | 0 | 0 | 3.17e-05 | 50.93 | 3.17e-05 | 50.93 | 0 | 0 | 2023-05-13 08:34:39 | 0.0004706 | -0.2889 | -464.8421 | 0 | 关闭
1089 | 2 | 5 | 恒流充电 | 00:04:30 | 07:15:55 | 0.208 | 2.257 | 0.0156 | 25.1 | 0.0156 | 25.1 | 0 | 0 | 3.56e-05 | 57.23 | 3.56e-05 | 57.23 | 0 | 0 | 2023-05-13 08:35:09 | 0.0004695 | -0.321 | -516.4879 | 0 | 关闭
1090 | 2 | 5 | 恒流充电 | 00:05:00 | 07:16:25 | 0.208 | 2.2524 | 0.0173 | 27.89 | 0.0173 | 27.89 | 0 | 0 | 3.95e-05 | 63.52 | 3.95e-05 | 63.52 | 0 | 0 | 2023-05-13 08:35:39 | 0.0004686 | -0.3769 | -606.3089 | 0 | 关闭
1091 | 2 | 5 | 恒流充电 | 00:05:30 | 07:16:55 | 0.208 | 2.2485 | 0.0191 | 30.68 | 0.0191 | 30.68 | 0 | 0 | 4.34e-05 | 69.8 | 4.34e-05 | 69.8 | 0 | 0 | 2023-05-13 08:36:09 | 0.0004678 | -0.4445 | -715.1405 | 0 | 关闭
1092 | 2 | 5 | 恒流充电 | 00:06:00 | 07:17:25 | 0.208 | 2.2454 | 0.0208 | 33.47 | 0.0208 | 33.47 | 0 | 0 | 4.73e-05 | 76.06 | 4.73e-05 | 76.06 | 0 | 0 | 2023-05-13 08:36:39 | 0.0004671 | -0.5592 | -899.6871 | 0 | 关闭
1093 | 2 | 5 | 恒流充电 | 00:06:30 | 07:17:55 | 0.208 | 2.2427 | 0.0225 | 36.26 | 0.0225 | 36.26 | 0 | 0 | 5.12e-05 | 82.32 | 5.12e-05 | 82.32 | 0 | 0 | 2023-05-13 08:37:09 | 0.0004665 | -0.6421 | -1032.9791 | 0 | 关闭
1094 | 2 | 5 | 恒流充电 | 00:07:00 | 07:18:25 | 0.208 | 2.2407 | 0.0243 | 39.05 | 0.0243 | 39.05 | 0 | 0 | 5.51e-05 | 88.58 | 5.51e-05 | 88.58 | 0 | 0 | 2023-05-13 08:37:39 | 0.0004661 | -0.8668 | -1394.5195 | 0 | 关闭
1095 | 2 | 5 | 恒流充电 | 00:07:30 | 07:18:55 | 0.208 | 2.2388 | 0.026 | 41.84 | 0.026 | 41.84 | 0 | 0 | 5.89e-05 | 94.82 | 5.89e-05 | 94.82 | 0 | 0 | 2023-05-13 08:38:09 | 0.0004658 | -0.9125 | -1467.9106 | 0 | 关闭
1096 | 2 | 5 | 恒流充电 | 00:08:00 | 07:19:25 | 0.208 | 2.2373 | 0.0277 | 44.62 | 0.0277 | 44.62 | 0 | 0 | 6.28e-05 | 101.06 | 6.28e-05 | 101.06 | 0 | 0 | 2023-05-13 08:38:39 | 0.0004654 | -1.1558 | -1859.3504 | 0 | 关闭
1097 | 2 | 5 | 恒流充电 | 00:08:30 | 07:19:55 | 0.208 | 2.236 | 0.0295 | 47.41 | 0.0295 | 47.41 | 0 | 0 | 6.67e-05 | 107.3 | 6.67e-05 | 107.3 | 0 | 0 | 2023-05-13 08:39:09 | 0.0004652 | -1.3336 | -2145.4181 | 0 | 关闭
1098 | 2 | 5 | 恒流充电 | 00:09:00 | 07:20:25 | 0.208 | 2.235 | 0.0312 | 50.2 | 0.0312 | 50.2 | 0 | 0 | 7.06e-05 | 113.54 | 7.06e-05 | 113.54 | 0 | 0 | 2023-05-13 08:39:39 | 0.000465 | -1.7337 | -2789.0256 | 0 | 关闭
1099 | 2 | 5 | 恒流充电 | 00:09:30 | 07:20:55 | 0.208 | 2.2341 | 0.0329 | 52.99 | 0.0329 | 52.99 | 0 | 0 | 7.44e-05 | 119.77 | 7.44e-05 | 119.77 | 0 | 0 | 2023-05-13 08:40:09 | 0.0004648 | -1.9263 | -3098.9223 | 0 | 关闭
1100 | 2 | 5 | 恒流充电 | 00:10:00 | 07:21:25 | 0.208 | 2.2335 | 0.0347 | 55.78 | 0.0347 | 55.78 | 0 | 0 | 7.83e-05 | 126 | 7.83e-05 | 126 | 0 | 0 | 2023-05-13 08:40:39 | 0.0004647 | -2.8894 | -4648.3239 | 0 | 关闭
1101 | 2 | 5 | 恒流充电 | 00:10:30 | 07:21:55 | 0.208 | 2.233 | 0.0364 | 58.57 | 0.0364 | 58.57 | 0 | 0 | 8.22e-05 | 132.23 | 8.22e-05 | 132.23 | 0 | 0 | 2023-05-13 08:41:09 | 0.0004646 | -3.4673 | -5578.0513 | 0 | 关闭
1102 | 2 | 5 | 恒流充电 | 00:11:00 | 07:22:25 | 0.208 | 2.2326 | 0.0381 | 61.36 | 0.0381 | 61.36 | 0 | 0 | 8.61e-05 | 138.45 | 8.61e-05 | 138.45 | 0 | 0 | 2023-05-13 08:41:39 | 0.0004645 | -4.3341 | -6972.5417 | 0 | 关闭
1103 | 2 | 5 | 恒流充电 | 00:11:30 | 07:22:55 | 0.208 | 2.2322 | 0.0399 | 64.15 | 0.0399 | 64.15 | 0 | 0 | 8.99e-05 | 144.68 | 8.99e-05 | 144.68 | 0 | 0 | 2023-05-13 08:42:09 | 0.0004644 | -4.3341 | -6972.5641 | 0 | 关闭
1104 | 2 | 5 | 恒流充电 | 00:12:00 | 07:23:25 | 0.208 | 2.232 | 0.0416 | 66.94 | 0.0416 | 66.94 | 0 | 0 | 9.38e-05 | 150.91 | 9.38e-05 | 150.91 | 0 | 0 | 2023-05-13 08:42:39 | 0.0004643 | -8.6682 | -13945.0388 | 0 | 关闭
1105 | 2 | 5 | 恒流充电 | 00:12:30 | 07:23:55 | 0.208 | 2.2318 | 0.0433 | 69.73 | 0.0433 | 69.73 | 0 | 0 | 9.77e-05 | 157.13 | 9.77e-05 | 157.13 | 0 | 0 | 2023-05-13 08:43:09 | 0.0004643 | -8.6684 | -13945.2622 | 0 | 关闭
1106 | 2 | 5 | 恒流充电 | 00:13:00 | 07:24:25 | 0.208 | 2.2317 | 0.0451 | 72.51 | 0.0451 | 72.51 | 0 | 0 | 0.0001015 | 163.36 | 0.0001015 | 163.36 | 0 | 0 | 2023-05-13 08:43:39 | 0.0004643 | -17.3367 | -27890.4351 | 0 | 关闭
1107 | 2 | 5 | 恒流充电 | 00:13:30 | 07:24:55 | 0.208 | 2.2316 | 0.0468 | 75.3 | 0.0468 | 75.3 | 0 | 0 | 0.0001054 | 169.58 | 0.0001054 | 169.58 | 0 | 0 | 2023-05-13 08:44:09 | 0.0004643 | -17.3367 | -27890.4798 | 0 | 关闭
1108 | 2 | 5 | 恒流充电 | 00:14:00 | 07:25:25 | 0.2081 | 2.2316 | 0.0485 | 78.09 | 0.0485 | 78.09 | 0 | 0 | 0.0001093 | 175.8 | 0.0001093 | 175.8 | 0 | 0 | 2023-05-13 08:44:39 | 0.0004643 | 0 | 0 | 0 | 关闭
1109 | 2 | 5 | 恒流充电 | 00:14:30 | 07:25:55 | 0.208 | 2.2317 | 0.0503 | 80.88 | 0.0503 | 80.88 | 0 | 0 | 0.0001131 | 182.03 | 0.0001131 | 182.03 | 0 | 0 | 2023-05-13 08:45:09 | 0.0004643 | 17.3367 | 27890.4798 | 0 | 关闭
1110 | 2 | 5 | 恒流充电 | 00:15:00 | 07:26:25 | 0.208 | 2.2317 | 0.052 | 83.67 | 0.052 | 83.67 | 0 | 0 | 0.000117 | 188.25 | 0.000117 | 188.25 | 0 | 0 | 2023-05-13 08:45:39 | 0.0004643 | 0 | 0 | 0 | 关闭
1111 | 2 | 5 | 恒流充电 | 00:15:30 | 07:26:55 | 0.208 | 2.2319 | 0.0537 | 86.46 | 0.0537 | 86.46 | 0 | 0 | 0.0001209 | 194.48 | 0.0001209 | 194.48 | 0 | 0 | 2023-05-13 08:46:09 | 0.0004643 | 8.6683 | 13945.1058 | 0 | 关闭
1112 | 2 | 5 | 恒流充电 | 00:16:00 | 07:27:25 | 0.208 | 2.232 | 0.0555 | 89.25 | 0.0555 | 89.25 | 0 | 0 | 0.0001248 | 200.7 | 0.0001248 | 200.7 | 0 | 0 | 2023-05-13 08:46:39 | 0.0004643 | 17.3365 | 27890.1223 | 0 | 关闭
1113 | 2 | 5 | 恒流充电 | 00:16:30 | 07:27:55 | 0.208 | 2.2322 | 0.0572 | 92.04 | 0.0572 | 92.04 | 0 | 0 | 0.0001286 | 206.93 | 0.0001286 | 206.93 | 0 | 0 | 2023-05-13 08:47:09 | 0.0004644 | 8.6684 | 13945.2846 | 0 | 关闭
1114 | 2 | 5 | 恒流充电 | 00:17:00 | 07:28:25 | 0.208 | 2.2326 | 0.0589 | 94.83 | 0.0589 | 94.83 | 0 | 0 | 0.0001325 | 213.15 | 0.0001325 | 213.15 | 0 | 0 | 2023-05-13 08:47:39 | 0.0004645 | 4.3341 | 6972.5306 | 0 | 关闭
1115 | 2 | 5 | 恒流充电 | 00:17:30 | 07:28:55 | 0.208 | 2.2328 | 0.0607 | 97.62 | 0.0607 | 97.62 | 0 | 0 | 0.0001364 | 219.38 | 0.0001364 | 219.38 | 0 | 0 | 2023-05-13 08:48:09 | 0.0004645 | 8.6683 | 13945.1505 | 0 | 关闭
1116 | 2 | 5 | 恒流充电 | 00:18:00 | 07:29:25 | 0.208 | 2.233 | 0.0624 | 100.41 | 0.0624 | 100.41 | 0 | 0 | 0.0001402 | 225.61 | 0.0001402 | 225.61 | 0 | 0 | 2023-05-13 08:48:39 | 0.0004645 | 8.6682 | 13944.9271 | 0 | 关闭
1117 | 2 | 5 | 恒流充电 | 00:18:30 | 07:29:55 | 0.208 | 2.2334 | 0.0641 | 103.19 | 0.0641 | 103.19 | 0 | 0 | 0.0001441 | 231.84 | 0.0001441 | 231.84 | 0 | 0 | 2023-05-13 08:49:09 | 0.0004646 | 4.3342 | 6972.5753 | 0 | 关闭
1118 | 2 | 5 | 恒流充电 | 00:19:00 | 07:30:25 | 0.208 | 2.2338 | 0.0659 | 105.98 | 0.0659 | 105.98 | 0 | 0 | 0.000148 | 238.07 | 0.000148 | 238.07 | 0 | 0 | 2023-05-13 08:49:39 | 0.0004647 | 4.3341 | 6972.4635 | 0 | 关闭
1119 | 2 | 5 | 恒流充电 | 00:19:30 | 07:30:55 | 0.208 | 2.2342 | 0.0676 | 108.77 | 0.0676 | 108.77 | 0 | 0 | 0.0001519 | 244.3 | 0.0001519 | 244.3 | 0 | 0 | 2023-05-13 08:50:09 | 0.0004648 | 4.334 | 6972.3518 | 0 | 关闭
1120 | 2 | 5 | 恒流充电 | 00:20:00 | 07:31:25 | 0.208 | 2.2346 | 0.0693 | 111.56 | 0.0693 | 111.56 | 0 | 0 | 0.0001557 | 250.53 | 0.0001557 | 250.53 | 0 | 0 | 2023-05-13 08:50:39 | 0.0004649 | 4.3341 | 6972.4412 | 0 | 关闭
1121 | 2 | 5 | 恒流充电 | 00:20:30 | 07:31:55 | 0.208 | 2.2348 | 0.0711 | 114.35 | 0.0711 | 114.35 | 0 | 0 | 0.0001596 | 256.76 | 0.0001596 | 256.76 | 0 | 0 | 2023-05-13 08:51:09 | 0.0004649 | 8.668 | 13944.7036 | 0 | 关闭
1122 | 2 | 5 | 恒流充电 | 00:21:00 | 07:32:25 | 0.208 | 2.2351 | 0.0728 | 117.14 | 0.0728 | 117.14 | 0 | 0 | 0.0001635 | 262.99 | 0.0001635 | 262.99 | 0 | 0 | 2023-05-13 08:51:39 | 0.000465 | 5.7787 | 9296.5585 | 0 | 关闭
1123 | 2 | 5 | 恒流充电 | 00:21:30 | 07:32:55 | 0.208 | 2.2353 | 0.0745 | 119.93 | 0.0745 | 119.93 | 0 | 0 | 0.0001674 | 269.23 | 0.0001674 | 269.23 | 0 | 0 | 2023-05-13 08:52:09 | 0.000465 | 8.6679 | 13944.5696 | 0 | 关闭
1124 | 2 | 5 | 恒流充电 | 00:22:00 | 07:33:25 | 0.208 | 2.2356 | 0.0763 | 122.72 | 0.0763 | 122.72 | 0 | 0 | 0.0001712 | 275.46 | 0.0001712 | 275.46 | 0 | 0 | 2023-05-13 08:52:39 | 0.0004651 | 5.7786 | 9296.4095 | 0 | 关闭
1125 | 2 | 5 | 恒流充电 | 00:22:30 | 07:33:55 | 0.208 | 2.2358 | 0.078 | 125.51 | 0.078 | 125.51 | 0 | 0 | 0.0001751 | 281.7 | 0.0001751 | 281.7 | 0 | 0 | 2023-05-13 08:53:09 | 0.0004651 | 8.668 | 13944.7036 | 0 | 关闭
1126 | 2 | 5 | 恒流充电 | 00:23:00 | 07:34:25 | 0.208 | 2.236 | 0.0797 | 128.29 | 0.0797 | 128.29 | 0 | 0 | 0.000179 | 287.93 | 0.000179 | 287.93 | 0 | 0 | 2023-05-13 08:53:39 | 0.0004652 | 8.668 | 13944.7036 | 0 | 关闭
1127 | 2 | 5 | 恒流充电 | 00:23:30 | 07:34:55 | 0.208 | 2.2363 | 0.0815 | 131.08 | 0.0815 | 131.08 | 0 | 0 | 0.0001829 | 294.17 | 0.0001829 | 294.17 | 0 | 0 | 2023-05-13 08:54:09 | 0.0004652 | 5.7787 | 9296.4691 | 0 | 关闭
1128 | 2 | 5 | 恒流充电 | 00:24:00 | 07:35:25 | 0.208 | 2.2365 | 0.0832 | 133.87 | 0.0832 | 133.87 | 0 | 0 | 0.0001867 | 300.41 | 0.0001867 | 300.41 | 0 | 0 | 2023-05-13 08:54:39 | 0.0004653 | 8.668 | 13944.6143 | 0 | 关闭
1129 | 2 | 5 | 恒流充电 | 00:24:30 | 07:35:55 | 0.208 | 2.2368 | 0.0849 | 136.66 | 0.0849 | 136.66 | 0 | 0 | 0.0001906 | 306.65 | 0.0001906 | 306.65 | 0 | 0 | 2023-05-13 08:55:09 | 0.0004653 | 5.7786 | 9296.3797 | 0 | 关闭
1130 | 2 | 5 | 恒流充电 | 00:25:00 | 07:36:25 | 0.208 | 2.237 | 0.0867 | 139.45 | 0.0867 | 139.45 | 0 | 0 | 0.0001945 | 312.88 | 0.0001945 | 312.88 | 0 | 0 | 2023-05-13 08:55:39 | 0.0004654 | 8.668 | 13944.7036 | 0 | 关闭
1131 | 2 | 5 | 恒流充电 | 00:25:30 | 07:36:55 | 0.208 | 2.2374 | 0.0884 | 142.24 | 0.0884 | 142.24 | 0 | 0 | 0.0001984 | 319.12 | 0.0001984 | 319.12 | 0 | 0 | 2023-05-13 08:56:09 | 0.0004654 | 4.334 | 6972.3295 | 0 | 关闭
1132 | 2 | 5 | 恒流充电 | 00:26:00 | 07:37:25 | 0.208 | 2.2376 | 0.0901 | 145.03 | 0.0901 | 145.03 | 0 | 0 | 0.0002022 | 325.36 | 0.0002022 | 325.36 | 0 | 0 | 2023-05-13 08:56:39 | 0.0004655 | 8.668 | 13944.6143 | 0 | 关闭
1133 | 2 | 5 | 恒流充电 | 00:26:30 | 07:37:55 | 0.208 | 2.238 | 0.0919 | 147.82 | 0.0919 | 147.82 | 0 | 0 | 0.0002061 | 331.6 | 0.0002061 | 331.6 | 0 | 0 | 2023-05-13 08:57:09 | 0.0004656 | 4.334 | 6972.3295 | 0 | 关闭
1134 | 2 | 5 | 恒流充电 | 00:27:00 | 07:38:25 | 0.208 | 2.2384 | 0.0936 | 150.61 | 0.0936 | 150.61 | 0 | 0 | 0.00021 | 337.85 | 0.00021 | 337.85 | 0 | 0 | 2023-05-13 08:57:39 | 0.0004657 | 4.334 | 6972.3295 | 0 | 关闭
1135 | 2 | 5 | 恒流充电 | 00:27:30 | 07:38:55 | 0.208 | 2.2389 | 0.0954 | 153.39 | 0.0954 | 153.39 | 0 | 0 | 0.0002139 | 344.09 | 0.0002139 | 344.09 | 0 | 0 | 2023-05-13 08:58:09 | 0.0004657 | 3.4672 | 5577.8278 | 0 | 关闭
1136 | 2 | 5 | 恒流充电 | 00:28:00 | 07:39:25 | 0.208 | 2.2394 | 0.0971 | 156.18 | 0.0971 | 156.18 | 0 | 0 | 0.0002178 | 350.34 | 0.0002178 | 350.34 | 0 | 0 | 2023-05-13 08:58:39 | 0.0004659 | 3.4671 | 5577.7563 | 0 | 关闭
1137 | 2 | 5 | 恒流充电 | 00:28:30 | 07:39:55 | 0.208 | 2.2398 | 0.0988 | 158.97 | 0.0988 | 158.97 | 0 | 0 | 0.0002217 | 356.58 | 0.0002217 | 356.58 | 0 | 0 | 2023-05-13 08:59:09 | 0.0004659 | 4.3339 | 6972.1954 | 0 | 关闭
1138 | 2 | 5 | 恒流充电 | 00:29:00 | 07:40:25 | 0.208 | 2.2402 | 0.1006 | 161.76 | 0.1006 | 161.76 | 0 | 0 | 0.0002255 | 362.83 | 0.0002255 | 362.83 | 0 | 0 | 2023-05-13 08:59:39 | 0.000466 | 4.3339 | 6972.2401 | 0 | 关闭
1139 | 2 | 5 | 恒流充电 | 00:29:30 | 07:40:55 | 0.208 | 2.2405 | 0.1023 | 164.55 | 0.1023 | 164.55 | 0 | 0 | 0.0002294 | 369.08 | 0.0002294 | 369.08 | 0 | 0 | 2023-05-13 09:00:08 | 0.0004661 | 5.7786 | 9296.2605 | 0 | 关闭
1140 | 2 | 5 | 恒流充电 | 00:30:00 | 07:41:25 | 0.208 | 2.2409 | 0.104 | 167.34 | 0.104 | 167.34 | 0 | 0 | 0.0002333 | 375.33 | 0.0002333 | 375.33 | 0 | 0 | 2023-05-13 09:00:38 | 0.0004662 | 4.3339 | 6972.1954 | 0 | 关闭
1141 | 2 | 5 | 恒流充电 | 00:30:30 | 07:41:55 | 0.208 | 2.2412 | 0.1058 | 170.13 | 0.1058 | 170.13 | 0 | 0 | 0.0002372 | 381.58 | 0.0002372 | 381.58 | 0 | 0 | 2023-05-13 09:01:08 | 0.0004663 | 5.7786 | 9296.2605 | 0 | 关闭
1142 | 2 | 5 | 恒流充电 | 00:31:00 | 07:42:25 | 0.208 | 2.2415 | 0.1075 | 172.92 | 0.1075 | 172.92 | 0 | 0 | 0.0002411 | 387.83 | 0.0002411 | 387.83 | 0 | 0 | 2023-05-13 09:01:38 | 0.0004663 | 5.7786 | 9296.2605 | 0 | 关闭
1143 | 2 | 5 | 恒流充电 | 00:31:30 | 07:42:55 | 0.208 | 2.2417 | 0.1092 | 175.71 | 0.1092 | 175.71 | 0 | 0 | 0.000245 | 394.08 | 0.000245 | 394.08 | 0 | 0 | 2023-05-13 09:02:08 | 0.0004663 | 8.6678 | 13944.3908 | 0 | 关闭
1144 | 2 | 5 | 恒流充电 | 00:32:00 | 07:43:25 | 0.208 | 2.242 | 0.111 | 178.49 | 0.111 | 178.49 | 0 | 0 | 0.0002488 | 400.33 | 0.0002488 | 400.33 | 0 | 0 | 2023-05-13 09:02:38 | 0.0004664 | 5.7786 | 9296.2605 | 0 | 关闭
1145 | 2 | 5 | 恒流充电 | 00:32:30 | 07:43:55 | 0.208 | 2.2422 | 0.1127 | 181.28 | 0.1127 | 181.28 | 0 | 0 | 0.0002527 | 406.58 | 0.0002527 | 406.58 | 0 | 0 | 2023-05-13 09:03:08 | 0.0004664 | 8.6678 | 13944.3908 | 0 | 关闭
1146 | 2 | 5 | 恒流充电 | 00:33:00 | 07:44:25 | 0.208 | 2.2425 | 0.1144 | 184.07 | 0.1144 | 184.07 | 0 | 0 | 0.0002566 | 412.84 | 0.0002566 | 412.84 | 0 | 0 | 2023-05-13 09:03:38 | 0.0004665 | 5.7786 | 9296.2605 | 0 | 关闭
1147 | 2 | 5 | 恒流充电 | 00:33:30 | 07:44:55 | 0.208 | 2.2427 | 0.1162 | 186.86 | 0.1162 | 186.86 | 0 | 0 | 0.0002605 | 419.09 | 0.0002605 | 419.09 | 0 | 0 | 2023-05-13 09:04:08 | 0.0004665 | 8.6679 | 13944.4802 | 0 | 关闭
1148 | 2 | 5 | 恒流充电 | 00:34:00 | 07:45:25 | 0.208 | 2.2431 | 0.1179 | 189.65 | 0.1179 | 189.65 | 0 | 0 | 0.0002644 | 425.35 | 0.0002644 | 425.35 | 0 | 0 | 2023-05-13 09:04:38 | 0.0004666 | 4.334 | 6972.2848 | 0 | 关闭
1149 | 2 | 5 | 恒流充电 | 00:34:30 | 07:45:55 | 0.208 | 2.2433 | 0.1196 | 192.44 | 0.1196 | 192.44 | 0 | 0 | 0.0002683 | 431.6 | 0.0002683 | 431.6 | 0 | 0 | 2023-05-13 09:05:08 | 0.0004667 | 8.6679 | 13944.4802 | 0 | 关闭
1150 | 2 | 5 | 恒流充电 | 00:35:00 | 07:46:25 | 0.208 | 2.2436 | 0.1214 | 195.23 | 0.1214 | 195.23 | 0 | 0 | 0.0002722 | 437.86 | 0.0002722 | 437.86 | 0 | 0 | 2023-05-13 09:05:38 | 0.0004667 | 5.7786 | 9296.3797 | 0 | 关闭
1151 | 2 | 5 | 恒流充电 | 00:35:30 | 07:46:55 | 0.208 | 2.2439 | 0.1231 | 198.02 | 0.1231 | 198.02 | 0 | 0 | 0.0002761 | 444.12 | 0.0002761 | 444.12 | 0 | 0 | 2023-05-13 09:06:08 | 0.0004668 | 5.7786 | 9296.3797 | 0 | 关闭
1152 | 2 | 5 | 恒流充电 | 00:36:00 | 07:47:25 | 0.208 | 2.2444 | 0.1248 | 200.81 | 0.1248 | 200.81 | 0 | 0 | 0.00028 | 450.38 | 0.00028 | 450.38 | 0 | 0 | 2023-05-13 09:06:38 | 0.0004669 | 3.4672 | 5577.7921 | 0 | 关闭
1153 | 2 | 5 | 恒流充电 | 00:36:30 | 07:47:55 | 0.208 | 2.2446 | 0.1266 | 203.59 | 0.1266 | 203.59 | 0 | 0 | 0.0002838 | 456.64 | 0.0002838 | 456.64 | 0 | 0 | 2023-05-13 09:07:08 | 0.0004669 | 8.6679 | 13944.5696 | 0 | 关闭
1154 | 2 | 5 | 恒流充电 | 00:37:00 | 07:48:25 | 0.208 | 2.245 | 0.1283 | 206.38 | 0.1283 | 206.38 | 0 | 0 | 0.0002877 | 462.9 | 0.0002877 | 462.9 | 0 | 0 | 2023-05-13 09:07:38 | 0.000467 | 4.3339 | 6972.1954 | 0 | 关闭
1155 | 2 | 5 | 恒流充电 | 00:37:30 | 07:48:55 | 0.208 | 2.2455 | 0.13 | 209.17 | 0.13 | 209.17 | 0 | 0 | 0.0002916 | 469.16 | 0.0002916 | 469.16 | 0 | 0 | 2023-05-13 09:08:08 | 0.0004671 | 3.4672 | 5577.8278 | 0 | 关闭
1156 | 2 | 5 | 恒流充电 | 00:38:00 | 07:49:25 | 0.208 | 2.2458 | 0.1318 | 211.96 | 0.1318 | 211.96 | 0 | 0 | 0.0002955 | 475.42 | 0.0002955 | 475.42 | 0 | 0 | 2023-05-13 09:08:38 | 0.0004672 | 5.7786 | 9296.2605 | 0 | 关闭
1157 | 2 | 5 | 恒流充电 | 00:38:30 | 07:49:55 | 0.208 | 2.2462 | 0.1335 | 214.75 | 0.1335 | 214.75 | 0 | 0 | 0.0002994 | 481.68 | 0.0002994 | 481.68 | 0 | 0 | 2023-05-13 09:09:08 | 0.0004673 | 4.3339 | 6972.1954 | 0 | 关闭
1158 | 2 | 5 | 恒流充电 | 00:39:00 | 07:50:25 | 0.208 | 2.2465 | 0.1352 | 217.54 | 0.1352 | 217.54 | 0 | 0 | 0.0003033 | 487.95 | 0.0003033 | 487.95 | 0 | 0 | 2023-05-13 09:09:38 | 0.0004673 | 5.7786 | 9296.2605 | 0 | 关闭
1159 | 2 | 5 | 恒流充电 | 00:39:30 | 07:50:55 | 0.208 | 2.2469 | 0.137 | 220.33 | 0.137 | 220.33 | 0 | 0 | 0.0003072 | 494.22 | 0.0003072 | 494.22 | 0 | 0 | 2023-05-13 09:10:08 | 0.0004674 | 4.334 | 6972.2848 | 0 | 关闭
1160 | 2 | 5 | 恒流充电 | 00:40:00 | 07:51:25 | 0.208 | 2.2472 | 0.1387 | 223.12 | 0.1387 | 223.12 | 0 | 0 | 0.0003111 | 500.48 | 0.0003111 | 500.48 | 0 | 0 | 2023-05-13 09:10:38 | 0.0004675 | 5.7786 | 9296.3201 | 0 | 关闭
1161 | 2 | 5 | 恒流充电 | 00:40:30 | 07:51:55 | 0.208 | 2.2475 | 0.1404 | 225.91 | 0.1404 | 225.91 | 0 | 0 | 0.000315 | 506.75 | 0.000315 | 506.75 | 0 | 0 | 2023-05-13 09:11:08 | 0.0004676 | 5.7786 | 9296.3797 | 0 | 关闭
1162 | 2 | 5 | 恒流充电 | 00:41:00 | 07:52:25 | 0.208 | 2.2479 | 0.1422 | 228.69 | 0.1422 | 228.69 | 0 | 0 | 0.0003189 | 513.02 | 0.0003189 | 513.02 | 0 | 0 | 2023-05-13 09:11:38 | 0.0004676 | 4.3339 | 6972.1954 | 0 | 关闭
1163 | 2 | 5 | 恒流充电 | 00:41:30 | 07:52:55 | 0.208 | 2.2482 | 0.1439 | 231.48 | 0.1439 | 231.48 | 0 | 0 | 0.0003228 | 519.29 | 0.0003228 | 519.29 | 0 | 0 | 2023-05-13 09:12:08 | 0.0004677 | 5.7786 | 9296.3797 | 0 | 关闭
1164 | 2 | 5 | 恒流充电 | 00:42:00 | 07:53:25 | 0.208 | 2.2484 | 0.1456 | 234.27 | 0.1456 | 234.27 | 0 | 0 | 0.0003267 | 525.56 | 0.0003267 | 525.56 | 0 | 0 | 2023-05-13 09:12:38 | 0.0004678 | 8.6678 | 13944.3908 | 0 | 关闭
1165 | 2 | 5 | 恒流充电 | 00:42:30 | 07:53:55 | 0.208 | 2.2487 | 0.1474 | 237.06 | 0.1474 | 237.06 | 0 | 0 | 0.0003306 | 531.83 | 0.0003306 | 531.83 | 0 | 0 | 2023-05-13 09:13:08 | 0.0004678 | 5.7786 | 9296.3797 | 0 | 关闭
1166 | 2 | 5 | 恒流充电 | 00:43:00 | 07:54:25 | 0.208 | 2.249 | 0.1491 | 239.85 | 0.1491 | 239.85 | 0 | 0 | 0.0003345 | 538.1 | 0.0003345 | 538.1 | 0 | 0 | 2023-05-13 09:13:38 | 0.0004679 | 5.7786 | 9296.3201 | 0 | 关闭
1167 | 2 | 5 | 恒流充电 | 00:43:30 | 07:54:55 | 0.208 | 2.2493 | 0.1508 | 242.64 | 0.1508 | 242.64 | 0 | 0 | 0.0003384 | 544.37 | 0.0003384 | 544.37 | 0 | 0 | 2023-05-13 09:14:08 | 0.0004679 | 5.7786 | 9296.3797 | 0 | 关闭
1168 | 2 | 5 | 恒流充电 | 00:44:00 | 07:55:25 | 0.208 | 2.2496 | 0.1526 | 245.43 | 0.1526 | 245.43 | 0 | 0 | 0.0003423 | 550.65 | 0.0003423 | 550.65 | 0 | 0 | 2023-05-13 09:14:38 | 0.000468 | 5.7786 | 9296.3201 | 0 | 关闭
1169 | 2 | 5 | 恒流充电 | 00:44:30 | 07:55:55 | 0.208 | 2.2498 | 0.1543 | 248.22 | 0.1543 | 248.22 | 0 | 0 | 0.0003462 | 556.92 | 0.0003462 | 556.92 | 0 | 0 | 2023-05-13 09:15:08 | 0.000468 | 8.6681 | 13944.8377 | 0 | 关闭
1170 | 2 | 5 | 恒流充电 | 00:45:00 | 07:56:25 | 0.208 | 2.2502 | 0.156 | 251.01 | 0.156 | 251.01 | 0 | 0 | 0.0003501 | 563.2 | 0.0003501 | 563.2 | 0 | 0 | 2023-05-13 09:15:38 | 0.0004681 | 4.3341 | 6972.4188 | 0 | 关闭
1171 | 2 | 5 | 恒流充电 | 00:45:30 | 07:56:55 | 0.208 | 2.2507 | 0.1578 | 253.8 | 0.1578 | 253.8 | 0 | 0 | 0.000354 | 569.47 | 0.000354 | 569.47 | 0 | 0 | 2023-05-13 09:16:08 | 0.0004682 | 3.4672 | 5577.8636 | 0 | 关闭
1172 | 2 | 5 | 恒流充电 | 00:46:00 | 07:57:25 | 0.208 | 2.2511 | 0.1595 | 256.58 | 0.1595 | 256.58 | 0 | 0 | 0.0003579 | 575.75 | 0.0003579 | 575.75 | 0 | 0 | 2023-05-13 09:16:38 | 0.0004683 | 4.334 | 6972.2848 | 0 | 关闭
1173 | 2 | 5 | 恒流充电 | 00:46:30 | 07:57:55 | 0.208 | 2.2514 | 0.1612 | 259.37 | 0.1612 | 259.37 | 0 | 0 | 0.0003618 | 582.03 | 0.0003618 | 582.03 | 0 | 0 | 2023-05-13 09:17:08 | 0.0004683 | 5.7786 | 9296.2605 | 0 | 关闭
1174 | 2 | 5 | 恒流充电 | 00:47:00 | 07:58:25 | 0.208 | 2.2519 | 0.163 | 262.16 | 0.163 | 262.16 | 0 | 0 | 0.0003657 | 588.31 | 0.0003657 | 588.31 | 0 | 0 | 2023-05-13 09:17:38 | 0.0004685 | 3.4672 | 5577.7921 | 0 | 关闭
1175 | 2 | 5 | 恒流充电 | 00:47:30 | 07:58:55 | 0.208 | 2.2524 | 0.1647 | 264.95 | 0.1647 | 264.95 | 0 | 0 | 0.0003696 | 594.59 | 0.0003696 | 594.59 | 0 | 0 | 2023-05-13 09:18:08 | 0.0004686 | 3.4672 | 5577.8278 | 0 | 关闭
1176 | 2 | 5 | 恒流充电 | 00:48:00 | 07:59:25 | 0.208 | 2.2527 | 0.1664 | 267.74 | 0.1664 | 267.74 | 0 | 0 | 0.0003735 | 600.87 | 0.0003735 | 600.87 | 0 | 0 | 2023-05-13 09:18:38 | 0.0004686 | 5.7786 | 9296.3797 | 0 | 关闭
1177 | 2 | 5 | 恒流充电 | 00:48:30 | 07:59:55 | 0.208 | 2.2531 | 0.1682 | 270.53 | 0.1682 | 270.53 | 0 | 0 | 0.0003774 | 607.16 | 0.0003774 | 607.16 | 0 | 0 | 2023-05-13 09:19:08 | 0.0004687 | 4.3339 | 6972.1954 | 0 | 关闭
1178 | 2 | 5 | 恒流充电 | 00:49:00 | 08:00:25 | 0.208 | 2.2535 | 0.1699 | 273.32 | 0.1699 | 273.32 | 0 | 0 | 0.0003813 | 613.44 | 0.0003813 | 613.44 | 0 | 0 | 2023-05-13 09:19:38 | 0.0004688 | 4.3339 | 6972.1954 | 0 | 关闭
1179 | 2 | 5 | 恒流充电 | 00:49:30 | 08:00:55 | 0.208 | 2.2538 | 0.1716 | 276.11 | 0.1716 | 276.11 | 0 | 0 | 0.0003852 | 619.72 | 0.0003852 | 619.72 | 0 | 0 | 2023-05-13 09:20:08 | 0.0004689 | 5.7787 | 9296.4393 | 0 | 关闭
1180 | 2 | 5 | 恒流充电 | 00:50:00 | 08:01:25 | 0.208 | 2.2542 | 0.1734 | 278.9 | 0.1734 | 278.9 | 0 | 0 | 0.0003891 | 626.01 | 0.0003891 | 626.01 | 0 | 0 | 2023-05-13 09:20:38 | 0.0004689 | 4.334 | 6972.2848 | 0 | 关闭
1181 | 2 | 5 | 恒流充电 | 00:50:30 | 08:01:55 | 0.208 | 2.2545 | 0.1751 | 281.68 | 0.1751 | 281.68 | 0 | 0 | 0.000393 | 632.3 | 0.000393 | 632.3 | 0 | 0 | 2023-05-13 09:21:08 | 0.000469 | 5.7786 | 9296.3201 | 0 | 关闭
1182 | 2 | 5 | 恒流充电 | 00:51:00 | 08:02:25 | 0.208 | 2.2548 | 0.1768 | 284.47 | 0.1768 | 284.47 | 0 | 0 | 0.0003969 | 638.59 | 0.0003969 | 638.59 | 0 | 0 | 2023-05-13 09:21:38 | 0.0004691 | 5.7786 | 9296.3201 | 0 | 关闭
1183 | 2 | 5 | 恒流充电 | 00:51:30 | 08:02:55 | 0.208 | 2.2552 | 0.1786 | 287.26 | 0.1786 | 287.26 | 0 | 0 | 0.0004009 | 644.88 | 0.0004009 | 644.88 | 0 | 0 | 2023-05-13 09:22:08 | 0.0004691 | 4.334 | 6972.3295 | 0 | 关闭
1184 | 2 | 5 | 恒流充电 | 00:52:00 | 08:03:25 | 0.208 | 2.2556 | 0.1803 | 290.05 | 0.1803 | 290.05 | 0 | 0 | 0.0004048 | 651.17 | 0.0004048 | 651.17 | 0 | 0 | 2023-05-13 09:22:38 | 0.0004693 | 4.334 | 6972.3295 | 0 | 关闭
1185 | 2 | 5 | 恒流充电 | 00:52:30 | 08:03:55 | 0.208 | 2.2559 | 0.182 | 292.84 | 0.182 | 292.84 | 0 | 0 | 0.0004087 | 657.46 | 0.0004087 | 657.46 | 0 | 0 | 2023-05-13 09:23:08 | 0.0004693 | 5.7786 | 9296.3797 | 0 | 关闭
1186 | 2 | 5 | 恒流充电 | 00:53:00 | 08:04:25 | 0.208 | 2.2562 | 0.1838 | 295.63 | 0.1838 | 295.63 | 0 | 0 | 0.0004126 | 663.75 | 0.0004126 | 663.75 | 0 | 0 | 2023-05-13 09:23:38 | 0.0004694 | 5.7786 | 9296.3201 | 0 | 关闭
1187 | 2 | 5 | 恒流充电 | 00:53:30 | 08:04:55 | 0.208 | 2.2566 | 0.1855 | 298.42 | 0.1855 | 298.42 | 0 | 0 | 0.0004165 | 670.04 | 0.0004165 | 670.04 | 0 | 0 | 2023-05-13 09:24:08 | 0.0004694 | 4.334 | 6972.3295 | 0 | 关闭
1188 | 2 | 5 | 恒流充电 | 00:54:00 | 08:05:25 | 0.208 | 2.2571 | 0.1872 | 301.21 | 0.1872 | 301.21 | 0 | 0 | 0.0004204 | 676.34 | 0.0004204 | 676.34 | 0 | 0 | 2023-05-13 09:24:38 | 0.0004695 | 3.4673 | 5577.9708 | 0 | 关闭
1189 | 2 | 5 | 恒流充电 | 00:54:30 | 08:05:55 | 0.208 | 2.2574 | 0.189 | 304 | 0.189 | 304 | 0 | 0 | 0.0004243 | 682.63 | 0.0004243 | 682.63 | 0 | 0 | 2023-05-13 09:25:08 | 0.0004696 | 5.7787 | 9296.4393 | 0 | 关闭
1190 | 2 | 5 | 恒流充电 | 00:55:00 | 08:06:25 | 0.208 | 2.2579 | 0.1907 | 306.78 | 0.1907 | 306.78 | 0 | 0 | 0.0004282 | 688.93 | 0.0004282 | 688.93 | 0 | 0 | 2023-05-13 09:25:38 | 0.0004697 | 3.4672 | 5577.7921 | 0 | 关闭
1191 | 2 | 5 | 恒流充电 | 00:55:30 | 08:06:55 | 0.208 | 2.2584 | 0.1924 | 309.57 | 0.1924 | 309.57 | 0 | 0 | 0.0004322 | 695.23 | 0.0004322 | 695.23 | 0 | 0 | 2023-05-13 09:26:08 | 0.0004698 | 3.4672 | 5577.9351 | 0 | 关闭
1192 | 2 | 5 | 恒流充电 | 00:56:00 | 08:07:25 | 0.208 | 2.2589 | 0.1942 | 312.36 | 0.1942 | 312.36 | 0 | 0 | 0.0004361 | 701.52 | 0.0004361 | 701.52 | 0 | 0 | 2023-05-13 09:26:38 | 0.0004699 | 3.4672 | 5577.8636 | 0 | 关闭
1193 | 2 | 5 | 恒流充电 | 00:56:30 | 08:07:55 | 0.208 | 2.2596 | 0.1959 | 315.15 | 0.1959 | 315.15 | 0 | 0 | 0.00044 | 707.83 | 0.00044 | 707.83 | 0 | 0 | 2023-05-13 09:27:08 | 0.0004701 | 2.4766 | 3984.1883 | 0 | 关闭
1194 | 2 | 5 | 恒流充电 | 00:57:00 | 08:08:25 | 0.208 | 2.2601 | 0.1976 | 317.94 | 0.1976 | 317.94 | 0 | 0 | 0.0004439 | 714.13 | 0.0004439 | 714.13 | 0 | 0 | 2023-05-13 09:27:38 | 0.0004702 | 3.4672 | 5577.8636 | 0 | 关闭
1195 | 2 | 5 | 恒流充电 | 00:57:30 | 08:08:55 | 0.208 | 2.2606 | 0.1994 | 320.73 | 0.1994 | 320.73 | 0 | 0 | 0.0004478 | 720.43 | 0.0004478 | 720.43 | 0 | 0 | 2023-05-13 09:28:08 | 0.0004703 | 3.4672 | 5577.7921 | 0 | 关闭
1196 | 2 | 5 | 恒流充电 | 00:58:00 | 08:09:25 | 0.208 | 2.2611 | 0.2011 | 323.52 | 0.2011 | 323.52 | 0 | 0 | 0.0004517 | 726.74 | 0.0004517 | 726.74 | 0 | 0 | 2023-05-13 09:28:38 | 0.0004704 | 3.4672 | 5577.8636 | 0 | 关闭
1197 | 2 | 5 | 恒流充电 | 00:58:30 | 08:09:55 | 0.208 | 2.2615 | 0.2028 | 326.31 | 0.2028 | 326.31 | 0 | 0 | 0.0004557 | 733.04 | 0.0004557 | 733.04 | 0 | 0 | 2023-05-13 09:29:08 | 0.0004705 | 4.334 | 6972.3295 | 0 | 关闭
1198 | 2 | 5 | 恒流充电 | 00:59:00 | 08:10:25 | 0.208 | 2.262 | 0.2046 | 329.1 | 0.2046 | 329.1 | 0 | 0 | 0.0004596 | 739.35 | 0.0004596 | 739.35 | 0 | 0 | 2023-05-13 09:29:38 | 0.0004706 | 3.4672 | 5577.7921 | 0 | 关闭
1199 | 2 | 5 | 恒流充电 | 00:59:30 | 08:10:55 | 0.208 | 2.2624 | 0.2063 | 331.88 | 0.2063 | 331.88 | 0 | 0 | 0.0004635 | 745.66 | 0.0004635 | 745.66 | 0 | 0 | 2023-05-13 09:30:08 | 0.0004707 | 4.3339 | 6972.2401 | 0 | 关闭
1200 | 2 | 5 | 恒流充电 | 01:00:00 | 08:11:25 | 0.208 | 2.2628 | 0.208 | 334.67 | 0.208 | 334.67 | 0 | 0 | 0.0004674 | 751.97 | 0.0004674 | 751.97 | 0 | 0 | 2023-05-13 09:30:38 | 0.0004707 | 4.334 | 6972.3295 | 0 | 关闭
1201 | 2 | 5 | 恒流充电 | 01:00:30 | 08:11:55 | 0.208 | 2.2633 | 0.2098 | 337.46 | 0.2098 | 337.46 | 0 | 0 | 0.0004713 | 758.28 | 0.0004713 | 758.28 | 0 | 0 | 2023-05-13 09:31:08 | 0.0004708 | 3.4672 | 5577.7921 | 0 | 关闭
1202 | 2 | 5 | 恒流充电 | 01:01:00 | 08:12:25 | 0.208 | 2.2637 | 0.2115 | 340.25 | 0.2115 | 340.25 | 0 | 0 | 0.0004753 | 764.59 | 0.0004753 | 764.59 | 0 | 0 | 2023-05-13 09:31:38 | 0.0004709 | 4.3339 | 6972.2401 | 0 | 关闭
1203 | 2 | 5 | 恒流充电 | 01:01:30 | 08:12:55 | 0.208 | 2.2642 | 0.2132 | 343.04 | 0.2132 | 343.04 | 0 | 0 | 0.0004792 | 770.91 | 0.0004792 | 770.91 | 0 | 0 | 2023-05-13 09:32:08 | 0.000471 | 3.4672 | 5577.8636 | 0 | 关闭
1204 | 2 | 5 | 恒流充电 | 01:02:00 | 08:13:25 | 0.208 | 2.2646 | 0.215 | 345.83 | 0.215 | 345.83 | 0 | 0 | 0.0004831 | 777.22 | 0.0004831 | 777.22 | 0 | 0 | 2023-05-13 09:32:38 | 0.0004711 | 4.3341 | 6972.4188 | 0 | 关闭
1205 | 2 | 5 | 恒流充电 | 01:02:30 | 08:13:55 | 0.208 | 2.2651 | 0.2167 | 348.62 | 0.2167 | 348.62 | 0 | 0 | 0.000487 | 783.54 | 0.000487 | 783.54 | 0 | 0 | 2023-05-13 09:33:08 | 0.0004712 | 3.4672 | 5577.8636 | 0 | 关闭
1206 | 2 | 5 | 恒流充电 | 01:03:00 | 08:14:25 | 0.208 | 2.2656 | 0.2184 | 351.41 | 0.2184 | 351.41 | 0 | 0 | 0.000491 | 789.86 | 0.000491 | 789.86 | 0 | 0 | 2023-05-13 09:33:38 | 0.0004713 | 3.4672 | 5577.8636 | 0 | 关闭
1207 | 2 | 5 | 恒流充电 | 01:03:30 | 08:14:55 | 0.208 | 2.2661 | 0.2202 | 354.2 | 0.2202 | 354.2 | 0 | 0 | 0.0004949 | 796.18 | 0.0004949 | 796.18 | 0 | 0 | 2023-05-13 09:34:08 | 0.0004714 | 3.4672 | 5577.8636 | 0 | 关闭
1208 | 2 | 5 | 恒流充电 | 01:04:00 | 08:15:25 | 0.208 | 2.2667 | 0.2219 | 356.99 | 0.2219 | 356.99 | 0 | 0 | 0.0004988 | 802.5 | 0.0004988 | 802.5 | 0 | 0 | 2023-05-13 09:34:38 | 0.0004716 | 2.8893 | 4648.1601 | 0 | 关闭
1209 | 2 | 5 | 恒流充电 | 01:04:30 | 08:15:55 | 0.208 | 2.2674 | 0.2236 | 359.77 | 0.2236 | 359.77 | 0 | 0 | 0.0005028 | 808.82 | 0.0005028 | 808.82 | 0 | 0 | 2023-05-13 09:35:08 | 0.0004717 | 2.4766 | 3984.2393 | 0 | 关闭
1210 | 2 | 5 | 恒流充电 | 01:05:00 | 08:16:25 | 0.208 | 2.268 | 0.2254 | 362.56 | 0.2254 | 362.56 | 0 | 0 | 0.0005067 | 815.15 | 0.0005067 | 815.15 | 0 | 0 | 2023-05-13 09:35:38 | 0.0004718 | 2.8893 | 4648.2196 | 0 | 关闭
1211 | 2 | 5 | 恒流充电 | 01:05:30 | 08:16:55 | 0.208 | 2.2687 | 0.2271 | 365.35 | 0.2271 | 365.35 | 0 | 0 | 0.0005106 | 821.47 | 0.0005106 | 821.47 | 0 | 0 | 2023-05-13 09:36:08 | 0.0004719 | 2.4765 | 3984.1372 | 0 | 关闭
1212 | 2 | 5 | 恒流充电 | 01:06:00 | 08:17:25 | 0.208 | 2.2695 | 0.2288 | 368.14 | 0.2288 | 368.14 | 0 | 0 | 0.0005146 | 827.8 | 0.0005146 | 827.8 | 0 | 0 | 2023-05-13 09:36:38 | 0.0004721 | 2.167 | 3486.2094 | 0 | 关闭
1213 | 2 | 5 | 恒流充电 | 01:06:30 | 08:17:55 | 0.208 | 2.27 | 0.2306 | 370.93 | 0.2306 | 370.93 | 0 | 0 | 0.0005185 | 834.13 | 0.0005185 | 834.13 | 0 | 0 | 2023-05-13 09:37:08 | 0.0004722 | 3.4672 | 5577.8636 | 0 | 关闭
1214 | 2 | 5 | 恒流充电 | 01:07:00 | 08:18:25 | 0.208 | 2.2707 | 0.2323 | 373.72 | 0.2323 | 373.72 | 0 | 0 | 0.0005224 | 840.46 | 0.0005224 | 840.46 | 0 | 0 | 2023-05-13 09:37:38 | 0.0004724 | 2.4766 | 3984.1883 | 0 | 关闭
1215 | 2 | 5 | 恒流充电 | 01:07:30 | 08:18:55 | 0.208 | 2.2713 | 0.234 | 376.51 | 0.234 | 376.51 | 0 | 0 | 0.0005264 | 846.8 | 0.0005264 | 846.8 | 0 | 0 | 2023-05-13 09:38:08 | 0.0004725 | 2.8893 | 4648.2196 | 0 | 关闭
1216 | 2 | 5 | 恒流充电 | 01:08:00 | 08:19:25 | 0.208 | 2.2719 | 0.2358 | 379.3 | 0.2358 | 379.3 | 0 | 0 | 0.0005303 | 853.13 | 0.0005303 | 853.13 | 0 | 0 | 2023-05-13 09:38:38 | 0.0004726 | 2.8893 | 4648.1601 | 0 | 关闭
1217 | 2 | 5 | 恒流充电 | 01:08:30 | 08:19:55 | 0.208 | 2.2726 | 0.2375 | 382.09 | 0.2375 | 382.09 | 0 | 0 | 0.0005342 | 859.47 | 0.0005342 | 859.47 | 0 | 0 | 2023-05-13 09:39:08 | 0.0004727 | 2.4765 | 3984.1372 | 0 | 关闭
1218 | 2 | 5 | 恒流充电 | 01:09:00 | 08:20:25 | 0.208 | 2.2731 | 0.2392 | 384.87 | 0.2392 | 384.87 | 0 | 0 | 0.0005382 | 865.81 | 0.0005382 | 865.81 | 0 | 0 | 2023-05-13 09:39:38 | 0.0004729 | 3.4672 | 5577.8636 | 0 | 关闭
1219 | 2 | 5 | 恒流充电 | 01:09:30 | 08:20:55 | 0.208 | 2.2737 | 0.241 | 387.66 | 0.241 | 387.66 | 0 | 0 | 0.0005421 | 872.15 | 0.0005421 | 872.15 | 0 | 0 | 2023-05-13 09:40:08 | 0.000473 | 2.8893 | 4648.1601 | 0 | 关闭
1220 | 2 | 5 | 恒流充电 | 01:10:00 | 08:21:25 | 0.208 | 2.2743 | 0.2427 | 390.45 | 0.2427 | 390.45 | 0 | 0 | 0.0005461 | 878.49 | 0.0005461 | 878.49 | 0 | 0 | 2023-05-13 09:40:38 | 0.0004732 | 2.8893 | 4648.1601 | 0 | 关闭
1221 | 2 | 5 | 恒流充电 | 01:10:30 | 08:21:55 | 0.208 | 2.275 | 0.2444 | 393.24 | 0.2444 | 393.24 | 0 | 0 | 0.00055 | 884.83 | 0.00055 | 884.83 | 0 | 0 | 2023-05-13 09:41:08 | 0.0004733 | 2.4766 | 3984.1883 | 0 | 关闭
1222 | 2 | 5 | 恒流充电 | 01:11:00 | 08:22:25 | 0.208 | 2.2756 | 0.2462 | 396.03 | 0.2462 | 396.03 | 0 | 0 | 0.000554 | 891.18 | 0.000554 | 891.18 | 0 | 0 | 2023-05-13 09:41:38 | 0.0004734 | 2.8894 | 4648.2792 | 0 | 关闭
1223 | 2 | 5 | 恒流充电 | 01:11:30 | 08:22:55 | 0.208 | 2.2763 | 0.2479 | 398.82 | 0.2479 | 398.82 | 0 | 0 | 0.0005579 | 897.53 | 0.0005579 | 897.53 | 0 | 0 | 2023-05-13 09:42:08 | 0.0004735 | 2.4766 | 3984.1883 | 0 | 关闭
1224 | 2 | 5 | 恒流充电 | 01:12:00 | 08:23:25 | 0.208 | 2.277 | 0.2496 | 401.61 | 0.2496 | 401.61 | 0 | 0 | 0.0005618 | 903.88 | 0.0005618 | 903.88 | 0 | 0 | 2023-05-13 09:42:38 | 0.0004737 | 2.4766 | 3984.1883 | 0 | 关闭
1225 | 2 | 5 | 恒流充电 | 01:12:30 | 08:23:55 | 0.208 | 2.2777 | 0.2514 | 404.4 | 0.2514 | 404.4 | 0 | 0 | 0.0005658 | 910.23 | 0.0005658 | 910.23 | 0 | 0 | 2023-05-13 09:43:08 | 0.0004739 | 2.4766 | 3984.2393 | 0 | 关闭
1226 | 2 | 5 | 恒流充电 | 01:13:00 | 08:24:25 | 0.208 | 2.2786 | 0.2531 | 407.19 | 0.2531 | 407.19 | 0 | 0 | 0.0005697 | 916.58 | 0.0005697 | 916.58 | 0 | 0 | 2023-05-13 09:43:38 | 0.0004741 | 1.9262 | 3098.8131 | 0 | 关闭
1227 | 2 | 5 | 恒流充电 | 01:13:30 | 08:24:55 | 0.208 | 2.2793 | 0.2548 | 409.97 | 0.2548 | 409.97 | 0 | 0 | 0.0005737 | 922.94 | 0.0005737 | 922.94 | 0 | 0 | 2023-05-13 09:44:08 | 0.0004742 | 2.4766 | 3984.2393 | 0 | 关闭
1228 | 2 | 5 | 恒流充电 | 01:14:00 | 08:25:25 | 0.208 | 2.2803 | 0.2566 | 412.76 | 0.2566 | 412.76 | 0 | 0 | 0.0005776 | 929.3 | 0.0005776 | 929.3 | 0 | 0 | 2023-05-13 09:44:38 | 0.0004744 | 1.7336 | 2788.9675 | 0 | 关闭
1229 | 2 | 5 | 恒流充电 | 01:14:30 | 08:25:55 | 0.208 | 2.2811 | 0.2583 | 415.55 | 0.2583 | 415.55 | 0 | 0 | 0.0005816 | 935.66 | 0.0005816 | 935.66 | 0 | 0 | 2023-05-13 09:45:08 | 0.0004746 | 2.167 | 3486.12 | 0 | 关闭
1230 | 2 | 5 | 恒流充电 | 01:15:00 | 08:26:25 | 0.208 | 2.2821 | 0.26 | 418.34 | 0.26 | 418.34 | 0 | 0 | 0.0005856 | 942.02 | 0.0005856 | 942.02 | 0 | 0 | 2023-05-13 09:45:38 | 0.0004748 | 1.7336 | 2788.9318 | 0 | 关闭
1231 | 2 | 5 | 恒流充电 | 01:15:30 | 08:26:55 | 0.208 | 2.2831 | 0.2618 | 421.13 | 0.2618 | 421.13 | 0 | 0 | 0.0005895 | 948.38 | 0.0005895 | 948.38 | 0 | 0 | 2023-05-13 09:46:08 | 0.000475 | 1.7336 | 2789.0033 | 0 | 关闭
1232 | 2 | 5 | 恒流充电 | 01:16:00 | 08:27:25 | 0.208 | 2.2839 | 0.2635 | 423.92 | 0.2635 | 423.92 | 0 | 0 | 0.0005935 | 954.75 | 0.0005935 | 954.75 | 0 | 0 | 2023-05-13 09:46:38 | 0.0004751 | 2.167 | 3486.1647 | 0 | 关闭
1233 | 2 | 5 | 恒流充电 | 01:16:30 | 08:27:55 | 0.208 | 2.2848 | 0.2652 | 426.71 | 0.2652 | 426.71 | 0 | 0 | 0.0005974 | 961.12 | 0.0005974 | 961.12 | 0 | 0 | 2023-05-13 09:47:08 | 0.0004753 | 1.9262 | 3098.8528 | 0 | 关闭
1234 | 2 | 5 | 恒流充电 | 01:17:00 | 08:28:25 | 0.208 | 2.2856 | 0.267 | 429.5 | 0.267 | 429.5 | 0 | 0 | 0.0006014 | 967.5 | 0.0006014 | 967.5 | 0 | 0 | 2023-05-13 09:47:38 | 0.0004755 | 2.167 | 3486.1647 | 0 | 关闭
1235 | 2 | 5 | 恒流充电 | 01:17:30 | 08:28:55 | 0.208 | 2.2864 | 0.2687 | 432.29 | 0.2687 | 432.29 | 0 | 0 | 0.0006054 | 973.87 | 0.0006054 | 973.87 | 0 | 0 | 2023-05-13 09:48:08 | 0.0004757 | 2.1671 | 3486.2541 | 0 | 关闭
1236 | 2 | 5 | 恒流充电 | 01:18:00 | 08:29:25 | 0.208 | 2.2873 | 0.2704 | 435.08 | 0.2704 | 435.08 | 0 | 0 | 0.0006093 | 980.25 | 0.0006093 | 980.25 | 0 | 0 | 2023-05-13 09:48:38 | 0.0004759 | 1.9262 | 3098.7734 | 0 | 关闭
1237 | 2 | 5 | 恒流充电 | 01:18:30 | 08:29:55 | 0.208 | 2.2881 | 0.2722 | 437.86 | 0.2722 | 437.86 | 0 | 0 | 0.0006133 | 986.63 | 0.0006133 | 986.63 | 0 | 0 | 2023-05-13 09:49:08 | 0.000476 | 2.1671 | 3486.2541 | 0 | 关闭
1238 | 2 | 5 | 恒流充电 | 01:19:00 | 08:30:25 | 0.208 | 2.2891 | 0.2739 | 440.65 | 0.2739 | 440.65 | 0 | 0 | 0.0006173 | 993.01 | 0.0006173 | 993.01 | 0 | 0 | 2023-05-13 09:49:38 | 0.0004762 | 1.7336 | 2788.9675 | 0 | 关闭
1239 | 2 | 5 | 恒流充电 | 01:19:30 | 08:30:55 | 0.208 | 2.2899 | 0.2756 | 443.44 | 0.2756 | 443.44 | 0 | 0 | 0.0006212 | 999.4 | 0.0006212 | 999.4 | 0 | 0 | 2023-05-13 09:50:08 | 0.0004764 | 2.1672 | 3486.5222 | 0 | 关闭
1240 | 2 | 5 | 恒流充电 | 01:20:00 | 08:31:25 | 0.208 | 2.2906 | 0.2774 | 446.23 | 0.2774 | 446.23 | 0 | 0 | 0.0006252 | 1005.79 | 0.0006252 | 1005.79 | 0 | 0 | 2023-05-13 09:50:38 | 0.0004765 | 2.4767 | 3984.4436 | 0 | 关闭
1241 | 2 | 5 | 恒流充电 | 01:20:30 | 08:31:55 | 0.208 | 2.2916 | 0.2791 | 449.02 | 0.2791 | 449.02 | 0 | 0 | 0.0006292 | 1012.18 | 0.0006292 | 1012.18 | 0 | 0 | 2023-05-13 09:51:08 | 0.0004767 | 1.7335 | 2788.8245 | 0 | 关闭
1242 | 2 | 5 | 恒流充电 | 01:21:00 | 08:32:25 | 0.208 | 2.2926 | 0.2808 | 451.81 | 0.2808 | 451.81 | 0 | 0 | 0.0006331 | 1018.57 | 0.0006331 | 1018.57 | 0 | 0 | 2023-05-13 09:51:38 | 0.0004769 | 1.7335 | 2788.7888 | 0 | 关闭
1243 | 2 | 5 | 恒流充电 | 01:21:30 | 08:32:55 | 0.208 | 2.2937 | 0.2826 | 454.6 | 0.2826 | 454.6 | 0 | 0 | 0.0006371 | 1024.96 | 0.0006371 | 1024.96 | 0 | 0 | 2023-05-13 09:52:08 | 0.0004771 | 1.5759 | 2535.295 | 0 | 关闭
1244 | 2 | 5 | 恒流充电 | 01:22:00 | 08:33:25 | 0.208 | 2.2947 | 0.2843 | 457.39 | 0.2843 | 457.39 | 0 | 0 | 0.0006411 | 1031.36 | 0.0006411 | 1031.36 | 0 | 0 | 2023-05-13 09:52:38 | 0.0004773 | 1.7335 | 2788.8245 | 0 | 关闭
1245 | 2 | 5 | 恒流充电 | 01:22:30 | 08:33:55 | 0.208 | 2.2957 | 0.286 | 460.18 | 0.286 | 460.18 | 0 | 0 | 0.0006451 | 1037.76 | 0.0006451 | 1037.76 | 0 | 0 | 2023-05-13 09:53:08 | 0.0004776 | 1.7335 | 2788.7888 | 0 | 关闭
1246 | 2 | 5 | 恒流充电 | 01:23:00 | 08:34:25 | 0.208 | 2.297 | 0.2878 | 462.96 | 0.2878 | 462.96 | 0 | 0 | 0.0006491 | 1044.17 | 0.0006491 | 1044.17 | 0 | 0 | 2023-05-13 09:53:38 | 0.0004778 | 1.3335 | 2145.2221 | 0 | 关闭
1247 | 2 | 5 | 恒流充电 | 01:23:30 | 08:34:55 | 0.208 | 2.298 | 0.2895 | 465.75 | 0.2895 | 465.75 | 0 | 0 | 0.000653 | 1050.57 | 0.000653 | 1050.57 | 0 | 0 | 2023-05-13 09:54:08 | 0.000478 | 1.7336 | 2788.8603 | 0 | 关闭
1248 | 2 | 5 | 恒流充电 | 01:24:00 | 08:35:25 | 0.208 | 2.2992 | 0.2912 | 468.54 | 0.2912 | 468.54 | 0 | 0 | 0.000657 | 1056.98 | 0.000657 | 1056.98 | 0 | 0 | 2023-05-13 09:54:38 | 0.0004783 | 1.4446 | 2323.9907 | 0 | 关闭
1249 | 2 | 5 | 恒流充电 | 01:24:30 | 08:35:55 | 0.208 | 2.3004 | 0.293 | 471.33 | 0.293 | 471.33 | 0 | 0 | 0.000661 | 1063.4 | 0.000661 | 1063.4 | 0 | 0 | 2023-05-13 09:55:08 | 0.0004785 | 1.4446 | 2323.9609 | 0 | 关闭
1250 | 2 | 5 | 恒流充电 | 01:25:00 | 08:36:25 | 0.208 | 2.3014 | 0.2947 | 474.12 | 0.2947 | 474.12 | 0 | 0 | 0.000665 | 1069.82 | 0.000665 | 1069.82 | 0 | 0 | 2023-05-13 09:55:38 | 0.0004787 | 1.7335 | 2788.8245 | 0 | 关闭
1251 | 2 | 5 | 恒流充电 | 01:25:30 | 08:36:55 | 0.208 | 2.3025 | 0.2964 | 476.91 | 0.2964 | 476.91 | 0 | 0 | 0.000669 | 1076.23 | 0.000669 | 1076.23 | 0 | 0 | 2023-05-13 09:56:08 | 0.0004789 | 1.5759 | 2535.295 | 0 | 关闭
1252 | 2 | 5 | 恒流充电 | 01:26:00 | 08:37:25 | 0.208 | 2.3036 | 0.2982 | 479.7 | 0.2982 | 479.7 | 0 | 0 | 0.000673 | 1082.66 | 0.000673 | 1082.66 | 0 | 0 | 2023-05-13 09:56:38 | 0.0004792 | 1.5759 | 2535.2625 | 0 | 关闭
1253 | 2 | 5 | 恒流充电 | 01:26:30 | 08:37:55 | 0.208 | 2.3048 | 0.2999 | 482.49 | 0.2999 | 482.49 | 0 | 0 | 0.000677 | 1089.08 | 0.000677 | 1089.08 | 0 | 0 | 2023-05-13 09:57:08 | 0.0004794 | 1.4446 | 2323.9609 | 0 | 关闭
1254 | 2 | 5 | 恒流充电 | 01:27:00 | 08:38:25 | 0.208 | 2.3058 | 0.3016 | 485.28 | 0.3016 | 485.28 | 0 | 0 | 0.000681 | 1095.51 | 0.000681 | 1095.51 | 0 | 0 | 2023-05-13 09:57:38 | 0.0004797 | 1.7335 | 2788.8245 | 0 | 关闭
1255 | 2 | 5 | 恒流充电 | 01:27:30 | 08:38:55 | 0.208 | 2.3069 | 0.3034 | 488.06 | 0.3034 | 488.06 | 0 | 0 | 0.000685 | 1101.94 | 0.000685 | 1101.94 | 0 | 0 | 2023-05-13 09:58:08 | 0.0004799 | 1.5759 | 2535.295 | 0 | 关闭
1256 | 2 | 5 | 恒流充电 | 01:28:00 | 08:39:25 | 0.208 | 2.308 | 0.3051 | 490.85 | 0.3051 | 490.85 | 0 | 0 | 0.000689 | 1108.38 | 0.000689 | 1108.38 | 0 | 0 | 2023-05-13 09:58:38 | 0.0004801 | 1.576 | 2535.3275 | 0 | 关闭
1257 | 2 | 5 | 恒流充电 | 01:28:30 | 08:39:55 | 0.208 | 2.3091 | 0.3068 | 493.64 | 0.3068 | 493.64 | 0 | 0 | 0.000693 | 1114.82 | 0.000693 | 1114.82 | 0 | 0 | 2023-05-13 09:59:08 | 0.0004804 | 1.5759 | 2535.295 | 0 | 关闭
1258 | 2 | 5 | 恒流充电 | 01:29:00 | 08:40:25 | 0.208 | 2.3102 | 0.3086 | 496.43 | 0.3086 | 496.43 | 0 | 0 | 0.000697 | 1121.26 | 0.000697 | 1121.26 | 0 | 0 | 2023-05-13 09:59:38 | 0.0004806 | 1.5759 | 2535.23 | 0 | 关闭
1259 | 2 | 5 | 恒流充电 | 01:29:30 | 08:40:55 | 0.208 | 2.3113 | 0.3103 | 499.22 | 0.3103 | 499.22 | 0 | 0 | 0.000701 | 1127.7 | 0.000701 | 1127.7 | 0 | 0 | 2023-05-13 10:00:08 | 0.0004808 | 1.576 | 2535.36 | 0 | 关闭
1260 | 2 | 5 | 恒流充电 | 01:30:00 | 08:41:25 | 0.208 | 2.3125 | 0.312 | 502.01 | 0.312 | 502.01 | 0 | 0 | 0.000705 | 1134.15 | 0.000705 | 1134.15 | 0 | 0 | 2023-05-13 10:00:38 | 0.0004811 | 1.4446 | 2324.0204 | 0 | 关闭
1261 | 2 | 5 | 恒流充电 | 01:30:30 | 08:41:55 | 0.208 | 2.3137 | 0.3138 | 504.8 | 0.3138 | 504.8 | 0 | 0 | 0.000709 | 1140.6 | 0.000709 | 1140.6 | 0 | 0 | 2023-05-13 10:01:08 | 0.0004813 | 1.4446 | 2324.0204 | 0 | 关闭
1262 | 2 | 5 | 恒流充电 | 01:31:00 | 08:42:25 | 0.208 | 2.3148 | 0.3155 | 507.59 | 0.3155 | 507.59 | 0 | 0 | 0.000713 | 1147.06 | 0.000713 | 1147.06 | 0 | 0 | 2023-05-13 10:01:38 | 0.0004815 | 1.5759 | 2535.23 | 0 | 关闭
1263 | 2 | 5 | 恒流充电 | 01:31:30 | 08:42:55 | 0.208 | 2.3159 | 0.3172 | 510.37 | 0.3172 | 510.37 | 0 | 0 | 0.000717 | 1153.51 | 0.000717 | 1153.51 | 0 | 0 | 2023-05-13 10:02:08 | 0.0004817 | 1.5759 | 2535.295 | 0 | 关闭
1264 | 2 | 5 | 恒流充电 | 01:32:00 | 08:43:25 | 0.208 | 2.3171 | 0.319 | 513.16 | 0.319 | 513.16 | 0 | 0 | 0.000721 | 1159.97 | 0.000721 | 1159.97 | 0 | 0 | 2023-05-13 10:02:38 | 0.000482 | 1.4446 | 2324.0204 | 0 | 关闭
1265 | 2 | 5 | 恒流充电 | 01:32:30 | 08:43:55 | 0.208 | 2.3184 | 0.3207 | 515.95 | 0.3207 | 515.95 | 0 | 0 | 0.0007251 | 1166.44 | 0.0007251 | 1166.44 | 0 | 0 | 2023-05-13 10:03:08 | 0.0004823 | 1.3335 | 2145.2496 | 0 | 关闭
1266 | 2 | 5 | 恒流充电 | 01:33:00 | 08:44:25 | 0.208 | 2.3193 | 0.3224 | 518.74 | 0.3224 | 518.74 | 0 | 0 | 0.0007291 | 1172.9 | 0.0007291 | 1172.9 | 0 | 0 | 2023-05-13 10:03:38 | 0.0004825 | 1.9261 | 3098.6542 | 0 | 关闭
1267 | 2 | 5 | 恒流充电 | 01:33:30 | 08:44:55 | 0.208 | 2.3205 | 0.3242 | 521.53 | 0.3242 | 521.53 | 0 | 0 | 0.0007331 | 1179.37 | 0.0007331 | 1179.37 | 0 | 0 | 2023-05-13 10:04:08 | 0.0004827 | 1.4446 | 2323.9609 | 0 | 关闭
1268 | 2 | 5 | 恒流充电 | 01:34:00 | 08:45:25 | 0.208 | 2.3217 | 0.3259 | 524.32 | 0.3259 | 524.32 | 0 | 0 | 0.0007371 | 1185.85 | 0.0007371 | 1185.85 | 0 | 0 | 2023-05-13 10:04:38 | 0.000483 | 1.4446 | 2324.0204 | 0 | 关闭
1269 | 2 | 5 | 恒流充电 | 01:34:30 | 08:45:55 | 0.208 | 2.3227 | 0.3276 | 527.11 | 0.3276 | 527.11 | 0 | 0 | 0.0007411 | 1192.32 | 0.0007411 | 1192.32 | 0 | 0 | 2023-05-13 10:05:08 | 0.0004831 | 1.7335 | 2788.7888 | 0 | 关闭
1270 | 2 | 5 | 恒流充电 | 01:35:00 | 08:46:25 | 0.208 | 2.3238 | 0.3294 | 529.9 | 0.3294 | 529.9 | 0 | 0 | 0.0007452 | 1198.8 | 0.0007452 | 1198.8 | 0 | 0 | 2023-05-13 10:05:38 | 0.0004834 | 1.5759 | 2535.23 | 0 | 关闭
1271 | 2 | 5 | 恒流充电 | 01:35:30 | 08:46:55 | 0.208 | 2.3247 | 0.3311 | 532.68 | 0.3311 | 532.68 | 0 | 0 | 0.0007492 | 1205.28 | 0.0007492 | 1205.28 | 0 | 0 | 2023-05-13 10:06:08 | 0.0004836 | 1.9261 | 3098.6939 | 0 | 关闭
1272 | 2 | 5 | 恒流充电 | 01:36:00 | 08:47:25 | 0.208 | 2.3254 | 0.3329 | 535.47 | 0.3329 | 535.47 | 0 | 0 | 0.0007532 | 1211.77 | 0.0007532 | 1211.77 | 0 | 0 | 2023-05-13 10:06:38 | 0.0004837 | 2.4763 | 3983.8308 | 0 | 关闭
1273 | 2 | 5 | 恒流充电 | 01:36:30 | 08:47:55 | 0.208 | 2.326 | 0.3346 | 538.26 | 0.3346 | 538.26 | 0 | 0 | 0.0007573 | 1218.25 | 0.0007573 | 1218.25 | 0 | 0 | 2023-05-13 10:07:08 | 0.0004838 | 2.8891 | 4647.9217 | 0 | 关闭
1274 | 2 | 5 | 恒流充电 | 01:37:00 | 08:48:25 | 0.208 | 2.3263 | 0.3363 | 541.05 | 0.3363 | 541.05 | 0 | 0 | 0.0007613 | 1224.74 | 0.0007613 | 1224.74 | 0 | 0 | 2023-05-13 10:07:38 | 0.0004839 | 5.7784 | 9295.9626 | 0 | 关闭
1275 | 2 | 5 | 恒流充电 | 01:37:30 | 08:48:55 | 0.208 | 2.3267 | 0.3381 | 543.84 | 0.3381 | 543.84 | 0 | 0 | 0.0007653 | 1231.23 | 0.0007653 | 1231.23 | 0 | 0 | 2023-05-13 10:08:08 | 0.000484 | 4.3337 | 6971.8826 | 0 | 关闭
1276 | 2 | 5 | 恒流充电 | 01:38:00 | 08:49:25 | 0.208 | 2.3268 | 0.3398 | 546.63 | 0.3398 | 546.63 | 0 | 0 | 0.0007694 | 1237.72 | 0.0007694 | 1237.72 | 0 | 0 | 2023-05-13 10:08:38 | 0.000484 | 17.3351 | 27887.8879 | 0 | 关闭
1277 | 2 | 5 | 恒流充电 | 01:38:30 | 08:49:55 | 0.208 | 2.327 | 0.3415 | 549.42 | 0.3415 | 549.42 | 0 | 0 | 0.0007734 | 1244.21 | 0.0007734 | 1244.21 | 0 | 0 | 2023-05-13 10:09:08 | 0.0004841 | 8.6677 | 13944.1227 | 0 | 关闭
1278 | 2 | 5 | 恒流充电 | 01:39:00 | 08:50:25 | 0.208 | 2.327 | 0.3433 | 552.21 | 0.3433 | 552.21 | 0 | 0 | 0.0007774 | 1250.7 | 0.0007774 | 1250.7 | 0 | 0 | 2023-05-13 10:09:38 | 0.0004841 | 0 | 0 | 0 | 关闭
1279 | 2 | 5 | 恒流充电 | 01:39:30 | 08:50:55 | 0.208 | 2.3271 | 0.345 | 554.99 | 0.345 | 554.99 | 0 | 0 | 0.0007815 | 1257.19 | 0.0007815 | 1257.19 | 0 | 0 | 2023-05-13 10:10:08 | 0.0004841 | 17.3353 | 27888.2454 | 0 | 关闭
1280 | 2 | 5 | 恒流充电 | 01:40:00 | 08:51:25 | 0.208 | 2.3272 | 0.3467 | 557.78 | 0.3467 | 557.78 | 0 | 0 | 0.0007855 | 1263.68 | 0.0007855 | 1263.68 | 0 | 0 | 2023-05-13 10:10:38 | 0.0004841 | 17.3358 | 27888.9604 | 0 | 关闭
1281 | 2 | 5 | 恒流充电 | 01:40:30 | 08:51:55 | 0.208 | 2.3272 | 0.3485 | 560.57 | 0.3485 | 560.57 | 0 | 0 | 0.0007895 | 1270.17 | 0.0007895 | 1270.17 | 0 | 0 | 2023-05-13 10:11:08 | 0.0004841 | 0 | 0 | 0 | 关闭
1282 | 2 | 5 | 恒流充电 | 01:41:00 | 08:52:25 | 0.208 | 2.3275 | 0.3502 | 563.36 | 0.3502 | 563.36 | 0 | 0 | 0.0007936 | 1276.66 | 0.0007936 | 1276.66 | 0 | 0 | 2023-05-13 10:11:38 | 0.0004842 | 5.7782 | 9295.7243 | 0 | 关闭
1283 | 2 | 5 | 恒流充电 | 01:41:30 | 08:52:55 | 0.208 | 2.3276 | 0.3519 | 566.15 | 0.3519 | 566.15 | 0 | 0 | 0.0007976 | 1283.15 | 0.0007976 | 1283.15 | 0 | 0 | 2023-05-13 10:12:08 | 0.0004842 | 17.3353 | 27888.2454 | 0 | 关闭
1284 | 2 | 5 | 恒流充电 | 01:42:00 | 08:53:25 | 0.208 | 2.3278 | 0.3537 | 568.94 | 0.3537 | 568.94 | 0 | 0 | 0.0008016 | 1289.64 | 0.0008016 | 1289.64 | 0 | 0 | 2023-05-13 10:12:38 | 0.0004842 | 8.6673 | 13943.5864 | 0 | 关闭
1285 | 2 | 5 | 恒流充电 | 01:42:30 | 08:53:55 | 0.208 | 2.328 | 0.3554 | 571.73 | 0.3554 | 571.73 | 0 | 0 | 0.0008057 | 1296.13 | 0.0008057 | 1296.13 | 0 | 0 | 2023-05-13 10:13:08 | 0.0004842 | 8.6673 | 13943.5864 | 0 | 关闭
1286 | 2 | 5 | 恒流充电 | 01:43:00 | 08:54:25 | 0.208 | 2.3283 | 0.3571 | 574.52 | 0.3571 | 574.52 | 0 | 0 | 0.0008097 | 1302.62 | 0.0008097 | 1302.62 | 0 | 0 | 2023-05-13 10:13:38 | 0.0004843 | 5.7783 | 9295.8435 | 0 | 关闭
1287 | 2 | 5 | 恒流充电 | 01:43:30 | 08:54:55 | 0.208 | 2.3287 | 0.3589 | 577.31 | 0.3589 | 577.31 | 0 | 0 | 0.0008137 | 1309.12 | 0.0008137 | 1309.12 | 0 | 0 | 2023-05-13 10:14:08 | 0.0004844 | 4.3337 | 6971.7932 | 0 | 关闭
1288 | 2 | 5 | 恒流充电 | 01:44:00 | 08:55:25 | 0.208 | 2.3288 | 0.3606 | 580.09 | 0.3606 | 580.09 | 0 | 0 | 0.0008178 | 1315.61 | 0.0008178 | 1315.61 | 0 | 0 | 2023-05-13 10:14:38 | 0.0004844 | 17.3349 | 27887.5304 | 0 | 关闭
1289 | 2 | 5 | 恒流充电 | 01:44:30 | 08:55:55 | 0.208 | 2.3291 | 0.3623 | 582.88 | 0.3623 | 582.88 | 0 | 0 | 0.0008218 | 1322.11 | 0.0008218 | 1322.11 | 0 | 0 | 2023-05-13 10:15:08 | 0.0004845 | 5.7782 | 9295.7243 | 0 | 关闭
1290 | 2 | 5 | 恒流充电 | 01:45:00 | 08:56:25 | 0.208 | 2.3294 | 0.3641 | 585.67 | 0.3641 | 585.67 | 0 | 0 | 0.0008259 | 1328.6 | 0.0008259 | 1328.6 | 0 | 0 | 2023-05-13 10:15:38 | 0.0004846 | 5.7782 | 9295.7243 | 0 | 关闭
1291 | 2 | 5 | 恒流充电 | 01:45:30 | 08:56:55 | 0.208 | 2.3297 | 0.3658 | 588.46 | 0.3658 | 588.46 | 0 | 0 | 0.0008299 | 1335.1 | 0.0008299 | 1335.1 | 0 | 0 | 2023-05-13 10:16:08 | 0.0004846 | 5.7784 | 9295.9626 | 0 | 关闭
1292 | 2 | 5 | 恒流充电 | 01:46:00 | 08:57:25 | 0.208 | 2.3299 | 0.3675 | 591.25 | 0.3675 | 591.25 | 0 | 0 | 0.0008339 | 1341.6 | 0.0008339 | 1341.6 | 0 | 0 | 2023-05-13 10:16:38 | 0.0004847 | 8.6674 | 13943.7652 | 0 | 关闭
1293 | 2 | 5 | 恒流充电 | 01:46:30 | 08:57:55 | 0.208 | 2.3303 | 0.3693 | 594.04 | 0.3693 | 594.04 | 0 | 0 | 0.000838 | 1348.09 | 0.000838 | 1348.09 | 0 | 0 | 2023-05-13 10:17:08 | 0.0004847 | 4.3338 | 6971.972 | 0 | 关闭
1294 | 2 | 5 | 恒流充电 | 01:47:00 | 08:58:25 | 0.208 | 2.3306 | 0.371 | 596.83 | 0.371 | 596.83 | 0 | 0 | 0.000842 | 1354.59 | 0.000842 | 1354.59 | 0 | 0 | 2023-05-13 10:17:38 | 0.0004848 | 5.7783 | 9295.8435 | 0 | 关闭
1295 | 2 | 5 | 恒流充电 | 01:47:30 | 08:58:55 | 0.208 | 2.3309 | 0.3727 | 599.62 | 0.3727 | 599.62 | 0 | 0 | 0.0008461 | 1361.09 | 0.0008461 | 1361.09 | 0 | 0 | 2023-05-13 10:18:08 | 0.0004849 | 5.7784 | 9295.9626 | 0 | 关闭
1296 | 2 | 5 | 恒流充电 | 01:48:00 | 08:59:25 | 0.208 | 2.3314 | 0.3745 | 602.4 | 0.3745 | 602.4 | 0 | 0 | 0.0008501 | 1367.59 | 0.0008501 | 1367.59 | 0 | 0 | 2023-05-13 10:18:38 | 0.000485 | 3.467 | 5577.5061 | 0 | 关闭
1297 | 2 | 5 | 恒流充电 | 01:48:30 | 08:59:55 | 0.208 | 2.3317 | 0.3762 | 605.19 | 0.3762 | 605.19 | 0 | 0 | 0.0008541 | 1374.1 | 0.0008541 | 1374.1 | 0 | 0 | 2023-05-13 10:19:08 | 0.0004851 | 5.7787 | 9296.4393 | 0 | 关闭
1298 | 2 | 5 | 恒流充电 | 01:49:00 | 09:00:25 | 0.208 | 2.3322 | 0.3779 | 607.98 | 0.3779 | 607.98 | 0 | 0 | 0.0008582 | 1380.6 | 0.0008582 | 1380.6 | 0 | 0 | 2023-05-13 10:19:38 | 0.0004851 | 3.4669 | 5577.4346 | 0 | 关闭
1299 | 2 | 5 | 恒流充电 | 01:49:30 | 09:00:55 | 0.208 | 2.3326 | 0.3797 | 610.77 | 0.3797 | 610.77 | 0 | 0 | 0.0008622 | 1387.1 | 0.0008622 | 1387.1 | 0 | 0 | 2023-05-13 10:20:08 | 0.0004852 | 4.334 | 6972.3295 | 0 | 关闭
1300 | 2 | 5 | 恒流充电 | 01:50:00 | 09:01:25 | 0.208 | 2.3331 | 0.3814 | 613.56 | 0.3814 | 613.56 | 0 | 0 | 0.0008663 | 1393.61 | 0.0008663 | 1393.61 | 0 | 0 | 2023-05-13 10:20:38 | 0.0004854 | 3.4669 | 5577.4346 | 0 | 关闭
1301 | 2 | 5 | 恒流充电 | 01:50:30 | 09:01:55 | 0.208 | 2.3335 | 0.3831 | 616.35 | 0.3831 | 616.35 | 0 | 0 | 0.0008703 | 1400.12 | 0.0008703 | 1400.12 | 0 | 0 | 2023-05-13 10:21:08 | 0.0004854 | 4.334 | 6972.3295 | 0 | 关闭
1302 | 2 | 5 | 恒流充电 | 01:51:00 | 09:02:25 | 0.208 | 2.334 | 0.3849 | 619.14 | 0.3849 | 619.14 | 0 | 0 | 0.0008744 | 1406.63 | 0.0008744 | 1406.63 | 0 | 0 | 2023-05-13 10:21:38 | 0.0004855 | 3.467 | 5577.5776 | 0 | 关闭
1303 | 2 | 5 | 恒流充电 | 01:51:30 | 09:02:55 | 0.208 | 2.3345 | 0.3866 | 621.93 | 0.3866 | 621.93 | 0 | 0 | 0.0008784 | 1413.14 | 0.0008784 | 1413.14 | 0 | 0 | 2023-05-13 10:22:08 | 0.0004856 | 3.467 | 5577.5776 | 0 | 关闭
1304 | 2 | 5 | 恒流充电 | 01:52:00 | 09:03:25 | 0.208 | 2.335 | 0.3883 | 624.71 | 0.3883 | 624.71 | 0 | 0 | 0.0008825 | 1419.65 | 0.0008825 | 1419.65 | 0 | 0 | 2023-05-13 10:22:38 | 0.0004858 | 3.467 | 5577.5776 | 0 | 关闭
1305 | 2 | 5 | 恒流充电 | 01:52:30 | 09:03:55 | 0.208 | 2.3354 | 0.3901 | 627.5 | 0.3901 | 627.5 | 0 | 0 | 0.0008865 | 1426.16 | 0.0008865 | 1426.16 | 0 | 0 | 2023-05-13 10:23:08 | 0.0004858 | 4.3338 | 6971.972 | 0 | 关闭
1306 | 2 | 5 | 恒流充电 | 01:53:00 | 09:04:25 | 0.208 | 2.3359 | 0.3918 | 630.29 | 0.3918 | 630.29 | 0 | 0 | 0.0008905 | 1432.67 | 0.0008905 | 1432.67 | 0 | 0 | 2023-05-13 10:23:38 | 0.0004859 | 3.4671 | 5577.7206 | 0 | 关闭
1307 | 2 | 5 | 恒流充电 | 01:53:30 | 09:04:55 | 0.208 | 2.3363 | 0.3935 | 633.08 | 0.3935 | 633.08 | 0 | 0 | 0.0008946 | 1439.19 | 0.0008946 | 1439.19 | 0 | 0 | 2023-05-13 10:24:08 | 0.000486 | 4.3338 | 6971.972 | 0 | 关闭
1308 | 2 | 5 | 恒流充电 | 01:54:00 | 09:05:25 | 0.208 | 2.3369 | 0.3953 | 635.87 | 0.3953 | 635.87 | 0 | 0 | 0.0008986 | 1445.7 | 0.0008986 | 1445.7 | 0 | 0 | 2023-05-13 10:24:38 | 0.0004861 | 2.8892 | 4647.9813 | 0 | 关闭
1309 | 2 | 5 | 恒流充电 | 01:54:30 | 09:05:55 | 0.208 | 2.3373 | 0.397 | 638.66 | 0.397 | 638.66 | 0 | 0 | 0.0009027 | 1452.22 | 0.0009027 | 1452.22 | 0 | 0 | 2023-05-13 10:25:08 | 0.0004862 | 4.3338 | 6971.972 | 0 | 关闭
1310 | 2 | 5 | 恒流充电 | 01:55:00 | 09:06:25 | 0.208 | 2.3378 | 0.3987 | 641.45 | 0.3987 | 641.45 | 0 | 0 | 0.0009068 | 1458.74 | 0.0009068 | 1458.74 | 0 | 0 | 2023-05-13 10:25:38 | 0.0004863 | 3.4671 | 5577.7206 | 0 | 关闭
1311 | 2 | 5 | 恒流充电 | 01:55:30 | 09:06:55 | 0.208 | 2.3383 | 0.4005 | 644.24 | 0.4005 | 644.24 | 0 | 0 | 0.0009108 | 1465.26 | 0.0009108 | 1465.26 | 0 | 0 | 2023-05-13 10:26:08 | 0.0004864 | 3.467 | 5577.5776 | 0 | 关闭
1312 | 2 | 5 | 恒流充电 | 01:56:00 | 09:07:25 | 0.208 | 2.3389 | 0.4022 | 647.03 | 0.4022 | 647.03 | 0 | 0 | 0.0009149 | 1471.78 | 0.0009149 | 1471.78 | 0 | 0 | 2023-05-13 10:26:38 | 0.0004866 | 2.8893 | 4648.1005 | 0 | 关闭
1313 | 2 | 5 | 恒流充电 | 01:56:30 | 09:07:55 | 0.208 | 2.3394 | 0.4039 | 649.81 | 0.4039 | 649.81 | 0 | 0 | 0.0009189 | 1478.31 | 0.0009189 | 1478.31 | 0 | 0 | 2023-05-13 10:27:08 | 0.0004866 | 3.4671 | 5577.7206 | 0 | 关闭
1314 | 2 | 5 | 恒流充电 | 01:57:00 | 09:08:25 | 0.208 | 2.3399 | 0.4057 | 652.6 | 0.4057 | 652.6 | 0 | 0 | 0.000923 | 1484.83 | 0.000923 | 1484.83 | 0 | 0 | 2023-05-13 10:27:38 | 0.0004867 | 3.467 | 5577.5776 | 0 | 关闭
1315 | 2 | 5 | 恒流充电 | 01:57:30 | 09:08:55 | 0.208 | 2.3405 | 0.4074 | 655.39 | 0.4074 | 655.39 | 0 | 0 | 0.000927 | 1491.36 | 0.000927 | 1491.36 | 0 | 0 | 2023-05-13 10:28:08 | 0.0004869 | 2.8893 | 4648.1005 | 0 | 关闭
1316 | 2 | 5 | 恒流充电 | 01:58:00 | 09:09:25 | 0.208 | 2.3412 | 0.4091 | 658.18 | 0.4091 | 658.18 | 0 | 0 | 0.0009311 | 1497.89 | 0.0009311 | 1497.89 | 0 | 0 | 2023-05-13 10:28:38 | 0.000487 | 2.4766 | 3984.1883 | 0 | 关闭
1317 | 2 | 5 | 恒流充电 | 01:58:30 | 09:09:55 | 0.208 | 2.3418 | 0.4109 | 660.97 | 0.4109 | 660.97 | 0 | 0 | 0.0009351 | 1504.42 | 0.0009351 | 1504.42 | 0 | 0 | 2023-05-13 10:29:08 | 0.0004871 | 2.8892 | 4647.9813 | 0 | 关闭
1318 | 2 | 5 | 恒流充电 | 01:59:00 | 09:10:25 | 0.208 | 2.3425 | 0.4126 | 663.76 | 0.4126 | 663.76 | 0 | 0 | 0.0009392 | 1510.95 | 0.0009392 | 1510.95 | 0 | 0 | 2023-05-13 10:29:38 | 0.0004873 | 2.4764 | 3983.984 | 0 | 关闭
1319 | 2 | 5 | 恒流充电 | 01:59:30 | 09:10:55 | 0.208 | 2.3432 | 0.4143 | 666.55 | 0.4143 | 666.55 | 0 | 0 | 0.0009433 | 1517.48 | 0.0009433 | 1517.48 | 0 | 0 | 2023-05-13 10:30:08 | 0.0004874 | 2.4764 | 3983.984 | 0 | 关闭
1320 | 2 | 5 | 恒流充电 | 02:00:00 | 09:11:25 | 0.208 | 2.3439 | 0.4161 | 669.34 | 0.4161 | 669.34 | 0 | 0 | 0.0009473 | 1524.02 | 0.0009473 | 1524.02 | 0 | 0 | 2023-05-13 10:30:38 | 0.0004876 | 2.4764 | 3983.984 | 0 | 关闭
1321 | 2 | 5 | 恒流充电 | 02:00:30 | 09:11:55 | 0.208 | 2.3447 | 0.4178 | 672.12 | 0.4178 | 672.12 | 0 | 0 | 0.0009514 | 1530.56 | 0.0009514 | 1530.56 | 0 | 0 | 2023-05-13 10:31:08 | 0.0004877 | 2.1669 | 3486.0754 | 0 | 关闭
1322 | 2 | 5 | 恒流充电 | 02:01:00 | 09:12:25 | 0.208 | 2.3453 | 0.4195 | 674.91 | 0.4195 | 674.91 | 0 | 0 | 0.0009555 | 1537.1 | 0.0009555 | 1537.1 | 0 | 0 | 2023-05-13 10:31:38 | 0.0004879 | 2.8891 | 4647.8621 | 0 | 关闭
1323 | 2 | 5 | 恒流充电 | 02:01:30 | 09:12:55 | 0.208 | 2.3462 | 0.4213 | 677.7 | 0.4213 | 677.7 | 0 | 0 | 0.0009595 | 1543.64 | 0.0009595 | 1543.64 | 0 | 0 | 2023-05-13 10:32:08 | 0.0004881 | 1.9262 | 3098.7337 | 0 | 关闭
1324 | 2 | 5 | 恒流充电 | 02:02:00 | 09:13:25 | 0.208 | 2.3468 | 0.423 | 680.49 | 0.423 | 680.49 | 0 | 0 | 0.0009636 | 1550.18 | 0.0009636 | 1550.18 | 0 | 0 | 2023-05-13 10:32:38 | 0.0004882 | 2.8892 | 4647.9813 | 0 | 关闭
1325 | 2 | 5 | 恒流充电 | 02:02:30 | 09:13:55 | 0.208 | 2.3477 | 0.4247 | 683.28 | 0.4247 | 683.28 | 0 | 0 | 0.0009677 | 1556.73 | 0.0009677 | 1556.73 | 0 | 0 | 2023-05-13 10:33:08 | 0.0004884 | 1.9261 | 3098.6542 | 0 | 关闭
1326 | 2 | 5 | 恒流充电 | 02:03:00 | 09:14:25 | 0.208 | 2.3484 | 0.4265 | 686.07 | 0.4265 | 686.07 | 0 | 0 | 0.0009717 | 1563.28 | 0.0009717 | 1563.28 | 0 | 0 | 2023-05-13 10:33:38 | 0.0004885 | 2.4764 | 3983.984 | 0 | 关闭
1327 | 2 | 5 | 恒流充电 | 02:03:30 | 09:14:55 | 0.208 | 2.3492 | 0.4282 | 688.86 | 0.4282 | 688.86 | 0 | 0 | 0.0009758 | 1569.83 | 0.0009758 | 1569.83 | 0 | 0 | 2023-05-13 10:34:08 | 0.0004887 | 2.1669 | 3485.986 | 0 | 关闭
1328 | 2 | 5 | 恒流充电 | 02:04:00 | 09:15:25 | 0.208 | 2.3501 | 0.4299 | 691.65 | 0.4299 | 691.65 | 0 | 0 | 0.0009799 | 1576.38 | 0.0009799 | 1576.38 | 0 | 0 | 2023-05-13 10:34:38 | 0.0004889 | 1.9262 | 3098.7337 | 0 | 关闭
1329 | 2 | 5 | 恒流充电 | 02:04:30 | 09:15:55 | 0.208 | 2.3509 | 0.4317 | 694.43 | 0.4317 | 694.43 | 0 | 0 | 0.000984 | 1582.93 | 0.000984 | 1582.93 | 0 | 0 | 2023-05-13 10:35:08 | 0.000489 | 2.1669 | 3485.986 | 0 | 关闭
1330 | 2 | 5 | 恒流充电 | 02:05:00 | 09:16:25 | 0.208 | 2.3518 | 0.4334 | 697.22 | 0.4334 | 697.22 | 0 | 0 | 0.000988 | 1589.49 | 0.000988 | 1589.49 | 0 | 0 | 2023-05-13 10:35:38 | 0.0004892 | 1.9261 | 3098.6542 | 0 | 关闭
1331 | 2 | 5 | 恒流充电 | 02:05:30 | 09:16:55 | 0.208 | 2.3528 | 0.4351 | 700.01 | 0.4351 | 700.01 | 0 | 0 | 0.0009921 | 1596.05 | 0.0009921 | 1596.05 | 0 | 0 | 2023-05-13 10:36:08 | 0.0004895 | 1.7336 | 2788.8603 | 0 | 关闭
1332 | 2 | 5 | 恒流充电 | 02:06:00 | 09:17:25 | 0.208 | 2.3538 | 0.4369 | 702.8 | 0.4369 | 702.8 | 0 | 0 | 0.0009962 | 1602.61 | 0.0009962 | 1602.61 | 0 | 0 | 2023-05-13 10:36:38 | 0.0004896 | 1.7335 | 2788.7888 | 0 | 关闭
1333 | 2 | 5 | 恒流充电 | 02:06:30 | 09:17:55 | 0.208 | 2.3547 | 0.4386 | 705.59 | 0.4386 | 705.59 | 0 | 0 | 0.0010003 | 1609.18 | 0.0010003 | 1609.18 | 0 | 0 | 2023-05-13 10:37:08 | 0.0004898 | 1.9262 | 3098.7337 | 0 | 关闭
1334 | 2 | 5 | 恒流充电 | 02:07:00 | 09:18:25 | 0.208 | 2.3559 | 0.4403 | 708.38 | 0.4403 | 708.38 | 0 | 0 | 0.0010043 | 1615.75 | 0.0010043 | 1615.75 | 0 | 0 | 2023-05-13 10:37:38 | 0.0004901 | 1.4446 | 2323.9907 | 0 | 关闭
1335 | 2 | 5 | 恒流充电 | 02:07:30 | 09:18:55 | 0.208 | 2.357 | 0.4421 | 711.17 | 0.4421 | 711.17 | 0 | 0 | 0.0010084 | 1622.32 | 0.0010084 | 1622.32 | 0 | 0 | 2023-05-13 10:38:08 | 0.0004903 | 1.576 | 2535.3925 | 0 | 关闭
1336 | 2 | 5 | 恒流充电 | 02:08:00 | 09:19:25 | 0.208 | 2.3582 | 0.4438 | 713.96 | 0.4438 | 713.96 | 0 | 0 | 0.0010125 | 1628.9 | 0.0010125 | 1628.9 | 0 | 0 | 2023-05-13 10:38:38 | 0.0004905 | 1.4446 | 2323.9311 | 0 | 关闭
1337 | 2 | 5 | 恒流充电 | 02:08:30 | 09:19:55 | 0.208 | 2.3596 | 0.4455 | 716.75 | 0.4455 | 716.75 | 0 | 0 | 0.0010166 | 1635.47 | 0.0010166 | 1635.47 | 0 | 0 | 2023-05-13 10:39:08 | 0.0004908 | 1.2383 | 1992.0431 | 0 | 关闭
1338 | 2 | 5 | 恒流充电 | 02:09:00 | 09:20:25 | 0.208 | 2.3609 | 0.4473 | 719.53 | 0.4473 | 719.53 | 0 | 0 | 0.0010207 | 1642.06 | 0.0010207 | 1642.06 | 0 | 0 | 2023-05-13 10:39:38 | 0.0004911 | 1.3335 | 2145.2221 | 0 | 关闭
1339 | 2 | 5 | 恒流充电 | 02:09:30 | 09:20:55 | 0.208 | 2.3624 | 0.449 | 722.32 | 0.449 | 722.32 | 0 | 0 | 0.0010248 | 1648.64 | 0.0010248 | 1648.64 | 0 | 0 | 2023-05-13 10:40:08 | 0.0004914 | 1.1557 | 1859.1925 | 0 | 关闭
1340 | 2 | 5 | 恒流充电 | 02:10:00 | 09:21:25 | 0.208 | 2.364 | 0.4507 | 725.11 | 0.4507 | 725.11 | 0 | 0 | 0.0010289 | 1655.23 | 0.0010289 | 1655.23 | 0 | 0 | 2023-05-13 10:40:38 | 0.0004918 | 1.0834 | 1742.993 | 0 | 关闭
1341 | 2 | 5 | 恒流充电 | 02:10:30 | 09:21:55 | 0.208 | 2.3657 | 0.4525 | 727.9 | 0.4525 | 727.9 | 0 | 0 | 0.001033 | 1661.83 | 0.001033 | 1661.83 | 0 | 0 | 2023-05-13 10:41:08 | 0.0004921 | 1.0197 | 1640.464 | 0 | 关闭
1342 | 2 | 5 | 恒流充电 | 02:11:00 | 09:22:25 | 0.208 | 2.3675 | 0.4542 | 730.69 | 0.4542 | 730.69 | 0 | 0 | 0.0010371 | 1668.43 | 0.0010371 | 1668.43 | 0 | 0 | 2023-05-13 10:41:38 | 0.0004925 | 0.963 | 1549.2874 | 0 | 关闭
1343 | 2 | 5 | 恒流充电 | 02:11:30 | 09:22:55 | 0.208 | 2.3695 | 0.4559 | 733.48 | 0.4559 | 733.48 | 0 | 0 | 0.0010412 | 1675.03 | 0.0010412 | 1675.03 | 0 | 0 | 2023-05-13 10:42:08 | 0.0004929 | 0.8668 | 1394.3944 | 0 | 关闭
1344 | 2 | 5 | 恒流充电 | 02:12:00 | 09:23:25 | 0.208 | 2.3717 | 0.4577 | 736.27 | 0.4577 | 736.27 | 0 | 0 | 0.0010453 | 1681.64 | 0.0010453 | 1681.64 | 0 | 0 | 2023-05-13 10:42:38 | 0.0004934 | 0.788 | 1267.6638 | 0 | 关闭
1345 | 2 | 5 | 恒流充电 | 02:12:30 | 09:23:55 | 0.208 | 2.374 | 0.4594 | 739.06 | 0.4594 | 739.06 | 0 | 0 | 0.0010494 | 1688.26 | 0.0010494 | 1688.26 | 0 | 0 | 2023-05-13 10:43:08 | 0.0004938 | 0.7537 | 1212.5169 | 0 | 关闭
1346 | 2 | 5 | 恒流充电 | 02:13:00 | 09:24:25 | 0.208 | 2.3765 | 0.4611 | 741.84 | 0.4611 | 741.84 | 0 | 0 | 0.0010535 | 1694.89 | 0.0010535 | 1694.89 | 0 | 0 | 2023-05-13 10:43:38 | 0.0004944 | 0.6934 | 1115.5155 | 0 | 关闭
1347 | 2 | 5 | 恒流充电 | 02:13:30 | 09:24:55 | 0.208 | 2.3796 | 0.4629 | 744.63 | 0.4629 | 744.63 | 0 | 0 | 0.0010577 | 1701.52 | 0.0010577 | 1701.52 | 0 | 0 | 2023-05-13 10:44:08 | 0.000495 | 0.5592 | 899.6093 | 0 | 关闭
1348 | 2 | 5 | 恒流充电 | 02:14:00 | 09:25:25 | 0.208 | 2.3829 | 0.4646 | 747.42 | 0.4646 | 747.42 | 0 | 0 | 0.0010618 | 1708.16 | 0.0010618 | 1708.16 | 0 | 0 | 2023-05-13 10:44:38 | 0.0004957 | 0.5253 | 845.0875 | 0 | 关闭
1349 | 2 | 5 | 恒流充电 | 02:14:30 | 09:25:55 | 0.208 | 2.3869 | 0.4663 | 750.21 | 0.4663 | 750.21 | 0 | 0 | 0.0010659 | 1714.81 | 0.0010659 | 1714.81 | 0 | 0 | 2023-05-13 10:45:08 | 0.0004965 | 0.4334 | 697.2151 | 0 | 关闭
1350 | 2 | 5 | 恒流充电 | 02:15:00 | 09:26:25 | 0.208 | 2.3916 | 0.4681 | 753 | 0.4681 | 753 | 0 | 0 | 0.0010701 | 1721.47 | 0.0010701 | 1721.47 | 0 | 0 | 2023-05-13 10:45:38 | 0.0004975 | 0.3688 | 593.3593 | 0 | 关闭
1351 | 2 | 5 | 恒流充电 | 02:15:30 | 09:26:55 | 0.208 | 2.3973 | 0.4698 | 755.79 | 0.4698 | 755.79 | 0 | 0 | 0.0010742 | 1728.15 | 0.0010742 | 1728.15 | 0 | 0 | 2023-05-13 10:46:08 | 0.0004987 | 0.3041 | 489.2612 | 0 | 关闭
1352 | 2 | 5 | 恒流充电 | 02:16:00 | 09:27:25 | 0.208 | 2.4045 | 0.4715 | 758.58 | 0.4715 | 758.58 | 0 | 0 | 0.0010784 | 1734.84 | 0.0010784 | 1734.84 | 0 | 0 | 2023-05-13 10:46:38 | 0.0005002 | 0.2408 | 387.3417 | 0 | 关闭
1353 | 2 | 5 | 恒流充电 | 02:16:30 | 09:27:55 | 0.208 | 2.414 | 0.4733 | 761.37 | 0.4733 | 761.37 | 0 | 0 | 0.0010826 | 1741.56 | 0.0010826 | 1741.56 | 0 | 0 | 2023-05-13 10:47:08 | 0.0005022 | 0.1825 | 293.5642 | 0 | 关闭
1354 | 2 | 5 | 恒流充电 | 02:16:53 | 09:28:18 | 0.208 | 2.424 | 0.4746 | 763.51 | 0.4746 | 763.51 | 0 | 0 | 0.0010858 | 1746.76 | 0.0010858 | 1746.76 | 0 | 0 | 2023-05-13 10:47:31 | 0.0005042 | 0.1335 | 214.7362 | 0 | 关闭
1355 | 2 | 5 | 恒流充电 | 02:17:00 | 09:28:25 | 0.208 | 2.4277 | 0.475 | 764.16 | 0.475 | 764.16 | 0 | 0 | 0.0010868 | 1748.31 | 0.0010868 | 1748.31 | 0 | 0 | 2023-05-13 10:47:38 | 0.000505 | 0.1078 | 173.3587 | 0 | 关闭
1356 | 2 | 5 | 恒流充电 | 02:17:15 | 09:28:40 | 0.208 | 2.4377 | 0.4759 | 765.55 | 0.4759 | 765.55 | 0 | 0 | 0.0010889 | 1751.7 | 0.0010889 | 1751.7 | 0 | 0 | 2023-05-13 10:47:53 | 0.0005071 | 0.0867 | 139.4466 | 0 | 关闭
1357 | 2 | 5 | 恒流充电 | 02:17:26 | 09:28:51 | 0.208 | 2.4477 | 0.4765 | 766.58 | 0.4765 | 766.58 | 0 | 0 | 0.0010904 | 1754.23 | 0.0010904 | 1754.23 | 0 | 0 | 2023-05-13 10:48:04 | 0.0005092 | 0.0641 | 103.1818 | 0 | 关闭
1358 | 2 | 5 | 恒流充电 | 02:17:30 | 09:28:55 | 0.208 | 2.4522 | 0.4767 | 766.94 | 0.4767 | 766.94 | 0 | 0 | 0.001091 | 1755.11 | 0.001091 | 1755.11 | 0 | 0 | 2023-05-13 10:48:08 | 0.0005101 | 0.0501 | 80.5567 | 0 | 关闭
1359 | 2 | 5 | 恒流充电 | 02:17:36 | 09:29:02 | 0.208 | 2.4622 | 0.4771 | 767.59 | 0.4771 | 767.59 | 0 | 0 | 0.001092 | 1756.69 | 0.001092 | 1756.69 | 0 | 0 | 2023-05-13 10:48:15 | 0.0005122 | 0.0399 | 64.1427 | 0 | 关闭
1360 | 2 | 5 | 恒流充电 | 02:17:42 | 09:29:07 | 0.208 | 2.4723 | 0.4774 | 768.06 | 0.4774 | 768.06 | 0 | 0 | 0.0010927 | 1757.86 | 0.0010927 | 1757.86 | 0 | 0 | 2023-05-13 10:48:20 | 0.0005143 | 0.0292 | 46.9423 | 0 | 关闭
1361 | 2 | 5 | 恒流充电 | 02:17:45 | 09:29:11 | 0.208 | 2.4825 | 0.4777 | 768.42 | 0.4777 | 768.42 | 0 | 0 | 0.0010932 | 1758.76 | 0.0010932 | 1758.76 | 0 | 0 | 2023-05-13 10:48:24 | 0.0005164 | 0.0221 | 35.5468 | 0 | 关闭
1362 | 2 | 5 | 恒流充电 | 02:17:49 | 09:29:14 | 0.208 | 2.4928 | 0.4778 | 768.71 | 0.4778 | 768.71 | 0 | 0 | 0.0010937 | 1759.47 | 0.0010937 | 1759.47 | 0 | 0 | 2023-05-13 10:48:27 | 0.0005186 | 0.0174 | 27.9753 | 0 | 关闭
1363 | 2 | 5 | 恒流充电 | 02:17:51 | 09:29:17 | 0.208 | 2.503 | 0.478 | 768.96 | 0.478 | 768.96 | 0 | 0 | 0.0010941 | 1760.1 | 0.0010941 | 1760.1 | 0 | 0 | 2023-05-13 10:48:30 | 0.0005207 | 0.0153 | 24.6114 | 0 | 关闭
1364 | 2 | 5 | 恒流充电 | 02:17:54 | 09:29:19 | 0.208 | 2.5134 | 0.4781 | 769.19 | 0.4781 | 769.19 | 0 | 0 | 0.0010944 | 1760.68 | 0.0010944 | 1760.68 | 0 | 0 | 2023-05-13 10:48:32 | 0.0005229 | 0.0139 | 22.3438 | 0 | 关闭
1365 | 2 | 5 | 恒流充电 | 02:17:56 | 09:29:22 | 0.208 | 2.5236 | 0.4783 | 769.42 | 0.4783 | 769.42 | 0 | 0 | 0.0010948 | 1761.25 | 0.0010948 | 1761.25 | 0 | 0 | 2023-05-13 10:48:35 | 0.000525 | 0.0136 | 21.8706 | 0 | 关闭
1366 | 2 | 5 | 恒流充电 | 02:17:59 | 09:29:24 | 0.208 | 2.5338 | 0.4784 | 769.64 | 0.4784 | 769.64 | 0 | 0 | 0.0010951 | 1761.81 | 0.0010951 | 1761.81 | 0 | 0 | 2023-05-13 10:48:37 | 0.0005271 | 0.0136 | 21.8776 | 0 | 关闭
1367 | 2 | 5 | 恒流充电 | 02:18:00 | 09:29:25 | 0.208 | 2.5379 | 0.4785 | 769.73 | 0.4785 | 769.73 | 0 | 0 | 0.0010953 | 1762.05 | 0.0010953 | 1762.05 | 0 | 0 | 2023-05-13 10:48:38 | 0.000528 | 0.0141 | 22.6708 | 0 | 关闭
1368 | 2 | 5 | 恒流充电 | 02:18:02 | 09:29:28 | 0.208 | 2.548 | 0.4786 | 769.97 | 0.4786 | 769.97 | 0 | 0 | 0.0010957 | 1762.64 | 0.0010957 | 1762.64 | 0 | 0 | 2023-05-13 10:48:41 | 0.0005301 | 0.0143 | 23.0074 | 0 | 关闭
1369 | 2 | 5 | 恒流充电 | 02:18:05 | 09:29:30 | 0.208 | 2.5582 | 0.4788 | 770.22 | 0.4788 | 770.22 | 0 | 0 | 0.0010961 | 1763.28 | 0.0010961 | 1763.28 | 0 | 0 | 2023-05-13 10:48:43 | 0.0005321 | 0.0153 | 24.6114 | 0 | 关闭
1370 | 2 | 5 | 恒流充电 | 02:18:08 | 09:29:33 | 0.208 | 2.5682 | 0.4789 | 770.49 | 0.4789 | 770.49 | 0 | 0 | 0.0010965 | 1763.97 | 0.0010965 | 1763.97 | 0 | 0 | 2023-05-13 10:48:46 | 0.0005342 | 0.0168 | 26.9555 | 0 | 关闭
1371 | 2 | 5 | 恒流充电 | 02:18:11 | 09:29:36 | 0.208 | 2.5782 | 0.4791 | 770.77 | 0.4791 | 770.77 | 0 | 0 | 0.0010969 | 1764.71 | 0.0010969 | 1764.71 | 0 | 0 | 2023-05-13 10:48:49 | 0.0005364 | 0.0179 | 28.8217 | 0 | 关闭
1372 | 2 | 5 | 恒流充电 | 02:18:14 | 09:29:40 | 0.208 | 2.5882 | 0.4793 | 771.08 | 0.4793 | 771.08 | 0 | 0 | 0.0010974 | 1765.5 | 0.0010974 | 1765.5 | 0 | 0 | 2023-05-13 10:48:53 | 0.0005384 | 0.0191 | 30.6735 | 0 | 关闭
1373 | 2 | 5 | 恒流充电 | 02:18:18 | 09:29:43 | 0.208 | 2.5985 | 0.4795 | 771.42 | 0.4795 | 771.42 | 0 | 0 | 0.001098 | 1766.37 | 0.001098 | 1766.37 | 0 | 0 | 2023-05-13 10:48:56 | 0.0005405 | 0.0202 | 32.4944 | 0 | 关闭
1374 | 2 | 5 | 恒流充电 | 02:18:21 | 09:29:47 | 0.208 | 2.6086 | 0.4797 | 771.75 | 0.4797 | 771.75 | 0 | 0 | 0.0010985 | 1767.24 | 0.0010985 | 1767.24 | 0 | 0 | 2023-05-13 10:49:00 | 0.0005427 | 0.0206 | 33.1307 | 0 | 关闭
1375 | 2 | 5 | 恒流充电 | 02:18:25 | 09:29:50 | 0.208 | 2.6187 | 0.4799 | 772.08 | 0.4799 | 772.08 | 0 | 0 | 0.001099 | 1768.09 | 0.001099 | 1768.09 | 0 | 0 | 2023-05-13 10:49:03 | 0.0005447 | 0.02 | 32.2175 | 0 | 关闭
1376 | 2 | 5 | 恒流充电 | 02:18:28 | 09:29:54 | 0.208 | 2.6287 | 0.4801 | 772.39 | 0.4801 | 772.39 | 0 | 0 | 0.0010996 | 1768.92 | 0.0010996 | 1768.92 | 0 | 0 | 2023-05-13 10:49:07 | 0.0005468 | 0.0196 | 31.603 | 0 | 关闭
1377 | 2 | 5 | 恒流充电 | 02:18:30 | 09:29:55 | 0.208 | 2.6329 | 0.4802 | 772.52 | 0.4802 | 772.52 | 0 | 0 | 0.0010998 | 1769.26 | 0.0010998 | 1769.26 | 0 | 0 | 2023-05-13 10:49:08 | 0.0005477 | 0.0193 | 30.9834 | 0 | 关闭
1378 | 2 | 5 | 恒流充电 | 02:18:33 | 09:29:58 | 0.208 | 2.6431 | 0.4804 | 772.82 | 0.4804 | 772.82 | 0 | 0 | 0.0011003 | 1770.05 | 0.0011003 | 1770.05 | 0 | 0 | 2023-05-13 10:49:11 | 0.0005498 | 0.0181 | 29.1608 | 0 | 关闭
1379 | 2 | 5 | 恒流充电 | 02:18:36 | 09:30:01 | 0.208 | 2.6531 | 0.4806 | 773.1 | 0.4806 | 773.1 | 0 | 0 | 0.0011007 | 1770.79 | 0.0011007 | 1770.79 | 0 | 0 | 2023-05-13 10:49:14 | 0.0005519 | 0.0173 | 27.8922 | 0 | 关闭
1380 | 2 | 5 | 恒流充电 | 02:18:39 | 09:30:04 | 0.208 | 2.6631 | 0.4807 | 773.36 | 0.4807 | 773.36 | 0 | 0 | 0.0011012 | 1771.48 | 0.0011012 | 1771.48 | 0 | 0 | 2023-05-13 10:49:17 | 0.000554 | 0.0162 | 26.0332 | 0 | 关闭
1381 | 2 | 5 | 恒流充电 | 02:18:41 | 09:30:07 | 0.208 | 2.6734 | 0.4809 | 773.62 | 0.4809 | 773.62 | 0 | 0 | 0.0011016 | 1772.17 | 0.0011016 | 1772.17 | 0 | 0 | 2023-05-13 10:49:20 | 0.0005561 | 0.0157 | 25.2749 | 0 | 关闭
1382 | 2 | 5 | 恒流充电 | 02:18:44 | 09:30:09 | 0.208 | 2.6834 | 0.481 | 773.86 | 0.481 | 773.86 | 0 | 0 | 0.001102 | 1772.82 | 0.001102 | 1772.82 | 0 | 0 | 2023-05-13 10:49:23 | 0.0005582 | 0.015 | 24.1599 | 0 | 关闭
1383 | 2 | 5 | 恒流充电 | 02:18:46 | 09:30:12 | 0.208 | 2.6936 | 0.4812 | 774.09 | 0.4812 | 774.09 | 0 | 0 | 0.0011024 | 1773.45 | 0.0011024 | 1773.45 | 0 | 0 | 2023-05-13 10:49:25 | 0.0005604 | 0.0142 | 22.7889 | 0 | 关闭
1384 | 2 | 5 | 恒流充电 | 02:18:49 | 09:30:14 | 0.208 | 2.7036 | 0.4813 | 774.32 | 0.4813 | 774.32 | 0 | 0 | 0.0011027 | 1774.05 | 0.0011027 | 1774.05 | 0 | 0 | 2023-05-13 10:49:27 | 0.0005624 | 0.0139 | 22.308 | 0 | 关闭
1385 | 2 | 5 | 恒流充电 | 02:18:51 | 09:30:17 | 0.208 | 2.7139 | 0.4815 | 774.54 | 0.4815 | 774.54 | 0 | 0 | 0.0011031 | 1774.65 | 0.0011031 | 1774.65 | 0 | 0 | 2023-05-13 10:49:30 | 0.0005645 | 0.0135 | 21.6652 | 0 | 关闭
1386 | 2 | 5 | 恒流充电 | 02:18:54 | 09:30:19 | 0.208 | 2.7239 | 0.4816 | 774.75 | 0.4816 | 774.75 | 0 | 0 | 0.0011035 | 1775.23 | 0.0011035 | 1775.23 | 0 | 0 | 2023-05-13 10:49:32 | 0.0005666 | 0.0133 | 21.3785 | 0 | 关闭
1387 | 2 | 5 | 恒流充电 | 02:18:56 | 09:30:21 | 0.208 | 2.7341 | 0.4817 | 774.97 | 0.4817 | 774.97 | 0 | 0 | 0.0011038 | 1775.82 | 0.0011038 | 1775.82 | 0 | 0 | 2023-05-13 10:49:34 | 0.0005688 | 0.013 | 20.9593 | 0 | 关闭
1388 | 2 | 5 | 恒流充电 | 02:18:58 | 09:30:24 | 0.208 | 2.7441 | 0.4818 | 775.17 | 0.4818 | 775.17 | 0 | 0 | 0.0011042 | 1776.38 | 0.0011042 | 1776.38 | 0 | 0 | 2023-05-13 10:49:37 | 0.0005708 | 0.0127 | 20.4562 | 0 | 关闭
1389 | 2 | 5 | 恒流充电 | 02:19:00 | 09:30:25 | 0.208 | 2.7508 | 0.4819 | 775.31 | 0.4819 | 775.31 | 0 | 0 | 0.0011044 | 1776.76 | 0.0011044 | 1776.76 | 0 | 0 | 2023-05-13 10:49:38 | 0.0005722 | 0.0129 | 20.8097 | 0 | 关闭
1390 | 2 | 5 | 恒流充电 | 02:19:02 | 09:30:27 | 0.208 | 2.761 | 0.4821 | 775.52 | 0.4821 | 775.52 | 0 | 0 | 0.0011048 | 1777.35 | 0.0011048 | 1777.35 | 0 | 0 | 2023-05-13 10:49:40 | 0.0005743 | 0.013 | 20.9593 | 0 | 关闭
1391 | 2 | 5 | 恒流充电 | 02:19:04 | 09:30:30 | 0.208 | 2.7711 | 0.4822 | 775.74 | 0.4822 | 775.74 | 0 | 0 | 0.0011052 | 1777.94 | 0.0011052 | 1777.94 | 0 | 0 | 2023-05-13 10:49:43 | 0.0005765 | 0.0132 | 21.1669 | 0 | 关闭
1392 | 2 | 5 | 恒流充电 | 02:19:07 | 09:30:32 | 0.208 | 2.7814 | 0.4823 | 775.96 | 0.4823 | 775.96 | 0 | 0 | 0.0011056 | 1778.56 | 0.0011056 | 1778.56 | 0 | 0 | 2023-05-13 10:49:45 | 0.0005786 | 0.0135 | 21.6652 | 0 | 关闭
1393 | 2 | 5 | 恒流充电 | 02:19:09 | 09:30:35 | 0.208 | 2.7916 | 0.4825 | 776.19 | 0.4825 | 776.19 | 0 | 0 | 0.001106 | 1779.21 | 0.001106 | 1779.21 | 0 | 0 | 2023-05-13 10:49:48 | 0.0005807 | 0.0142 | 22.7819 | 0 | 关闭
1394 | 2 | 5 | 恒流充电 | 02:19:11 | 09:30:37 | 0.208 | 2.8001 | 0.4826 | 776.39 | 0.4826 | 776.39 | 0 | 0 | 0.0011063 | 1779.75 | 0.0011063 | 1779.75 | 0 | 0 | 2023-05-13 10:49:50 | 0.0005824 | 0.0143 | 22.9641 | 0 | 关闭
1395 | 3 | 2 | 搁置 | 00:00:00 | 09:30:37 | 0 | 2.792 | 0 | 0 | 0 | 0 | 0 | 0 | 0 | 0 | 0 | 0 | 0 | 0 | 2023-05-13 10:49:50 | 0 | 0 | 0 | 0 | 关闭
1396 | 3 | 2 | 搁置 | 00:00:00 | 09:30:37 | 0 | 2.7798 | 0 | 0 | 0 | 0 | 0 | 0 | 0 | 0 | 0 | 0 | 0 | 0 | 2023-05-13 10:49:50 | 0 | 0 | 0 | 0 | 关闭
1397 | 3 | 2 | 搁置 | 00:00:00 | 09:30:37 | 0 | 2.7685 | 0 | 0 | 0 | 0 | 0 | 0 | 0 | 0 | 0 | 0 | 0 | 0 | 2023-05-13 10:49:51 | 0 | 0 | 0 | 0 | 关闭
1398 | 3 | 2 | 搁置 | 00:00:00 | 09:30:37 | 0 | 2.7572 | 0 | 0 | 0 | 0 | 0 | 0 | 0 | 0 | 0 | 0 | 0 | 0 | 2023-05-13 10:49:51 | 0 | 0 | 0 | 0 | 关闭
1399 | 3 | 2 | 搁置 | 00:00:01 | 09:30:38 | 0 | 2.7441 | 0 | 0 | 0 | 0 | 0 | 0 | 0 | 0 | 0 | 0 | 0 | 0 | 2023-05-13 10:49:51 | 0 | 0 | 0 | 0 | 关闭
1400 | 3 | 2 | 搁置 | 00:00:01 | 09:30:38 | 0 | 2.7319 | 0 | 0 | 0 | 0 | 0 | 0 | 0 | 0 | 0 | 0 | 0 | 0 | 2023-05-13 10:49:51 | 0 | 0 | 0 | 0 | 关闭
1401 | 3 | 2 | 搁置 | 00:00:01 | 09:30:38 | 0 | 2.7194 | 0 | 0 | 0 | 0 | 0 | 0 | 0 | 0 | 0 | 0 | 0 | 0 | 2023-05-13 10:49:52 | 0 | 0 | 0 | 0 | 关闭
1402 | 3 | 2 | 搁置 | 00:00:02 | 09:30:39 | 0 | 2.7086 | 0 | 0 | 0 | 0 | 0 | 0 | 0 | 0 | 0 | 0 | 0 | 0 | 2023-05-13 10:49:52 | 0 | 0 | 0 | 0 | 关闭
1403 | 3 | 2 | 搁置 | 00:00:02 | 09:30:39 | 0 | 2.6984 | 0 | 0 | 0 | 0 | 0 | 0 | 0 | 0 | 0 | 0 | 0 | 0 | 2023-05-13 10:49:52 | 0 | 0 | 0 | 0 | 关闭
1404 | 3 | 2 | 搁置 | 00:00:02 | 09:30:39 | 0 | 2.6874 | 0 | 0 | 0 | 0 | 0 | 0 | 0 | 0 | 0 | 0 | 0 | 0 | 2023-05-13 10:49:53 | 0 | 0 | 0 | 0 | 关闭
1405 | 3 | 2 | 搁置 | 00:00:03 | 09:30:40 | 0 | 2.6749 | 0 | 0 | 0 | 0 | 0 | 0 | 0 | 0 | 0 | 0 | 0 | 0 | 2023-05-13 10:49:53 | 0 | 0 | 0 | 0 | 关闭
1406 | 3 | 2 | 搁置 | 00:00:03 | 09:30:40 | 0 | 2.6649 | 0 | 0 | 0 | 0 | 0 | 0 | 0 | 0 | 0 | 0 | 0 | 0 | 2023-05-13 10:49:53 | 0 | 0 | 0 | 0 | 关闭
1407 | 3 | 2 | 搁置 | 00:00:03 | 09:30:40 | 0 | 2.6534 | 0 | 0 | 0 | 0 | 0 | 0 | 0 | 0 | 0 | 0 | 0 | 0 | 2023-05-13 10:49:54 | 0 | 0 | 0 | 0 | 关闭
1408 | 3 | 2 | 搁置 | 00:00:04 | 09:30:41 | 0 | 2.6416 | 0 | 0 | 0 | 0 | 0 | 0 | 0 | 0 | 0 | 0 | 0 | 0 | 2023-05-13 10:49:54 | 0 | 0 | 0 | 0 | 关闭
1409 | 3 | 2 | 搁置 | 00:00:04 | 09:30:41 | 0 | 2.6311 | 0 | 0 | 0 | 0 | 0 | 0 | 0 | 0 | 0 | 0 | 0 | 0 | 2023-05-13 10:49:54 | 0 | 0 | 0 | 0 | 关闭
1410 | 3 | 2 | 搁置 | 00:00:04 | 09:30:42 | 0 | 2.6204 | 0 | 0 | 0 | 0 | 0 | 0 | 0 | 0 | 0 | 0 | 0 | 0 | 2023-05-13 10:49:55 | 0 | 0 | 0 | 0 | 关闭
1411 | 3 | 2 | 搁置 | 00:00:05 | 09:30:42 | 0 | 2.6086 | 0 | 0 | 0 | 0 | 0 | 0 | 0 | 0 | 0 | 0 | 0 | 0 | 2023-05-13 10:49:55 | 0 | 0 | 0 | 0 | 关闭
1412 | 3 | 2 | 搁置 | 00:00:05 | 09:30:43 | 0 | 2.5967 | 0 | 0 | 0 | 0 | 0 | 0 | 0 | 0 | 0 | 0 | 0 | 0 | 2023-05-13 10:49:56 | 0 | 0 | 0 | 0 | 关闭
1413 | 3 | 2 | 搁置 | 00:00:06 | 09:30:43 | 0 | 2.5855 | 0 | 0 | 0 | 0 | 0 | 0 | 0 | 0 | 0 | 0 | 0 | 0 | 2023-05-13 10:49:56 | 0 | 0 | 0 | 0 | 关闭
1414 | 3 | 2 | 搁置 | 00:00:06 | 09:30:44 | 0 | 2.5754 | 0 | 0 | 0 | 0 | 0 | 0 | 0 | 0 | 0 | 0 | 0 | 0 | 2023-05-13 10:49:57 | 0 | 0 | 0 | 0 | 关闭
1415 | 3 | 2 | 搁置 | 00:00:07 | 09:30:44 | 0 | 2.5654 | 0 | 0 | 0 | 0 | 0 | 0 | 0 | 0 | 0 | 0 | 0 | 0 | 2023-05-13 10:49:57 | 0 | 0 | 0 | 0 | 关闭
1416 | 3 | 2 | 搁置 | 00:00:08 | 09:30:45 | 0 | 2.5541 | 0 | 0 | 0 | 0 | 0 | 0 | 0 | 0 | 0 | 0 | 0 | 0 | 2023-05-13 10:49:58 | 0 | 0 | 0 | 0 | 关闭
1417 | 3 | 2 | 搁置 | 00:00:08 | 09:30:45 | 0 | 2.5439 | 0 | 0 | 0 | 0 | 0 | 0 | 0 | 0 | 0 | 0 | 0 | 0 | 2023-05-13 10:49:59 | 0 | 0 | 0 | 0 | 关闭
1418 | 3 | 2 | 搁置 | 00:00:09 | 09:30:46 | 0 | 2.5325 | 0 | 0 | 0 | 0 | 0 | 0 | 0 | 0 | 0 | 0 | 0 | 0 | 2023-05-13 10:49:59 | 0 | 0 | 0 | 0 | 关闭
1419 | 3 | 2 | 搁置 | 00:00:10 | 09:30:47 | 0 | 2.522 | 0 | 0 | 0 | 0 | 0 | 0 | 0 | 0 | 0 | 0 | 0 | 0 | 2023-05-13 10:50:00 | 0 | 0 | 0 | 0 | 关闭
1420 | 3 | 2 | 搁置 | 00:00:10 | 09:30:47 | 0 | 2.5109 | 0 | 0 | 0 | 0 | 0 | 0 | 0 | 0 | 0 | 0 | 0 | 0 | 2023-05-13 10:50:01 | 0 | 0 | 0 | 0 | 关闭
1421 | 3 | 2 | 搁置 | 00:00:11 | 09:30:48 | 0 | 2.5009 | 0 | 0 | 0 | 0 | 0 | 0 | 0 | 0 | 0 | 0 | 0 | 0 | 2023-05-13 10:50:02 | 0 | 0 | 0 | 0 | 关闭
1422 | 3 | 2 | 搁置 | 00:00:12 | 09:30:49 | 0 | 2.4908 | 0 | 0 | 0 | 0 | 0 | 0 | 0 | 0 | 0 | 0 | 0 | 0 | 2023-05-13 10:50:02 | 0 | 0 | 0 | 0 | 关闭
1423 | 3 | 2 | 搁置 | 00:00:13 | 09:30:50 | 0 | 2.4799 | 0 | 0 | 0 | 0 | 0 | 0 | 0 | 0 | 0 | 0 | 0 | 0 | 2023-05-13 10:50:04 | 0 | 0 | 0 | 0 | 关闭
1424 | 3 | 2 | 搁置 | 00:00:14 | 09:30:52 | 0 | 2.4698 | 0 | 0 | 0 | 0 | 0 | 0 | 0 | 0 | 0 | 0 | 0 | 0 | 2023-05-13 10:50:05 | 0 | 0 | 0 | 0 | 关闭
1425 | 3 | 2 | 搁置 | 00:00:16 | 09:30:53 | 0 | 2.4597 | 0 | 0 | 0 | 0 | 0 | 0 | 0 | 0 | 0 | 0 | 0 | 0 | 2023-05-13 10:50:06 | 0 | 0 | 0 | 0 | 关闭
1426 | 3 | 2 | 搁置 | 00:00:18 | 09:30:55 | 0 | 2.4495 | 0 | 0 | 0 | 0 | 0 | 0 | 0 | 0 | 0 | 0 | 0 | 0 | 2023-05-13 10:50:09 | 0 | 0 | 0 | 0 | 关闭
1427 | 3 | 2 | 搁置 | 00:00:21 | 09:30:58 | 0 | 2.4395 | 0 | 0 | 0 | 0 | 0 | 0 | 0 | 0 | 0 | 0 | 0 | 0 | 2023-05-13 10:50:11 | 0 | 0 | 0 | 0 | 关闭
1428 | 3 | 2 | 搁置 | 00:00:25 | 09:31:02 | 0 | 2.4295 | 0 | 0 | 0 | 0 | 0 | 0 | 0 | 0 | 0 | 0 | 0 | 0 | 2023-05-13 10:50:15 | 0 | 0 | 0 | 0 | 关闭
1429 | 3 | 2 | 搁置 | 00:00:30 | 09:31:07 | 0 | 2.4214 | 0 | 0 | 0 | 0 | 0 | 0 | 0 | 0 | 0 | 0 | 0 | 0 | 2023-05-13 10:50:20 | 0 | 0 | 0 | 0 | 关闭
1430 | 3 | 2 | 搁置 | 00:00:38 | 09:31:15 | 0 | 2.4114 | 0 | 0 | 0 | 0 | 0 | 0 | 0 | 0 | 0 | 0 | 0 | 0 | 2023-05-13 10:50:28 | 0 | 0 | 0 | 0 | 关闭
1431 | 3 | 2 | 搁置 | 00:00:52 | 09:31:29 | 0 | 2.4014 | 0 | 0 | 0 | 0 | 0 | 0 | 0 | 0 | 0 | 0 | 0 | 0 | 2023-05-13 10:50:42 | 0 | 0 | 0 | 0 | 关闭
1432 | 3 | 2 | 搁置 | 00:01:00 | 09:31:37 | 0 | 2.3979 | 0 | 0 | 0 | 0 | 0 | 0 | 0 | 0 | 0 | 0 | 0 | 0 | 2023-05-13 10:50:50 | 0 | 0 | 0 | 0 | 关闭
1433 | 3 | 3 | 恒流放电 | 00:00:00 | 09:31:37 | -0.2079 | 2.3894 | 0 | 0 | 0 | 0 | 0 | 0 | 0 | 0 | 0 | 0 | 0 | 0 | 2023-05-13 10:50:50 | -0.0004969 | 0 | 0 | 0 | 关闭
1434 | 3 | 3 | 恒流放电 | 00:00:01 | 09:31:38 | -0.208 | 2.3793 | 0.0001 | 0.15 | 0 | 0 | 0.0001 | 0.15 | 2e-07 | 0.35 | 0 | 0 | 2e-07 | 0.35 | 2023-05-13 10:50:52 | -0.0004949 | -0.0092 | -14.7239 | 0 | 关闭
1435 | 3 | 3 | 恒流放电 | 00:00:05 | 09:31:42 | -0.208 | 2.3693 | 0.0003 | 0.5 | 0 | 0 | 0.0003 | 0.5 | 7e-07 | 1.19 | 0 | 0 | 7e-07 | 1.19 | 2023-05-13 10:50:55 | -0.0004928 | -0.022 | -35.3224 | 0 | 关闭
1436 | 3 | 3 | 恒流放电 | 00:00:14 | 09:31:51 | -0.208 | 2.3593 | 0.0008 | 1.37 | 0 | 0 | 0.0008 | 1.37 | 2e-06 | 3.24 | 0 | 0 | 2e-06 | 3.24 | 2023-05-13 10:51:05 | -0.0004907 | -0.0537 | -86.4454 | 0 | 关闭
1437 | 3 | 3 | 恒流放电 | 00:00:30 | 09:32:07 | -0.208 | 2.3519 | 0.0017 | 2.79 | 0 | 0 | 0.0017 | 2.79 | 4.1e-06 | 6.59 | 0 | 0 | 4.1e-06 | 6.59 | 2023-05-13 10:51:20 | -0.0004892 | -0.1195 | -192.1836 | 0 | 关闭
1438 | 3 | 3 | 恒流放电 | 00:01:00 | 09:32:37 | -0.208 | 2.3448 | 0.0035 | 5.58 | 0 | 0 | 0.0035 | 5.58 | 8.2e-06 | 13.13 | 0 | 0 | 8.2e-06 | 13.13 | 2023-05-13 10:51:50 | -0.0004877 | -0.2441 | -392.7563 | 0 | 关闭
1439 | 3 | 3 | 恒流放电 | 00:01:30 | 09:33:07 | -0.208 | 2.3401 | 0.0052 | 8.37 | 0 | 0 | 0.0052 | 8.37 | 1.22e-05 | 19.66 | 0 | 0 | 1.22e-05 | 19.66 | 2023-05-13 10:52:20 | -0.0004868 | -0.3688 | -593.3137 | 0 | 关闭
1440 | 3 | 3 | 恒流放电 | 00:02:00 | 09:33:37 | -0.208 | 2.3368 | 0.0069 | 11.15 | 0 | 0 | 0.0069 | 11.15 | 1.63e-05 | 26.19 | 0 | 0 | 1.63e-05 | 26.19 | 2023-05-13 10:52:50 | -0.0004861 | -0.5253 | -845.0171 | 0 | 关闭
1441 | 3 | 3 | 恒流放电 | 00:02:30 | 09:34:07 | -0.208 | 2.3338 | 0.0087 | 13.94 | 0 | 0 | 0.0087 | 13.94 | 2.03e-05 | 32.7 | 0 | 0 | 2.03e-05 | 32.7 | 2023-05-13 10:53:20 | -0.0004854 | -0.5778 | -929.5218 | 0 | 关闭
1442 | 3 | 3 | 恒流放电 | 00:03:00 | 09:34:37 | -0.208 | 2.3314 | 0.0104 | 16.73 | 0 | 0 | 0.0104 | 16.73 | 2.44e-05 | 39.2 | 0 | 0 | 2.44e-05 | 39.2 | 2023-05-13 10:53:50 | -0.0004849 | -0.7222 | -1161.9041 | 0 | 关闭
1443 | 3 | 3 | 恒流放电 | 00:03:30 | 09:35:07 | -0.208 | 2.3292 | 0.0121 | 19.52 | 0 | 0 | 0.0121 | 19.52 | 2.84e-05 | 45.7 | 0 | 0 | 2.84e-05 | 45.7 | 2023-05-13 10:54:20 | -0.0004845 | -0.7879 | -1267.5358 | 0 | 关闭
1444 | 3 | 3 | 恒流放电 | 00:04:00 | 09:35:37 | -0.208 | 2.3272 | 0.0139 | 22.31 | 0 | 0 | 0.0139 | 22.31 | 3.24e-05 | 52.19 | 0 | 0 | 3.24e-05 | 52.19 | 2023-05-13 10:54:50 | -0.0004841 | -0.8667 | -1394.2737 | 0 | 关闭
1445 | 3 | 3 | 恒流放电 | 00:04:30 | 09:36:07 | -0.208 | 2.3254 | 0.0156 | 25.1 | 0 | 0 | 0.0156 | 25.1 | 3.65e-05 | 58.68 | 0 | 0 | 3.65e-05 | 58.68 | 2023-05-13 10:55:20 | -0.0004837 | -0.963 | -1549.1906 | 0 | 关闭
1446 | 3 | 3 | 恒流放电 | 00:05:00 | 09:36:37 | -0.208 | 2.3236 | 0.0173 | 27.89 | 0 | 0 | 0.0173 | 27.89 | 4.05e-05 | 65.16 | 0 | 0 | 4.05e-05 | 65.16 | 2023-05-13 10:55:50 | -0.0004833 | -0.963 | -1549.203 | 0 | 关闭
1447 | 3 | 3 | 恒流放电 | 00:05:30 | 09:37:07 | -0.208 | 2.322 | 0.0191 | 30.67 | 0 | 0 | 0.0191 | 30.67 | 4.45e-05 | 71.64 | 0 | 0 | 4.45e-05 | 71.64 | 2023-05-13 10:56:20 | -0.000483 | -1.0834 | -1742.845 | 0 | 关闭
1448 | 3 | 3 | 恒流放电 | 00:06:00 | 09:37:37 | -0.208 | 2.3206 | 0.0208 | 33.46 | 0 | 0 | 0.0208 | 33.46 | 4.86e-05 | 78.11 | 0 | 0 | 4.86e-05 | 78.11 | 2023-05-13 10:56:50 | -0.0004827 | -1.2381 | -1991.842 | 0 | 关闭
1449 | 3 | 3 | 恒流放电 | 00:06:30 | 09:38:07 | -0.208 | 2.3192 | 0.0225 | 36.25 | 0 | 0 | 0.0225 | 36.25 | 5.26e-05 | 84.58 | 0 | 0 | 5.26e-05 | 84.58 | 2023-05-13 10:57:20 | -0.0004824 | -1.2381 | -1991.8292 | 0 | 关闭
1450 | 3 | 3 | 恒流放电 | 00:07:00 | 09:38:37 | -0.208 | 2.3177 | 0.0243 | 39.04 | 0 | 0 | 0.0243 | 39.04 | 5.66e-05 | 91.05 | 0 | 0 | 5.66e-05 | 91.05 | 2023-05-13 10:57:50 | -0.0004821 | -1.1556 | -1859.0257 | 0 | 关闭
1451 | 3 | 3 | 恒流放电 | 00:07:30 | 09:39:07 | -0.208 | 2.3165 | 0.026 | 41.83 | 0 | 0 | 0.026 | 41.83 | 6.06e-05 | 97.51 | 0 | 0 | 6.06e-05 | 97.51 | 2023-05-13 10:58:20 | -0.0004818 | -1.4445 | -2323.7784 | 0 | 关闭
1452 | 3 | 3 | 恒流放电 | 00:08:00 | 09:39:37 | -0.208 | 2.3152 | 0.0277 | 44.62 | 0 | 0 | 0.0277 | 44.62 | 6.46e-05 | 103.97 | 0 | 0 | 6.46e-05 | 103.97 | 2023-05-13 10:58:50 | -0.0004816 | -1.3333 | -2145.0125 | 0 | 关闭
1453 | 3 | 3 | 恒流放电 | 00:08:30 | 09:40:07 | -0.208 | 2.314 | 0.0295 | 47.41 | 0 | 0 | 0.0295 | 47.41 | 6.86e-05 | 110.42 | 0 | 0 | 6.86e-05 | 110.42 | 2023-05-13 10:59:20 | -0.0004813 | -1.4445 | -2323.7747 | 0 | 关闭
1454 | 3 | 3 | 恒流放电 | 00:09:00 | 09:40:37 | -0.208 | 2.3128 | 0.0312 | 50.19 | 0 | 0 | 0.0312 | 50.19 | 7.26e-05 | 116.87 | 0 | 0 | 7.26e-05 | 116.87 | 2023-05-13 10:59:50 | -0.0004811 | -1.4445 | -2323.7672 | 0 | 关闭
1455 | 3 | 3 | 恒流放电 | 00:09:30 | 09:41:07 | -0.208 | 2.3117 | 0.0329 | 52.98 | 0 | 0 | 0.0329 | 52.98 | 7.67e-05 | 123.32 | 0 | 0 | 7.67e-05 | 123.32 | 2023-05-13 11:00:20 | -0.0004808 | -1.5758 | -2535.0269 | 0 | 关闭
1456 | 3 | 3 | 恒流放电 | 00:10:00 | 09:41:37 | -0.208 | 2.3106 | 0.0347 | 55.77 | 0 | 0 | 0.0347 | 55.77 | 8.07e-05 | 129.76 | 0 | 0 | 8.07e-05 | 129.76 | 2023-05-13 11:00:50 | -0.0004806 | -1.5758 | -2535.0391 | 0 | 关闭
1457 | 3 | 3 | 恒流放电 | 00:10:30 | 09:42:07 | -0.208 | 2.3095 | 0.0364 | 58.56 | 0 | 0 | 0.0364 | 58.56 | 8.47e-05 | 136.21 | 0 | 0 | 8.47e-05 | 136.21 | 2023-05-13 11:01:20 | -0.0004804 | -1.5758 | -2535.0513 | 0 | 关闭
1458 | 3 | 3 | 恒流放电 | 00:11:00 | 09:42:37 | -0.208 | 2.3085 | 0.0381 | 61.35 | 0 | 0 | 0.0381 | 61.35 | 8.87e-05 | 142.64 | 0 | 0 | 8.87e-05 | 142.64 | 2023-05-13 11:01:50 | -0.0004802 | -1.7334 | -2788.5385 | 0 | 关闭
1459 | 3 | 3 | 恒流放电 | 00:11:30 | 09:43:07 | -0.208 | 2.3074 | 0.0399 | 64.14 | 0 | 0 | 0.0399 | 64.14 | 9.27e-05 | 149.08 | 0 | 0 | 9.27e-05 | 149.08 | 2023-05-13 11:02:20 | -0.0004799 | -1.5758 | -2535.0432 | 0 | 关闭
1460 | 3 | 3 | 恒流放电 | 00:12:00 | 09:43:37 | -0.208 | 2.3065 | 0.0416 | 66.93 | 0 | 0 | 0.0416 | 66.93 | 9.67e-05 | 155.51 | 0 | 0 | 9.67e-05 | 155.51 | 2023-05-13 11:02:50 | -0.0004798 | -1.926 | -3098.3762 | 0 | 关闭
1461 | 3 | 3 | 恒流放电 | 00:12:30 | 09:44:07 | -0.208 | 2.3054 | 0.0433 | 69.71 | 0 | 0 | 0.0433 | 69.71 | 0.0001007 | 161.94 | 0 | 0 | 0.0001007 | 161.94 | 2023-05-13 11:03:20 | -0.0004795 | -1.5758 | -2535.035 | 0 | 关闭
1462 | 3 | 3 | 恒流放电 | 00:13:00 | 09:44:37 | -0.208 | 2.3045 | 0.0451 | 72.5 | 0 | 0 | 0.0451 | 72.5 | 0.0001047 | 168.37 | 0 | 0 | 0.0001047 | 168.37 | 2023-05-13 11:03:50 | -0.0004794 | -1.926 | -3098.4159 | 0 | 关闭
1463 | 3 | 3 | 恒流放电 | 00:13:30 | 09:45:07 | -0.208 | 2.3036 | 0.0468 | 75.29 | 0 | 0 | 0.0468 | 75.29 | 0.0001087 | 174.8 | 0 | 0 | 0.0001087 | 174.8 | 2023-05-13 11:04:20 | -0.0004792 | -1.926 | -3098.4457 | 0 | 关闭
1464 | 3 | 3 | 恒流放电 | 00:14:00 | 09:45:37 | -0.208 | 2.3025 | 0.0485 | 78.08 | 0 | 0 | 0.0485 | 78.08 | 0.0001126 | 181.22 | 0 | 0 | 0.0001126 | 181.22 | 2023-05-13 11:04:50 | -0.0004789 | -1.5758 | -2535.0513 | 0 | 关闭
1465 | 3 | 3 | 恒流放电 | 00:14:30 | 09:46:07 | -0.208 | 2.3017 | 0.0503 | 80.87 | 0 | 0 | 0.0503 | 80.87 | 0.0001166 | 187.64 | 0 | 0 | 0.0001166 | 187.64 | 2023-05-13 11:05:20 | -0.0004788 | -2.1667 | -3485.7179 | 0 | 关闭
1466 | 3 | 3 | 恒流放电 | 00:15:00 | 09:46:37 | -0.208 | 2.3008 | 0.052 | 83.66 | 0 | 0 | 0.052 | 83.66 | 0.0001206 | 194.05 | 0 | 0 | 0.0001206 | 194.05 | 2023-05-13 11:05:50 | -0.0004786 | -1.926 | -3098.3861 | 0 | 关闭
1467 | 3 | 3 | 恒流放电 | 00:15:30 | 09:47:07 | -0.208 | 2.2998 | 0.0537 | 86.45 | 0 | 0 | 0.0537 | 86.45 | 0.0001246 | 200.47 | 0 | 0 | 0.0001246 | 200.47 | 2023-05-13 11:06:20 | -0.0004784 | -1.7334 | -2788.5385 | 0 | 关闭
1468 | 3 | 3 | 恒流放电 | 00:16:00 | 09:47:37 | -0.208 | 2.2989 | 0.0555 | 89.23 | 0 | 0 | 0.0555 | 89.23 | 0.0001286 | 206.88 | 0 | 0 | 0.0001286 | 206.88 | 2023-05-13 11:06:50 | -0.0004782 | -1.926 | -3098.3762 | 0 | 关闭
1469 | 3 | 3 | 恒流放电 | 00:16:30 | 09:48:07 | -0.208 | 2.298 | 0.0572 | 92.02 | 0 | 0 | 0.0572 | 92.02 | 0.0001326 | 213.29 | 0 | 0 | 0.0001326 | 213.29 | 2023-05-13 11:07:20 | -0.000478 | -1.9259 | -3098.3662 | 0 | 关闭
1470 | 3 | 3 | 恒流放电 | 00:17:00 | 09:48:37 | -0.208 | 2.2971 | 0.0589 | 94.81 | 0 | 0 | 0.0589 | 94.81 | 0.0001366 | 219.7 | 0 | 0 | 0.0001366 | 219.7 | 2023-05-13 11:07:50 | -0.0004778 | -1.9259 | -3098.3662 | 0 | 关闭
1471 | 3 | 3 | 恒流放电 | 00:17:30 | 09:49:07 | -0.208 | 2.2962 | 0.0607 | 97.6 | 0 | 0 | 0.0607 | 97.6 | 0.0001405 | 226.1 | 0 | 0 | 0.0001405 | 226.1 | 2023-05-13 11:08:20 | -0.0004776 | -1.9259 | -3098.3464 | 0 | 关闭
1472 | 3 | 3 | 恒流放电 | 00:18:00 | 09:49:37 | -0.208 | 2.2954 | 0.0624 | 100.39 | 0 | 0 | 0.0624 | 100.39 | 0.0001445 | 232.5 | 0 | 0 | 0.0001445 | 232.5 | 2023-05-13 11:08:50 | -0.0004774 | -2.1667 | -3485.6285 | 0 | 关闭
1473 | 3 | 3 | 恒流放电 | 00:18:30 | 09:50:07 | -0.208 | 2.2944 | 0.0641 | 103.18 | 0 | 0 | 0.0641 | 103.18 | 0.0001485 | 238.9 | 0 | 0 | 0.0001485 | 238.9 | 2023-05-13 11:09:20 | -0.0004772 | -1.7333 | -2788.476 | 0 | 关闭
1474 | 3 | 3 | 恒流放电 | 00:19:00 | 09:50:37 | -0.208 | 2.2936 | 0.0659 | 105.96 | 0 | 0 | 0.0659 | 105.96 | 0.0001525 | 245.3 | 0 | 0 | 0.0001525 | 245.3 | 2023-05-13 11:09:50 | -0.000477 | -2.1667 | -3485.6173 | 0 | 关闭
1475 | 3 | 3 | 恒流放电 | 00:19:30 | 09:51:07 | -0.208 | 2.2927 | 0.0676 | 108.75 | 0 | 0 | 0.0676 | 108.75 | 0.0001565 | 251.69 | 0 | 0 | 0.0001565 | 251.69 | 2023-05-13 11:10:20 | -0.0004769 | -1.9259 | -3098.3265 | 0 | 关闭
1476 | 3 | 3 | 恒流放电 | 00:20:00 | 09:51:37 | -0.208 | 2.2918 | 0.0693 | 111.54 | 0 | 0 | 0.0693 | 111.54 | 0.0001604 | 258.09 | 0 | 0 | 0.0001604 | 258.09 | 2023-05-13 11:10:50 | -0.0004767 | -1.9259 | -3098.3364 | 0 | 关闭
1477 | 3 | 3 | 恒流放电 | 00:20:30 | 09:52:07 | -0.208 | 2.291 | 0.0711 | 114.33 | 0 | 0 | 0.0711 | 114.33 | 0.0001644 | 264.47 | 0 | 0 | 0.0001644 | 264.47 | 2023-05-13 11:11:20 | -0.0004765 | -2.1667 | -3485.6285 | 0 | 关闭
1478 | 3 | 3 | 恒流放电 | 00:21:00 | 09:52:37 | -0.208 | 2.2901 | 0.0728 | 117.12 | 0 | 0 | 0.0728 | 117.12 | 0.0001684 | 270.86 | 0 | 0 | 0.0001684 | 270.86 | 2023-05-13 11:11:50 | -0.0004763 | -1.9259 | -3098.3265 | 0 | 关闭
1479 | 3 | 3 | 恒流放电 | 00:21:30 | 09:53:07 | -0.208 | 2.2892 | 0.0745 | 119.91 | 0 | 0 | 0.0745 | 119.91 | 0.0001723 | 277.25 | 0 | 0 | 0.0001723 | 277.25 | 2023-05-13 11:12:20 | -0.0004762 | -1.9259 | -3098.3563 | 0 | 关闭
1480 | 3 | 3 | 恒流放电 | 00:22:00 | 09:53:37 | -0.208 | 2.2884 | 0.0763 | 122.7 | 0 | 0 | 0.0763 | 122.7 | 0.0001763 | 283.63 | 0 | 0 | 0.0001763 | 283.63 | 2023-05-13 11:12:50 | -0.000476 | -2.1667 | -3485.6061 | 0 | 关闭
1481 | 3 | 3 | 恒流放电 | 00:22:30 | 09:54:07 | -0.208 | 2.2875 | 0.078 | 125.48 | 0 | 0 | 0.078 | 125.48 | 0.0001803 | 290.01 | 0 | 0 | 0.0001803 | 290.01 | 2023-05-13 11:13:20 | -0.0004758 | -1.9259 | -3098.3464 | 0 | 关闭
1482 | 3 | 3 | 恒流放电 | 00:23:00 | 09:54:37 | -0.208 | 2.2865 | 0.0797 | 128.27 | 0 | 0 | 0.0797 | 128.27 | 0.0001842 | 296.39 | 0 | 0 | 0.0001842 | 296.39 | 2023-05-13 11:13:50 | -0.0004756 | -1.7334 | -2788.5296 | 0 | 关闭
1483 | 3 | 3 | 恒流放电 | 00:23:30 | 09:55:07 | -0.208 | 2.2857 | 0.0815 | 131.06 | 0 | 0 | 0.0815 | 131.06 | 0.0001882 | 302.76 | 0 | 0 | 0.0001882 | 302.76 | 2023-05-13 11:14:20 | -0.0004754 | -2.1667 | -3485.6061 | 0 | 关闭
1484 | 3 | 3 | 恒流放电 | 00:24:00 | 09:55:37 | -0.208 | 2.2847 | 0.0832 | 133.85 | 0 | 0 | 0.0832 | 133.85 | 0.0001922 | 309.13 | 0 | 0 | 0.0001922 | 309.13 | 2023-05-13 11:14:50 | -0.0004752 | -1.7333 | -2788.5117 | 0 | 关闭
1485 | 3 | 3 | 恒流放电 | 00:24:30 | 09:56:07 | -0.208 | 2.2837 | 0.0849 | 136.64 | 0 | 0 | 0.0849 | 136.64 | 0.0001961 | 315.5 | 0 | 0 | 0.0001961 | 315.5 | 2023-05-13 11:15:20 | -0.000475 | -1.7333 | -2788.467 | 0 | 关闭
1486 | 3 | 3 | 恒流放电 | 00:25:00 | 09:56:37 | -0.208 | 2.2827 | 0.0867 | 139.43 | 0 | 0 | 0.0867 | 139.43 | 0.0002001 | 321.87 | 0 | 0 | 0.0002001 | 321.87 | 2023-05-13 11:15:50 | -0.0004748 | -1.7333 | -2788.476 | 0 | 关闭
1487 | 3 | 3 | 恒流放电 | 00:25:30 | 09:57:07 | -0.208 | 2.2818 | 0.0884 | 142.22 | 0 | 0 | 0.0884 | 142.22 | 0.000204 | 328.23 | 0 | 0 | 0.000204 | 328.23 | 2023-05-13 11:16:20 | -0.0004746 | -1.9259 | -3098.2868 | 0 | 关闭
1488 | 3 | 3 | 恒流放电 | 00:26:00 | 09:57:37 | -0.208 | 2.2806 | 0.0901 | 145 | 0 | 0 | 0.0901 | 145 | 0.000208 | 334.59 | 0 | 0 | 0.000208 | 334.59 | 2023-05-13 11:16:50 | -0.0004743 | -1.4444 | -2323.7225 | 0 | 关闭
1489 | 3 | 3 | 恒流放电 | 00:26:30 | 09:58:07 | -0.208 | 2.2796 | 0.0919 | 147.79 | 0 | 0 | 0.0919 | 147.79 | 0.0002119 | 340.95 | 0 | 0 | 0.0002119 | 340.95 | 2023-05-13 11:17:20 | -0.0004741 | -1.7333 | -2788.4313 | 0 | 关闭
1490 | 3 | 3 | 恒流放电 | 00:27:00 | 09:58:37 | -0.208 | 2.2785 | 0.0936 | 150.58 | 0 | 0 | 0.0936 | 150.58 | 0.0002159 | 347.31 | 0 | 0 | 0.0002159 | 347.31 | 2023-05-13 11:17:50 | -0.0004739 | -1.5757 | -2534.9457 | 0 | 关闭
1491 | 3 | 3 | 恒流放电 | 00:27:30 | 09:59:07 | -0.208 | 2.2774 | 0.0953 | 153.37 | 0 | 0 | 0.0953 | 153.37 | 0.0002198 | 353.66 | 0 | 0 | 0.0002198 | 353.66 | 2023-05-13 11:18:20 | -0.0004737 | -1.5757 | -2534.9213 | 0 | 关闭
1492 | 3 | 3 | 恒流放电 | 00:28:00 | 09:59:37 | -0.208 | 2.2761 | 0.0971 | 156.16 | 0 | 0 | 0.0971 | 156.16 | 0.0002238 | 360.01 | 0 | 0 | 0.0002238 | 360.01 | 2023-05-13 11:18:50 | -0.0004734 | -1.3333 | -2144.9471 | 0 | 关闭
1493 | 3 | 3 | 恒流放电 | 00:28:30 | 10:00:07 | -0.208 | 2.2749 | 0.0988 | 158.95 | 0 | 0 | 0.0988 | 158.95 | 0.0002277 | 366.35 | 0 | 0 | 0.0002277 | 366.35 | 2023-05-13 11:19:20 | -0.0004732 | -1.4444 | -2323.7076 | 0 | 关闭
1494 | 3 | 3 | 恒流放电 | 00:29:00 | 10:00:37 | -0.208 | 2.2736 | 0.1005 | 161.73 | 0 | 0 | 0.1005 | 161.73 | 0.0002317 | 372.69 | 0 | 0 | 0.0002317 | 372.69 | 2023-05-13 11:19:50 | -0.0004729 | -1.3333 | -2144.9746 | 0 | 关闭
1495 | 3 | 3 | 恒流放电 | 00:29:30 | 10:01:07 | -0.208 | 2.2721 | 0.1023 | 164.52 | 0 | 0 | 0.1023 | 164.52 | 0.0002356 | 379.03 | 0 | 0 | 0.0002356 | 379.03 | 2023-05-13 11:20:20 | -0.0004726 | -1.1555 | -1858.9542 | 0 | 关闭
1496 | 3 | 3 | 恒流放电 | 00:30:00 | 10:01:37 | -0.208 | 2.2707 | 0.104 | 167.31 | 0 | 0 | 0.104 | 167.31 | 0.0002395 | 385.37 | 0 | 0 | 0.0002395 | 385.37 | 2023-05-13 11:20:50 | -0.0004723 | -1.2381 | -1991.7622 | 0 | 关闭
1497 | 3 | 3 | 恒流放电 | 00:30:30 | 10:02:07 | -0.208 | 2.269 | 0.1057 | 170.1 | 0 | 0 | 0.1057 | 170.1 | 0.0002435 | 391.7 | 0 | 0 | 0.0002435 | 391.7 | 2023-05-13 11:21:20 | -0.000472 | -1.0196 | -1640.2958 | 0 | 关闭
1498 | 3 | 3 | 恒流放电 | 00:31:00 | 10:02:37 | -0.208 | 2.2671 | 0.1075 | 172.89 | 0 | 0 | 0.1075 | 172.89 | 0.0002474 | 398.02 | 0 | 0 | 0.0002474 | 398.02 | 2023-05-13 11:21:50 | -0.0004716 | -0.9123 | -1467.6236 | 0 | 关闭
1499 | 3 | 3 | 恒流放电 | 00:31:30 | 10:03:07 | -0.208 | 2.265 | 0.1092 | 175.68 | 0 | 0 | 0.1092 | 175.68 | 0.0002513 | 404.34 | 0 | 0 | 0.0002513 | 404.34 | 2023-05-13 11:22:20 | -0.0004711 | -0.8254 | -1327.867 | 0 | 关闭
1500 | 3 | 3 | 恒流放电 | 00:32:00 | 10:03:37 | -0.208 | 2.2626 | 0.1109 | 178.47 | 0 | 0 | 0.1109 | 178.47 | 0.0002553 | 410.65 | 0 | 0 | 0.0002553 | 410.65 | 2023-05-13 11:22:50 | -0.0004706 | -0.7222 | -1161.8538 | 0 | 关闭
1501 | 3 | 3 | 恒流放电 | 00:32:30 | 10:04:07 | -0.208 | 2.26 | 0.1127 | 181.25 | 0 | 0 | 0.1127 | 181.25 | 0.0002592 | 416.96 | 0 | 0 | 0.0002592 | 416.96 | 2023-05-13 11:23:20 | -0.0004701 | -0.6667 | -1072.4942 | 0 | 关闭
1502 | 3 | 3 | 恒流放电 | 00:33:00 | 10:04:37 | -0.208 | 2.2569 | 0.1144 | 184.04 | 0 | 0 | 0.1144 | 184.04 | 0.0002631 | 423.26 | 0 | 0 | 0.0002631 | 423.26 | 2023-05-13 11:23:50 | -0.0004694 | -0.5591 | -899.5113 | 0 | 关闭
1503 | 3 | 3 | 恒流放电 | 00:33:30 | 10:05:07 | -0.208 | 2.2533 | 0.1161 | 186.83 | 0 | 0 | 0.1161 | 186.83 | 0.000267 | 429.54 | 0 | 0 | 0.000267 | 429.54 | 2023-05-13 11:24:20 | -0.0004687 | -0.4815 | -774.5791 | 0 | 关闭
1504 | 3 | 3 | 恒流放电 | 00:34:00 | 10:05:37 | -0.208 | 2.2495 | 0.1179 | 189.62 | 0 | 0 | 0.1179 | 189.62 | 0.0002709 | 435.82 | 0 | 0 | 0.0002709 | 435.82 | 2023-05-13 11:24:50 | -0.0004679 | -0.4561 | -733.8071 | 0 | 关闭
1505 | 3 | 3 | 恒流放电 | 00:34:30 | 10:06:07 | -0.208 | 2.245 | 0.1196 | 192.41 | 0 | 0 | 0.1196 | 192.41 | 0.0002748 | 442.09 | 0 | 0 | 0.0002748 | 442.09 | 2023-05-13 11:25:20 | -0.000467 | -0.3852 | -619.6593 | 0 | 关闭
1506 | 3 | 3 | 恒流放电 | 00:35:00 | 10:06:37 | -0.208 | 2.24 | 0.1213 | 195.2 | 0 | 0 | 0.1213 | 195.2 | 0.0002787 | 448.34 | 0 | 0 | 0.0002787 | 448.34 | 2023-05-13 11:25:50 | -0.0004659 | -0.3467 | -557.6934 | 0 | 关闭
1507 | 3 | 3 | 恒流放电 | 00:35:30 | 10:07:07 | -0.208 | 2.2347 | 0.1231 | 197.98 | 0 | 0 | 0.1231 | 197.98 | 0.0002826 | 454.58 | 0 | 0 | 0.0002826 | 454.58 | 2023-05-13 11:26:20 | -0.0004648 | -0.327 | -526.1191 | 0 | 关闭
1508 | 3 | 3 | 恒流放电 | 00:36:00 | 10:07:37 | -0.208 | 2.2289 | 0.1248 | 200.77 | 0 | 0 | 0.1248 | 200.77 | 0.0002864 | 460.8 | 0 | 0 | 0.0002864 | 460.8 | 2023-05-13 11:26:50 | -0.0004636 | -0.2988 | -480.7671 | 0 | 关闭
1509 | 3 | 3 | 恒流放电 | 00:36:30 | 10:08:07 | -0.208 | 2.2225 | 0.1265 | 203.56 | 0 | 0 | 0.1265 | 203.56 | 0.0002903 | 467.01 | 0 | 0 | 0.0002903 | 467.01 | 2023-05-13 11:27:20 | -0.0004623 | -0.2708 | -435.6952 | 0 | 关闭
1510 | 3 | 3 | 恒流放电 | 00:37:00 | 10:08:37 | -0.208 | 2.2157 | 0.1283 | 206.35 | 0 | 0 | 0.1283 | 206.35 | 0.0002941 | 473.2 | 0 | 0 | 0.0002941 | 473.2 | 2023-05-13 11:27:50 | -0.0004608 | -0.2549 | -410.0687 | 0 | 关闭
1511 | 3 | 3 | 恒流放电 | 00:37:30 | 10:09:07 | -0.208 | 2.2084 | 0.13 | 209.14 | 0 | 0 | 0.13 | 209.14 | 0.000298 | 479.37 | 0 | 0 | 0.000298 | 479.37 | 2023-05-13 11:28:20 | -0.0004593 | -0.2374 | -381.9818 | 0 | 关闭
1512 | 3 | 3 | 恒流放电 | 00:38:00 | 10:09:37 | -0.208 | 2.2008 | 0.1317 | 211.93 | 0 | 0 | 0.1317 | 211.93 | 0.0003018 | 485.51 | 0 | 0 | 0.0003018 | 485.51 | 2023-05-13 11:28:50 | -0.0004577 | -0.2281 | -366.9012 | 0 | 关闭
1513 | 3 | 3 | 恒流放电 | 00:38:30 | 10:10:07 | -0.208 | 2.1931 | 0.1335 | 214.72 | 0 | 0 | 0.1335 | 214.72 | 0.0003056 | 491.64 | 0 | 0 | 0.0003056 | 491.64 | 2023-05-13 11:29:20 | -0.0004562 | -0.2251 | -362.1409 | 0 | 关闭
1514 | 3 | 3 | 恒流放电 | 00:39:00 | 10:10:37 | -0.208 | 2.1856 | 0.1352 | 217.5 | 0 | 0 | 0.1352 | 217.5 | 0.0003094 | 497.74 | 0 | 0 | 0.0003094 | 497.74 | 2023-05-13 11:29:50 | -0.0004546 | -0.2311 | -371.798 | 0 | 关闭
1515 | 3 | 3 | 恒流放电 | 00:39:30 | 10:11:07 | -0.208 | 2.1786 | 0.1369 | 220.29 | 0 | 0 | 0.1369 | 220.29 | 0.0003132 | 503.83 | 0 | 0 | 0.0003132 | 503.83 | 2023-05-13 11:30:20 | -0.0004531 | -0.2476 | -398.3601 | 0 | 关闭
1516 | 3 | 3 | 恒流放电 | 00:40:00 | 10:11:37 | -0.208 | 2.1718 | 0.1387 | 223.08 | 0 | 0 | 0.1387 | 223.08 | 0.000317 | 509.89 | 0 | 0 | 0.000317 | 509.89 | 2023-05-13 11:30:50 | -0.0004517 | -0.2549 | -410.0739 | 0 | 关闭
1517 | 3 | 3 | 恒流放电 | 00:40:30 | 10:12:07 | -0.208 | 2.1654 | 0.1404 | 225.87 | 0 | 0 | 0.1404 | 225.87 | 0.0003207 | 515.94 | 0 | 0 | 0.0003207 | 515.94 | 2023-05-13 11:31:20 | -0.0004504 | -0.2708 | -435.7036 | 0 | 关闭
1518 | 3 | 3 | 恒流放电 | 00:41:00 | 10:12:37 | -0.208 | 2.1593 | 0.1421 | 228.66 | 0 | 0 | 0.1421 | 228.66 | 0.0003245 | 521.97 | 0 | 0 | 0.0003245 | 521.97 | 2023-05-13 11:31:50 | -0.0004491 | -0.2842 | -457.1375 | 0 | 关闭
1519 | 3 | 3 | 恒流放电 | 00:41:30 | 10:13:07 | -0.208 | 2.1534 | 0.1439 | 231.45 | 0 | 0 | 0.1439 | 231.45 | 0.0003282 | 527.98 | 0 | 0 | 0.0003282 | 527.98 | 2023-05-13 11:32:20 | -0.0004479 | -0.2938 | -472.6276 | 0 | 关闭
1520 | 3 | 3 | 恒流放电 | 00:42:00 | 10:13:37 | -0.208 | 2.1477 | 0.1456 | 234.23 | 0 | 0 | 0.1456 | 234.23 | 0.0003319 | 533.98 | 0 | 0 | 0.0003319 | 533.98 | 2023-05-13 11:32:50 | -0.0004467 | -0.3041 | -489.2047 | 0 | 关闭
1521 | 3 | 3 | 恒流放电 | 00:42:30 | 10:14:07 | -0.208 | 2.1422 | 0.1473 | 237.02 | 0 | 0 | 0.1473 | 237.02 | 0.0003356 | 539.96 | 0 | 0 | 0.0003356 | 539.96 | 2023-05-13 11:33:20 | -0.0004456 | -0.3152 | -507.0103 | 0 | 关闭
1522 | 3 | 3 | 恒流放电 | 00:43:00 | 10:14:37 | -0.208 | 2.1368 | 0.1491 | 239.81 | 0 | 0 | 0.1491 | 239.81 | 0.0003393 | 545.93 | 0 | 0 | 0.0003393 | 545.93 | 2023-05-13 11:33:50 | -0.0004445 | -0.321 | -516.3927 | 0 | 关闭
1523 | 3 | 3 | 恒流放电 | 00:43:30 | 10:15:07 | -0.208 | 2.1314 | 0.1508 | 242.6 | 0 | 0 | 0.1508 | 242.6 | 0.000343 | 551.88 | 0 | 0 | 0.000343 | 551.88 | 2023-05-13 11:34:20 | -0.0004434 | -0.321 | -516.3861 | 0 | 关闭
1524 | 3 | 3 | 恒流放电 | 00:44:00 | 10:15:37 | -0.208 | 2.1263 | 0.1525 | 245.39 | 0 | 0 | 0.1525 | 245.39 | 0.0003467 | 557.82 | 0 | 0 | 0.0003467 | 557.82 | 2023-05-13 11:34:50 | -0.0004423 | -0.3399 | -546.7688 | 0 | 关闭
1525 | 3 | 3 | 恒流放电 | 00:44:30 | 10:16:07 | -0.208 | 2.1212 | 0.1543 | 248.18 | 0 | 0 | 0.1543 | 248.18 | 0.0003504 | 563.74 | 0 | 0 | 0.0003504 | 563.74 | 2023-05-13 11:35:20 | -0.0004412 | -0.3399 | -546.7653 | 0 | 关闭
1526 | 3 | 3 | 恒流放电 | 00:45:00 | 10:16:37 | -0.208 | 2.1159 | 0.156 | 250.97 | 0 | 0 | 0.156 | 250.97 | 0.0003541 | 569.64 | 0 | 0 | 0.0003541 | 569.64 | 2023-05-13 11:35:50 | -0.0004401 | -0.327 | -526.1292 | 0 | 关闭
1527 | 3 | 3 | 恒流放电 | 00:45:30 | 10:17:07 | -0.208 | 2.1107 | 0.1577 | 253.75 | 0 | 0 | 0.1577 | 253.75 | 0.0003578 | 575.54 | 0 | 0 | 0.0003578 | 575.54 | 2023-05-13 11:36:20 | -0.000439 | -0.3333 | -536.2505 | 0 | 关闭
1528 | 3 | 3 | 恒流放电 | 00:46:00 | 10:17:37 | -0.208 | 2.1055 | 0.1595 | 256.54 | 0 | 0 | 0.1595 | 256.54 | 0.0003614 | 581.42 | 0 | 0 | 0.0003614 | 581.42 | 2023-05-13 11:36:50 | -0.0004379 | -0.3333 | -536.2437 | 0 | 关闭
1529 | 3 | 3 | 恒流放电 | 00:46:30 | 10:18:07 | -0.208 | 2.1003 | 0.1612 | 259.33 | 0 | 0 | 0.1612 | 259.33 | 0.0003651 | 587.28 | 0 | 0 | 0.0003651 | 587.28 | 2023-05-13 11:37:20 | -0.0004369 | -0.3333 | -536.2471 | 0 | 关闭
1530 | 3 | 3 | 恒流放电 | 00:47:00 | 10:18:37 | -0.208 | 2.0951 | 0.1629 | 262.12 | 0 | 0 | 0.1629 | 262.12 | 0.0003687 | 593.13 | 0 | 0 | 0.0003687 | 593.13 | 2023-05-13 11:37:50 | -0.0004358 | -0.3333 | -536.2471 | 0 | 关闭
1531 | 3 | 3 | 恒流放电 | 00:47:30 | 10:19:07 | -0.208 | 2.09 | 0.1647 | 264.91 | 0 | 0 | 0.1647 | 264.91 | 0.0003723 | 598.96 | 0 | 0 | 0.0003723 | 598.96 | 2023-05-13 11:38:20 | -0.0004347 | -0.3399 | -546.7653 | 0 | 关闭
1532 | 3 | 3 | 恒流放电 | 00:48:00 | 10:19:37 | -0.208 | 2.0853 | 0.1664 | 267.7 | 0 | 0 | 0.1664 | 267.7 | 0.0003759 | 604.79 | 0 | 0 | 0.0003759 | 604.79 | 2023-05-13 11:38:50 | -0.0004337 | -0.3688 | -593.2985 | 0 | 关闭
1533 | 3 | 3 | 恒流放电 | 00:48:30 | 10:20:07 | -0.208 | 2.0815 | 0.1681 | 270.49 | 0 | 0 | 0.1681 | 270.49 | 0.0003795 | 610.59 | 0 | 0 | 0.0003795 | 610.59 | 2023-05-13 11:39:20 | -0.000433 | -0.4561 | -733.8165 | 0 | 关闭
1534 | 3 | 3 | 恒流放电 | 00:49:00 | 10:20:37 | -0.208 | 2.0796 | 0.1699 | 273.27 | 0 | 0 | 0.1699 | 273.27 | 0.0003832 | 616.4 | 0 | 0 | 0.0003832 | 616.4 | 2023-05-13 11:39:50 | -0.0004326 | -0.9123 | -1467.6236 | 0 | 关闭
1535 | 3 | 3 | 恒流放电 | 00:49:30 | 10:21:07 | -0.208 | 2.0796 | 0.1716 | 276.06 | 0 | 0 | 0.1716 | 276.06 | 0.0003868 | 622.19 | 0 | 0 | 0.0003868 | 622.19 | 2023-05-13 11:40:20 | -0.0004326 | 0 | 0 | 0 | 关闭
1536 | 3 | 3 | 恒流放电 | 00:50:00 | 10:21:37 | -0.208 | 2.0812 | 0.1733 | 278.85 | 0 | 0 | 0.1733 | 278.85 | 0.0003904 | 627.99 | 0 | 0 | 0.0003904 | 627.99 | 2023-05-13 11:40:50 | -0.0004329 | 1.0833 | 1742.8254 | 0 | 关闭
1537 | 3 | 3 | 恒流放电 | 00:50:30 | 10:22:07 | -0.208 | 2.0834 | 0.1751 | 281.64 | 0 | 0 | 0.1751 | 281.64 | 0.000394 | 633.8 | 0 | 0 | 0.000394 | 633.8 | 2023-05-13 11:41:20 | -0.0004333 | 0.7879 | 1267.485 | 0 | 关闭
1538 | 3 | 3 | 恒流放电 | 00:51:00 | 10:22:37 | -0.208 | 2.0856 | 0.1768 | 284.43 | 0 | 0 | 0.1768 | 284.43 | 0.0003976 | 639.61 | 0 | 0 | 0.0003976 | 639.61 | 2023-05-13 11:41:50 | -0.0004338 | 0.7879 | 1267.485 | 0 | 关闭
1539 | 3 | 3 | 恒流放电 | 00:51:30 | 10:23:07 | -0.208 | 2.0875 | 0.1785 | 287.22 | 0 | 0 | 0.1785 | 287.22 | 0.0004012 | 645.43 | 0 | 0 | 0.0004012 | 645.43 | 2023-05-13 11:42:20 | -0.0004342 | 0.9123 | 1467.633 | 0 | 关闭
1540 | 3 | 3 | 恒流放电 | 00:52:00 | 10:23:37 | -0.208 | 2.089 | 0.1803 | 290 | 0 | 0 | 0.1803 | 290 | 0.0004048 | 651.26 | 0 | 0 | 0.0004048 | 651.26 | 2023-05-13 11:42:50 | -0.0004345 | 1.1555 | 1858.9423 | 0 | 关闭
1541 | 3 | 3 | 恒流放电 | 00:52:30 | 10:24:07 | -0.208 | 2.0905 | 0.182 | 292.79 | 0 | 0 | 0.182 | 292.79 | 0.0004084 | 657.08 | 0 | 0 | 0.0004084 | 657.08 | 2023-05-13 11:43:20 | -0.0004348 | 1.1556 | 1859.0019 | 0 | 关闭
1542 | 3 | 3 | 恒流放电 | 00:53:00 | 10:24:37 | -0.208 | 2.0916 | 0.1837 | 295.58 | 0 | 0 | 0.1837 | 295.58 | 0.0004121 | 662.91 | 0 | 0 | 0.0004121 | 662.91 | 2023-05-13 11:43:50 | -0.0004351 | 1.5757 | 2534.905 | 0 | 关闭
1543 | 3 | 3 | 恒流放电 | 00:53:30 | 10:25:07 | -0.208 | 2.0926 | 0.1855 | 298.37 | 0 | 0 | 0.1855 | 298.37 | 0.0004157 | 668.75 | 0 | 0 | 0.0004157 | 668.75 | 2023-05-13 11:44:20 | -0.0004353 | 1.7333 | 2788.4313 | 0 | 关闭
1544 | 3 | 3 | 恒流放电 | 00:54:00 | 10:25:37 | -0.208 | 2.0937 | 0.1872 | 301.16 | 0 | 0 | 0.1872 | 301.16 | 0.0004193 | 674.58 | 0 | 0 | 0.0004193 | 674.58 | 2023-05-13 11:44:50 | -0.0004355 | 1.5757 | 2534.9538 | 0 | 关闭
1545 | 3 | 3 | 恒流放电 | 00:54:30 | 10:26:07 | -0.208 | 2.0944 | 0.1889 | 303.95 | 0 | 0 | 0.1889 | 303.95 | 0.000423 | 680.42 | 0 | 0 | 0.000423 | 680.42 | 2023-05-13 11:45:20 | -0.0004356 | 2.4761 | 3983.4733 | 0 | 关闭
1546 | 3 | 3 | 恒流放电 | 00:55:00 | 10:26:37 | -0.208 | 2.0953 | 0.1907 | 306.74 | 0 | 0 | 0.1907 | 306.74 | 0.0004266 | 686.26 | 0 | 0 | 0.0004266 | 686.26 | 2023-05-13 11:45:50 | -0.0004358 | 1.9259 | 3098.257 | 0 | 关闭
1547 | 3 | 3 | 恒流放电 | 00:55:30 | 10:27:07 | -0.208 | 2.0962 | 0.1924 | 309.52 | 0 | 0 | 0.1924 | 309.52 | 0.0004302 | 692.11 | 0 | 0 | 0.0004302 | 692.11 | 2023-05-13 11:46:20 | -0.000436 | 1.9259 | 3098.257 | 0 | 关闭
1548 | 3 | 3 | 恒流放电 | 00:56:00 | 10:27:37 | -0.208 | 2.0968 | 0.1941 | 312.31 | 0 | 0 | 0.1941 | 312.31 | 0.0004338 | 697.95 | 0 | 0 | 0.0004338 | 697.95 | 2023-05-13 11:46:50 | -0.0004361 | 2.8889 | 4647.4451 | 0 | 关闭
1549 | 3 | 3 | 恒流放电 | 00:56:30 | 10:28:07 | -0.208 | 2.0975 | 0.1959 | 315.1 | 0 | 0 | 0.1959 | 315.1 | 0.0004375 | 703.8 | 0 | 0 | 0.0004375 | 703.8 | 2023-05-13 11:47:20 | -0.0004363 | 2.4762 | 3983.5243 | 0 | 关闭
1550 | 3 | 3 | 恒流放电 | 00:57:00 | 10:28:37 | -0.208 | 2.0981 | 0.1976 | 317.89 | 0 | 0 | 0.1976 | 317.89 | 0.0004411 | 709.65 | 0 | 0 | 0.0004411 | 709.65 | 2023-05-13 11:47:50 | -0.0004364 | 2.8888 | 4647.3855 | 0 | 关闭
1551 | 3 | 3 | 恒流放电 | 00:57:30 | 10:29:07 | -0.208 | 2.0987 | 0.1993 | 320.68 | 0 | 0 | 0.1993 | 320.68 | 0.0004448 | 715.5 | 0 | 0 | 0.0004448 | 715.5 | 2023-05-13 11:48:20 | -0.0004365 | 2.8889 | 4647.5046 | 0 | 关闭
1552 | 3 | 3 | 恒流放电 | 00:58:00 | 10:29:37 | -0.208 | 2.0992 | 0.2011 | 323.47 | 0 | 0 | 0.2011 | 323.47 | 0.0004484 | 721.36 | 0 | 0 | 0.0004484 | 721.36 | 2023-05-13 11:48:50 | -0.0004366 | 3.4667 | 5577.0771 | 0 | 关闭
1553 | 3 | 3 | 恒流放电 | 00:58:30 | 10:30:07 | -0.208 | 2.0995 | 0.2028 | 326.25 | 0 | 0 | 0.2028 | 326.25 | 0.000452 | 727.21 | 0 | 0 | 0.000452 | 727.21 | 2023-05-13 11:49:20 | -0.0004367 | 5.7777 | 9294.8901 | 0 | 关闭
1554 | 3 | 3 | 恒流放电 | 00:59:00 | 10:30:37 | -0.208 | 2.1 | 0.2045 | 329.04 | 0 | 0 | 0.2045 | 329.04 | 0.0004557 | 733.07 | 0 | 0 | 0.0004557 | 733.07 | 2023-05-13 11:49:50 | -0.0004368 | 3.4667 | 5577.0056 | 0 | 关闭
1555 | 3 | 3 | 恒流放电 | 00:59:30 | 10:31:07 | -0.208 | 2.1004 | 0.2063 | 331.83 | 0 | 0 | 0.2063 | 331.83 | 0.0004593 | 738.92 | 0 | 0 | 0.0004593 | 738.92 | 2023-05-13 11:50:20 | -0.0004369 | 4.3333 | 6971.257 | 0 | 关闭
1556 | 3 | 3 | 恒流放电 | 01:00:00 | 10:31:37 | -0.208 | 2.1008 | 0.208 | 334.62 | 0 | 0 | 0.208 | 334.62 | 0.000463 | 744.78 | 0 | 0 | 0.000463 | 744.78 | 2023-05-13 11:50:50 | -0.0004369 | 4.3333 | 6971.1676 | 0 | 关闭
1557 | 3 | 3 | 恒流放电 | 01:00:30 | 10:32:07 | -0.208 | 2.101 | 0.2097 | 337.41 | 0 | 0 | 0.2097 | 337.41 | 0.0004666 | 750.64 | 0 | 0 | 0.0004666 | 750.64 | 2023-05-13 11:51:20 | -0.000437 | 8.6667 | 13942.5139 | 0 | 关闭
1558 | 3 | 3 | 恒流放电 | 01:01:00 | 10:32:37 | -0.208 | 2.1013 | 0.2115 | 340.2 | 0 | 0 | 0.2115 | 340.2 | 0.0004702 | 756.5 | 0 | 0 | 0.0004702 | 756.5 | 2023-05-13 11:51:50 | -0.0004371 | 5.7778 | 9295.0093 | 0 | 关闭
1559 | 3 | 3 | 恒流放电 | 01:01:30 | 10:33:07 | -0.208 | 2.1016 | 0.2132 | 342.99 | 0 | 0 | 0.2132 | 342.99 | 0.0004739 | 762.36 | 0 | 0 | 0.0004739 | 762.36 | 2023-05-13 11:52:20 | -0.0004371 | 5.7778 | 9295.0093 | 0 | 关闭
1560 | 3 | 3 | 恒流放电 | 01:02:00 | 10:33:37 | -0.208 | 2.1019 | 0.2149 | 345.77 | 0 | 0 | 0.2149 | 345.77 | 0.0004775 | 768.22 | 0 | 0 | 0.0004775 | 768.22 | 2023-05-13 11:52:50 | -0.0004372 | 5.7778 | 9295.0093 | 0 | 关闭
1561 | 3 | 3 | 恒流放电 | 01:02:30 | 10:34:07 | -0.208 | 2.1021 | 0.2167 | 348.56 | 0 | 0 | 0.2167 | 348.56 | 0.0004812 | 774.08 | 0 | 0 | 0.0004812 | 774.08 | 2023-05-13 11:53:20 | -0.0004372 | 8.6668 | 13942.6927 | 0 | 关闭
1562 | 3 | 3 | 恒流放电 | 01:03:00 | 10:34:37 | -0.208 | 2.1025 | 0.2184 | 351.35 | 0 | 0 | 0.2184 | 351.35 | 0.0004848 | 779.94 | 0 | 0 | 0.0004848 | 779.94 | 2023-05-13 11:53:50 | -0.0004373 | 4.3333 | 6971.1676 | 0 | 关闭
1563 | 3 | 3 | 恒流放电 | 01:03:30 | 10:35:07 | -0.208 | 2.1027 | 0.2201 | 354.14 | 0 | 0 | 0.2201 | 354.14 | 0.0004885 | 785.8 | 0 | 0 | 0.0004885 | 785.8 | 2023-05-13 11:54:20 | -0.0004374 | 8.6667 | 13942.5139 | 0 | 关闭
1564 | 3 | 3 | 恒流放电 | 01:04:00 | 10:35:37 | -0.208 | 2.103 | 0.2219 | 356.93 | 0 | 0 | 0.2219 | 356.93 | 0.0004921 | 791.67 | 0 | 0 | 0.0004921 | 791.67 | 2023-05-13 11:54:50 | -0.0004374 | 5.7777 | 9294.8901 | 0 | 关闭
1565 | 3 | 3 | 恒流放电 | 01:04:30 | 10:36:07 | -0.208 | 2.1033 | 0.2236 | 359.72 | 0 | 0 | 0.2236 | 359.72 | 0.0004957 | 797.53 | 0 | 0 | 0.0004957 | 797.53 | 2023-05-13 11:55:20 | -0.0004375 | 5.7779 | 9295.1285 | 0 | 关闭
1566 | 3 | 3 | 恒流放电 | 01:05:00 | 10:36:37 | -0.208 | 2.1035 | 0.2253 | 362.51 | 0 | 0 | 0.2253 | 362.51 | 0.0004994 | 803.4 | 0 | 0 | 0.0004994 | 803.4 | 2023-05-13 11:55:50 | -0.0004375 | 8.6667 | 13942.5139 | 0 | 关闭
1567 | 3 | 3 | 恒流放电 | 01:05:30 | 10:37:07 | -0.208 | 2.1039 | 0.2271 | 365.29 | 0 | 0 | 0.2271 | 365.29 | 0.000503 | 809.26 | 0 | 0 | 0.000503 | 809.26 | 2023-05-13 11:56:20 | -0.0004376 | 4.3334 | 6971.4357 | 0 | 关闭
1568 | 3 | 3 | 恒流放电 | 01:06:00 | 10:37:37 | -0.208 | 2.1042 | 0.2288 | 368.08 | 0 | 0 | 0.2288 | 368.08 | 0.0005067 | 815.13 | 0 | 0 | 0.0005067 | 815.13 | 2023-05-13 11:56:50 | -0.0004377 | 5.7779 | 9295.1285 | 0 | 关闭
1569 | 3 | 3 | 恒流放电 | 01:06:30 | 10:38:07 | -0.208 | 2.1043 | 0.2305 | 370.87 | 0 | 0 | 0.2305 | 370.87 | 0.0005103 | 821 | 0 | 0 | 0.0005103 | 821 | 2023-05-13 11:57:20 | -0.0004377 | 17.3336 | 27885.3854 | 0 | 关闭
1570 | 3 | 3 | 恒流放电 | 01:07:00 | 10:38:37 | -0.208 | 2.1046 | 0.2323 | 373.66 | 0 | 0 | 0.2323 | 373.66 | 0.000514 | 826.87 | 0 | 0 | 0.000514 | 826.87 | 2023-05-13 11:57:50 | -0.0004378 | 5.7779 | 9295.2476 | 0 | 关闭
1571 | 3 | 3 | 恒流放电 | 01:07:30 | 10:39:07 | -0.208 | 2.1046 | 0.234 | 376.45 | 0 | 0 | 0.234 | 376.45 | 0.0005176 | 832.74 | 0 | 0 | 0.0005176 | 832.74 | 2023-05-13 11:58:20 | -0.0004378 | 0 | 0 | 0 | 关闭
1572 | 3 | 3 | 恒流放电 | 01:08:00 | 10:39:37 | -0.208 | 2.1048 | 0.2357 | 379.24 | 0 | 0 | 0.2357 | 379.24 | 0.0005213 | 838.6 | 0 | 0 | 0.0005213 | 838.6 | 2023-05-13 11:58:50 | -0.0004378 | 8.6668 | 13942.6927 | 0 | 关闭
1573 | 3 | 3 | 恒流放电 | 01:08:30 | 10:40:07 | -0.208 | 2.1049 | 0.2375 | 382.02 | 0 | 0 | 0.2375 | 382.02 | 0.0005249 | 844.47 | 0 | 0 | 0.0005249 | 844.47 | 2023-05-13 11:59:20 | -0.0004378 | 17.3336 | 27885.3854 | 0 | 关闭
1574 | 3 | 3 | 恒流放电 | 01:09:00 | 10:40:37 | -0.208 | 2.1049 | 0.2392 | 384.81 | 0 | 0 | 0.2392 | 384.81 | 0.0005286 | 850.34 | 0 | 0 | 0.0005286 | 850.34 | 2023-05-13 11:59:50 | -0.0004378 | 0 | 0 | 0 | 关闭
1575 | 3 | 3 | 恒流放电 | 01:09:30 | 10:41:07 | -0.208 | 2.1051 | 0.2409 | 387.6 | 0 | 0 | 0.2409 | 387.6 | 0.0005322 | 856.21 | 0 | 0 | 0.0005322 | 856.21 | 2023-05-13 12:00:20 | -0.0004378 | 8.6667 | 13942.5139 | 0 | 关闭
1576 | 3 | 3 | 恒流放电 | 01:10:00 | 10:41:37 | -0.208 | 2.1052 | 0.2427 | 390.39 | 0 | 0 | 0.2427 | 390.39 | 0.0005359 | 862.08 | 0 | 0 | 0.0005359 | 862.08 | 2023-05-13 12:00:50 | -0.0004379 | 17.3331 | 27884.6704 | 0 | 关闭
1577 | 3 | 3 | 恒流放电 | 01:10:30 | 10:42:07 | -0.208 | 2.1052 | 0.2444 | 393.18 | 0 | 0 | 0.2444 | 393.18 | 0.0005395 | 867.95 | 0 | 0 | 0.0005395 | 867.95 | 2023-05-13 12:01:20 | -0.0004379 | 0 | 0 | 0 | 关闭
1578 | 3 | 3 | 恒流放电 | 01:11:00 | 10:42:37 | -0.208 | 2.1052 | 0.2461 | 395.97 | 0 | 0 | 0.2461 | 395.97 | 0.0005432 | 873.82 | 0 | 0 | 0.0005432 | 873.82 | 2023-05-13 12:01:50 | -0.0004379 | 0 | 0 | 0 | 关闭
1579 | 3 | 3 | 恒流放电 | 01:11:30 | 10:43:07 | -0.208 | 2.1054 | 0.2479 | 398.76 | 0 | 0 | 0.2479 | 398.76 | 0.0005468 | 879.7 | 0 | 0 | 0.0005468 | 879.7 | 2023-05-13 12:02:20 | -0.0004379 | 8.6666 | 13942.3352 | 0 | 关闭
1580 | 3 | 3 | 恒流放电 | 01:12:00 | 10:43:37 | -0.208 | 2.1054 | 0.2496 | 401.54 | 0 | 0 | 0.2496 | 401.54 | 0.0005505 | 885.57 | 0 | 0 | 0.0005505 | 885.57 | 2023-05-13 12:02:50 | -0.0004379 | 0 | 0 | 0 | 关闭
1581 | 3 | 3 | 恒流放电 | 01:12:30 | 10:44:07 | -0.208 | 2.1055 | 0.2513 | 404.33 | 0 | 0 | 0.2513 | 404.33 | 0.0005541 | 891.44 | 0 | 0 | 0.0005541 | 891.44 | 2023-05-13 12:03:20 | -0.0004379 | 17.3329 | 27884.3129 | 0 | 关闭
1582 | 3 | 3 | 恒流放电 | 01:13:00 | 10:44:37 | -0.208 | 2.1054 | 0.2531 | 407.12 | 0 | 0 | 0.2531 | 407.12 | 0.0005578 | 897.31 | 0 | 0 | 0.0005578 | 897.31 | 2023-05-13 12:03:50 | -0.0004379 | -17.3331 | -27884.6704 | 0 | 关闭
1583 | 3 | 3 | 恒流放电 | 01:13:30 | 10:45:07 | -0.208 | 2.1056 | 0.2548 | 409.91 | 0 | 0 | 0.2548 | 409.91 | 0.0005614 | 903.18 | 0 | 0 | 0.0005614 | 903.18 | 2023-05-13 12:04:20 | -0.000438 | 8.6666 | 13942.3352 | 0 | 关闭
1584 | 3 | 3 | 恒流放电 | 01:14:00 | 10:45:37 | -0.208 | 2.1057 | 0.2565 | 412.7 | 0 | 0 | 0.2565 | 412.7 | 0.0005651 | 909.05 | 0 | 0 | 0.0005651 | 909.05 | 2023-05-13 12:04:50 | -0.000438 | 17.3329 | 27884.3129 | 0 | 关闭
1585 | 3 | 3 | 恒流放电 | 01:14:30 | 10:46:07 | -0.208 | 2.1057 | 0.2583 | 415.49 | 0 | 0 | 0.2583 | 415.49 | 0.0005687 | 914.92 | 0 | 0 | 0.0005687 | 914.92 | 2023-05-13 12:05:20 | -0.000438 | 0 | 0 | 0 | 关闭
1586 | 3 | 3 | 恒流放电 | 01:15:00 | 10:46:37 | -0.208 | 2.1058 | 0.26 | 418.28 | 0 | 0 | 0.26 | 418.28 | 0.0005724 | 920.79 | 0 | 0 | 0.0005724 | 920.79 | 2023-05-13 12:05:50 | -0.000438 | 17.3333 | 27885.0279 | 0 | 关闭
1587 | 3 | 3 | 恒流放电 | 01:15:30 | 10:47:07 | -0.208 | 2.1059 | 0.2617 | 421.06 | 0 | 0 | 0.2617 | 421.06 | 0.000576 | 926.67 | 0 | 0 | 0.000576 | 926.67 | 2023-05-13 12:06:20 | -0.000438 | 17.3331 | 27884.6704 | 0 | 关闭
1588 | 3 | 3 | 恒流放电 | 01:16:00 | 10:47:37 | -0.208 | 2.1058 | 0.2635 | 423.85 | 0 | 0 | 0.2635 | 423.85 | 0.0005797 | 932.54 | 0 | 0 | 0.0005797 | 932.54 | 2023-05-13 12:06:50 | -0.000438 | -17.3333 | -27885.0279 | 0 | 关闭
1589 | 3 | 3 | 恒流放电 | 01:16:30 | 10:48:07 | -0.208 | 2.1058 | 0.2652 | 426.64 | 0 | 0 | 0.2652 | 426.64 | 0.0005833 | 938.41 | 0 | 0 | 0.0005833 | 938.41 | 2023-05-13 12:07:20 | -0.000438 | 0 | 0 | 0 | 关闭
1590 | 3 | 3 | 恒流放电 | 01:17:00 | 10:48:37 | -0.208 | 2.1059 | 0.2669 | 429.43 | 0 | 0 | 0.2669 | 429.43 | 0.000587 | 944.28 | 0 | 0 | 0.000587 | 944.28 | 2023-05-13 12:07:50 | -0.000438 | 17.3336 | 27885.3854 | 0 | 关闭
1591 | 3 | 3 | 恒流放电 | 01:17:30 | 10:49:07 | -0.208 | 2.1057 | 0.2687 | 432.22 | 0 | 0 | 0.2687 | 432.22 | 0.0005906 | 950.15 | 0 | 0 | 0.0005906 | 950.15 | 2023-05-13 12:08:20 | -0.000438 | -8.6664 | -13942.1564 | 0 | 关闭
1592 | 3 | 3 | 恒流放电 | 01:18:00 | 10:49:37 | -0.208 | 2.1057 | 0.2704 | 435.01 | 0 | 0 | 0.2704 | 435.01 | 0.0005943 | 956.03 | 0 | 0 | 0.0005943 | 956.03 | 2023-05-13 12:08:50 | -0.000438 | 0 | 0 | 0 | 关闭
1593 | 3 | 3 | 恒流放电 | 01:18:30 | 10:50:07 | -0.208 | 2.1055 | 0.2721 | 437.79 | 0 | 0 | 0.2721 | 437.79 | 0.0005979 | 961.9 | 0 | 0 | 0.0005979 | 961.9 | 2023-05-13 12:09:20 | -0.0004379 | -8.6667 | -13942.5139 | 0 | 关闭
1594 | 3 | 3 | 恒流放电 | 01:19:00 | 10:50:37 | -0.208 | 2.1054 | 0.2739 | 440.58 | 0 | 0 | 0.2739 | 440.58 | 0.0006016 | 967.77 | 0 | 0 | 0.0006016 | 967.77 | 2023-05-13 12:09:50 | -0.0004379 | -17.3329 | -27884.3129 | 0 | 关闭
1595 | 3 | 3 | 恒流放电 | 01:19:30 | 10:51:07 | -0.208 | 2.1053 | 0.2756 | 443.37 | 0 | 0 | 0.2756 | 443.37 | 0.0006052 | 973.64 | 0 | 0 | 0.0006052 | 973.64 | 2023-05-13 12:10:20 | -0.0004379 | -17.3329 | -27884.3129 | 0 | 关闭
1596 | 3 | 3 | 恒流放电 | 01:20:00 | 10:51:37 | -0.208 | 2.1052 | 0.2773 | 446.16 | 0 | 0 | 0.2773 | 446.16 | 0.0006089 | 979.51 | 0 | 0 | 0.0006089 | 979.51 | 2023-05-13 12:10:50 | -0.0004378 | -17.3327 | -27883.9554 | 0 | 关闭
1597 | 3 | 3 | 恒流放电 | 01:20:30 | 10:52:07 | -0.208 | 2.1051 | 0.2791 | 448.95 | 0 | 0 | 0.2791 | 448.95 | 0.0006125 | 985.38 | 0 | 0 | 0.0006125 | 985.38 | 2023-05-13 12:11:20 | -0.0004378 | -17.3331 | -27884.6704 | 0 | 关闭
1598 | 3 | 3 | 恒流放电 | 01:21:00 | 10:52:37 | -0.208 | 2.1049 | 0.2808 | 451.74 | 0 | 0 | 0.2808 | 451.74 | 0.0006162 | 991.25 | 0 | 0 | 0.0006162 | 991.25 | 2023-05-13 12:11:50 | -0.0004378 | -8.6664 | -13942.1564 | 0 | 关闭
1599 | 3 | 3 | 恒流放电 | 01:21:30 | 10:53:07 | -0.208 | 2.1048 | 0.2825 | 454.52 | 0 | 0 | 0.2825 | 454.52 | 0.0006198 | 997.12 | 0 | 0 | 0.0006198 | 997.12 | 2023-05-13 12:12:20 | -0.0004378 | -17.3327 | -27883.9554 | 0 | 关闭
1600 | 3 | 3 | 恒流放电 | 01:22:00 | 10:53:37 | -0.208 | 2.1046 | 0.2843 | 457.31 | 0 | 0 | 0.2843 | 457.31 | 0.0006235 | 1002.99 | 0 | 0 | 0.0006235 | 1002.99 | 2023-05-13 12:12:50 | -0.0004377 | -8.6667 | -13942.5139 | 0 | 关闭
1601 | 3 | 3 | 恒流放电 | 01:22:30 | 10:54:07 | -0.208 | 2.1046 | 0.286 | 460.1 | 0 | 0 | 0.286 | 460.1 | 0.0006271 | 1008.85 | 0 | 0 | 0.0006271 | 1008.85 | 2023-05-13 12:13:20 | -0.0004378 | 0 | 0 | 0 | 关闭
1602 | 3 | 3 | 恒流放电 | 01:23:00 | 10:54:37 | -0.208 | 2.1045 | 0.2877 | 462.89 | 0 | 0 | 0.2877 | 462.89 | 0.0006308 | 1014.72 | 0 | 0 | 0.0006308 | 1014.72 | 2023-05-13 12:13:50 | -0.0004377 | -17.3327 | -27883.9554 | 0 | 关闭
1603 | 3 | 3 | 恒流放电 | 01:23:30 | 10:55:07 | -0.208 | 2.1044 | 0.2895 | 465.68 | 0 | 0 | 0.2895 | 465.68 | 0.0006344 | 1020.59 | 0 | 0 | 0.0006344 | 1020.59 | 2023-05-13 12:14:20 | -0.0004377 | -17.3327 | -27883.9554 | 0 | 关闭
1604 | 3 | 3 | 恒流放电 | 01:24:00 | 10:55:37 | -0.208 | 2.1043 | 0.2912 | 468.47 | 0 | 0 | 0.2912 | 468.47 | 0.000638 | 1026.46 | 0 | 0 | 0.000638 | 1026.46 | 2023-05-13 12:14:50 | -0.0004377 | -17.3333 | -27885.0279 | 0 | 关闭
1605 | 3 | 3 | 恒流放电 | 01:24:30 | 10:56:07 | -0.208 | 2.1042 | 0.2929 | 471.26 | 0 | 0 | 0.2929 | 471.26 | 0.0006417 | 1032.33 | 0 | 0 | 0.0006417 | 1032.33 | 2023-05-13 12:15:20 | -0.0004377 | -17.3333 | -27885.0279 | 0 | 关闭
1606 | 3 | 3 | 恒流放电 | 01:25:00 | 10:56:37 | -0.208 | 2.1042 | 0.2947 | 474.04 | 0 | 0 | 0.2947 | 474.04 | 0.0006453 | 1038.19 | 0 | 0 | 0.0006453 | 1038.19 | 2023-05-13 12:15:50 | -0.0004377 | 0 | 0 | 0 | 关闭
1607 | 3 | 3 | 恒流放电 | 01:25:30 | 10:57:07 | -0.208 | 2.1042 | 0.2964 | 476.83 | 0 | 0 | 0.2964 | 476.83 | 0.000649 | 1044.06 | 0 | 0 | 0.000649 | 1044.06 | 2023-05-13 12:16:20 | -0.0004377 | 0 | 0 | 0 | 关闭
1608 | 3 | 3 | 恒流放电 | 01:26:00 | 10:57:37 | -0.208 | 2.1039 | 0.2981 | 479.62 | 0 | 0 | 0.2981 | 479.62 | 0.0006526 | 1049.93 | 0 | 0 | 0.0006526 | 1049.93 | 2023-05-13 12:16:50 | -0.0004376 | -5.7776 | -9294.771 | 0 | 关闭
1609 | 3 | 3 | 恒流放电 | 01:26:30 | 10:58:07 | -0.208 | 2.1037 | 0.2999 | 482.41 | 0 | 0 | 0.2999 | 482.41 | 0.0006563 | 1055.79 | 0 | 0 | 0.0006563 | 1055.79 | 2023-05-13 12:17:20 | -0.0004375 | -8.6667 | -13942.5139 | 0 | 关闭
1610 | 3 | 3 | 恒流放电 | 01:27:00 | 10:58:37 | -0.208 | 2.1034 | 0.3016 | 485.2 | 0 | 0 | 0.3016 | 485.2 | 0.0006599 | 1061.66 | 0 | 0 | 0.0006599 | 1061.66 | 2023-05-13 12:17:50 | -0.0004375 | -5.7778 | -9295.0093 | 0 | 关闭
1611 | 3 | 3 | 恒流放电 | 01:27:30 | 10:59:07 | -0.208 | 2.1031 | 0.3033 | 487.99 | 0 | 0 | 0.3033 | 487.99 | 0.0006636 | 1067.53 | 0 | 0 | 0.0006636 | 1067.53 | 2023-05-13 12:18:20 | -0.0004374 | -5.7776 | -9294.771 | 0 | 关闭
1612 | 3 | 3 | 恒流放电 | 01:28:00 | 10:59:37 | -0.208 | 2.1029 | 0.3051 | 490.77 | 0 | 0 | 0.3051 | 490.77 | 0.0006672 | 1073.39 | 0 | 0 | 0.0006672 | 1073.39 | 2023-05-13 12:18:50 | -0.0004374 | -8.6667 | -13942.5139 | 0 | 关闭
1613 | 3 | 3 | 恒流放电 | 01:28:30 | 11:00:07 | -0.208 | 2.1026 | 0.3068 | 493.56 | 0 | 0 | 0.3068 | 493.56 | 0.0006709 | 1079.25 | 0 | 0 | 0.0006709 | 1079.25 | 2023-05-13 12:19:20 | -0.0004373 | -5.7778 | -9295.0093 | 0 | 关闭
1614 | 3 | 3 | 恒流放电 | 01:29:00 | 11:00:37 | -0.208 | 2.1022 | 0.3085 | 496.35 | 0 | 0 | 0.3085 | 496.35 | 0.0006745 | 1085.12 | 0 | 0 | 0.0006745 | 1085.12 | 2023-05-13 12:19:50 | -0.0004373 | -4.3332 | -6971.0782 | 0 | 关闭
1615 | 3 | 3 | 恒流放电 | 01:29:30 | 11:01:07 | -0.208 | 2.1018 | 0.3103 | 499.14 | 0 | 0 | 0.3103 | 499.14 | 0.0006782 | 1090.98 | 0 | 0 | 0.0006782 | 1090.98 | 2023-05-13 12:20:20 | -0.0004372 | -4.3333 | -6971.257 | 0 | 关闭
1616 | 3 | 3 | 恒流放电 | 01:30:00 | 11:01:37 | -0.208 | 2.1016 | 0.312 | 501.93 | 0 | 0 | 0.312 | 501.93 | 0.0006818 | 1096.84 | 0 | 0 | 0.0006818 | 1096.84 | 2023-05-13 12:20:50 | -0.0004371 | -8.6667 | -13942.5139 | 0 | 关闭
1617 | 3 | 3 | 恒流放电 | 01:30:30 | 11:02:07 | -0.208 | 2.1013 | 0.3137 | 504.72 | 0 | 0 | 0.3137 | 504.72 | 0.0006854 | 1102.7 | 0 | 0 | 0.0006854 | 1102.7 | 2023-05-13 12:21:20 | -0.000437 | -5.7776 | -9294.771 | 0 | 关闭
1618 | 3 | 3 | 恒流放电 | 01:31:00 | 11:02:37 | -0.208 | 2.1011 | 0.3155 | 507.51 | 0 | 0 | 0.3155 | 507.51 | 0.0006891 | 1108.56 | 0 | 0 | 0.0006891 | 1108.56 | 2023-05-13 12:21:50 | -0.000437 | -8.6666 | -13942.3352 | 0 | 关闭
1619 | 3 | 3 | 恒流放电 | 01:31:30 | 11:03:07 | -0.208 | 2.1008 | 0.3172 | 510.29 | 0 | 0 | 0.3172 | 510.29 | 0.0006927 | 1114.42 | 0 | 0 | 0.0006927 | 1114.42 | 2023-05-13 12:22:20 | -0.0004369 | -5.7776 | -9294.771 | 0 | 关闭
1620 | 3 | 3 | 恒流放电 | 01:32:00 | 11:03:37 | -0.208 | 2.1005 | 0.3189 | 513.08 | 0 | 0 | 0.3189 | 513.08 | 0.0006964 | 1120.27 | 0 | 0 | 0.0006964 | 1120.27 | 2023-05-13 12:22:50 | -0.0004369 | -5.7778 | -9295.0093 | 0 | 关闭
1621 | 3 | 3 | 恒流放电 | 01:32:30 | 11:04:07 | -0.208 | 2.1002 | 0.3207 | 515.87 | 0 | 0 | 0.3207 | 515.87 | 0.0007 | 1126.13 | 0 | 0 | 0.0007 | 1126.13 | 2023-05-13 12:23:20 | -0.0004368 | -5.7779 | -9295.1285 | 0 | 关闭
1622 | 3 | 3 | 恒流放电 | 01:33:00 | 11:04:37 | -0.208 | 2.0999 | 0.3224 | 518.66 | 0 | 0 | 0.3224 | 518.66 | 0.0007036 | 1131.99 | 0 | 0 | 0.0007036 | 1131.99 | 2023-05-13 12:23:50 | -0.0004368 | -5.7777 | -9294.8901 | 0 | 关闭
1623 | 3 | 3 | 恒流放电 | 01:33:30 | 11:05:07 | -0.208 | 2.0996 | 0.3241 | 521.45 | 0 | 0 | 0.3241 | 521.45 | 0.0007073 | 1137.84 | 0 | 0 | 0.0007073 | 1137.84 | 2023-05-13 12:24:20 | -0.0004367 | -5.7778 | -9295.0093 | 0 | 关闭
1624 | 3 | 3 | 恒流放电 | 01:34:00 | 11:05:37 | -0.208 | 2.0993 | 0.3259 | 524.24 | 0 | 0 | 0.3259 | 524.24 | 0.0007109 | 1143.69 | 0 | 0 | 0.0007109 | 1143.69 | 2023-05-13 12:24:50 | -0.0004367 | -5.7778 | -9295.0093 | 0 | 关闭
1625 | 3 | 3 | 恒流放电 | 01:34:30 | 11:06:07 | -0.208 | 2.0988 | 0.3276 | 527.03 | 0 | 0 | 0.3276 | 527.03 | 0.0007146 | 1149.55 | 0 | 0 | 0.0007146 | 1149.55 | 2023-05-13 12:25:20 | -0.0004366 | -3.4666 | -5576.8626 | 0 | 关闭
1626 | 3 | 3 | 恒流放电 | 01:35:00 | 11:06:37 | -0.208 | 2.0984 | 0.3293 | 529.81 | 0 | 0 | 0.3293 | 529.81 | 0.0007182 | 1155.4 | 0 | 0 | 0.0007182 | 1155.4 | 2023-05-13 12:25:50 | -0.0004365 | -4.3333 | -6971.257 | 0 | 关闭
1627 | 3 | 3 | 恒流放电 | 01:35:30 | 11:07:07 | -0.208 | 2.0978 | 0.3311 | 532.6 | 0 | 0 | 0.3311 | 532.6 | 0.0007218 | 1161.25 | 0 | 0 | 0.0007218 | 1161.25 | 2023-05-13 12:26:20 | -0.0004363 | -2.8889 | -4647.5642 | 0 | 关闭
1628 | 3 | 3 | 恒流放电 | 01:36:00 | 11:07:37 | -0.208 | 2.0972 | 0.3328 | 535.39 | 0 | 0 | 0.3328 | 535.39 | 0.0007255 | 1167.1 | 0 | 0 | 0.0007255 | 1167.1 | 2023-05-13 12:26:50 | -0.0004362 | -2.889 | -4647.6238 | 0 | 关闭
1629 | 3 | 3 | 恒流放电 | 01:36:30 | 11:08:07 | -0.208 | 2.0967 | 0.3345 | 538.18 | 0 | 0 | 0.3345 | 538.18 | 0.0007291 | 1172.95 | 0 | 0 | 0.0007291 | 1172.95 | 2023-05-13 12:27:20 | -0.0004361 | -3.4666 | -5576.9341 | 0 | 关闭
1630 | 3 | 3 | 恒流放电 | 01:37:00 | 11:08:37 | -0.208 | 2.0961 | 0.3363 | 540.97 | 0 | 0 | 0.3363 | 540.97 | 0.0007327 | 1178.79 | 0 | 0 | 0.0007327 | 1178.79 | 2023-05-13 12:27:50 | -0.000436 | -2.8889 | -4647.5046 | 0 | 关闭
1631 | 3 | 3 | 恒流放电 | 01:37:30 | 11:09:07 | -0.208 | 2.0955 | 0.338 | 543.76 | 0 | 0 | 0.338 | 543.76 | 0.0007364 | 1184.64 | 0 | 0 | 0.0007364 | 1184.64 | 2023-05-13 12:28:20 | -0.0004359 | -2.889 | -4647.6238 | 0 | 关闭
1632 | 3 | 3 | 恒流放电 | 01:38:00 | 11:09:37 | -0.208 | 2.0948 | 0.3397 | 546.54 | 0 | 0 | 0.3397 | 546.54 | 0.00074 | 1190.48 | 0 | 0 | 0.00074 | 1190.48 | 2023-05-13 12:28:50 | -0.0004357 | -2.4762 | -3983.5754 | 0 | 关闭
1633 | 3 | 3 | 恒流放电 | 01:38:30 | 11:10:07 | -0.208 | 2.0943 | 0.3415 | 549.33 | 0 | 0 | 0.3415 | 549.33 | 0.0007436 | 1196.32 | 0 | 0 | 0.0007436 | 1196.32 | 2023-05-13 12:29:20 | -0.0004356 | -3.4667 | -5577.0771 | 0 | 关闭
1634 | 3 | 3 | 恒流放电 | 01:39:00 | 11:10:37 | -0.208 | 2.0936 | 0.3432 | 552.12 | 0 | 0 | 0.3432 | 552.12 | 0.0007473 | 1202.16 | 0 | 0 | 0.0007473 | 1202.16 | 2023-05-13 12:29:50 | -0.0004355 | -2.4762 | -3983.5754 | 0 | 关闭
1635 | 3 | 3 | 恒流放电 | 01:39:30 | 11:11:07 | -0.208 | 2.0931 | 0.3449 | 554.91 | 0 | 0 | 0.3449 | 554.91 | 0.0007509 | 1208 | 0 | 0 | 0.0007509 | 1208 | 2023-05-13 12:30:20 | -0.0004354 | -3.4667 | -5577.0056 | 0 | 关闭
1636 | 3 | 3 | 恒流放电 | 01:40:00 | 11:11:37 | -0.208 | 2.0925 | 0.3467 | 557.7 | 0 | 0 | 0.3467 | 557.7 | 0.0007545 | 1213.83 | 0 | 0 | 0.0007545 | 1213.83 | 2023-05-13 12:30:50 | -0.0004352 | -2.8889 | -4647.5642 | 0 | 关闭
1637 | 3 | 3 | 恒流放电 | 01:40:30 | 11:12:07 | -0.208 | 2.0919 | 0.3484 | 560.49 | 0 | 0 | 0.3484 | 560.49 | 0.0007581 | 1219.67 | 0 | 0 | 0.0007581 | 1219.67 | 2023-05-13 12:31:20 | -0.0004351 | -2.8889 | -4647.4451 | 0 | 关闭
1638 | 3 | 3 | 恒流放电 | 01:41:00 | 11:12:37 | -0.208 | 2.0912 | 0.3501 | 563.28 | 0 | 0 | 0.3501 | 563.28 | 0.0007618 | 1225.5 | 0 | 0 | 0.0007618 | 1225.5 | 2023-05-13 12:31:50 | -0.000435 | -2.4762 | -3983.6265 | 0 | 关闭
1639 | 3 | 3 | 恒流放电 | 01:41:30 | 11:13:07 | -0.208 | 2.0904 | 0.3519 | 566.06 | 0 | 0 | 0.3519 | 566.06 | 0.0007654 | 1231.33 | 0 | 0 | 0.0007654 | 1231.33 | 2023-05-13 12:32:20 | -0.0004348 | -2.1667 | -3485.6285 | 0 | 关闭
1640 | 3 | 3 | 恒流放电 | 01:42:00 | 11:13:37 | -0.208 | 2.0897 | 0.3536 | 568.85 | 0 | 0 | 0.3536 | 568.85 | 0.000769 | 1237.16 | 0 | 0 | 0.000769 | 1237.16 | 2023-05-13 12:32:50 | -0.0004347 | -2.4763 | -3983.7286 | 0 | 关闭
1641 | 3 | 3 | 恒流放电 | 01:42:30 | 11:14:07 | -0.208 | 2.089 | 0.3553 | 571.64 | 0 | 0 | 0.3553 | 571.64 | 0.0007726 | 1242.98 | 0 | 0 | 0.0007726 | 1242.98 | 2023-05-13 12:33:20 | -0.0004345 | -2.4762 | -3983.5754 | 0 | 关闭
1642 | 3 | 3 | 恒流放电 | 01:43:00 | 11:14:37 | -0.208 | 2.0882 | 0.3571 | 574.43 | 0 | 0 | 0.3571 | 574.43 | 0.0007763 | 1248.81 | 0 | 0 | 0.0007763 | 1248.81 | 2023-05-13 12:33:50 | -0.0004343 | -2.1666 | -3485.5838 | 0 | 关闭
1643 | 3 | 3 | 恒流放电 | 01:43:30 | 11:15:07 | -0.208 | 2.0873 | 0.3588 | 577.22 | 0 | 0 | 0.3588 | 577.22 | 0.0007799 | 1254.63 | 0 | 0 | 0.0007799 | 1254.63 | 2023-05-13 12:34:20 | -0.0004342 | -1.926 | -3098.4159 | 0 | 关闭
1644 | 3 | 3 | 恒流放电 | 01:44:00 | 11:15:37 | -0.208 | 2.0863 | 0.3605 | 580.01 | 0 | 0 | 0.3605 | 580.01 | 0.0007835 | 1260.45 | 0 | 0 | 0.0007835 | 1260.45 | 2023-05-13 12:34:50 | -0.000434 | -1.7334 | -2788.5385 | 0 | 关闭
1645 | 3 | 3 | 恒流放电 | 01:44:30 | 11:16:07 | -0.208 | 2.0852 | 0.3623 | 582.8 | 0 | 0 | 0.3623 | 582.8 | 0.0007871 | 1266.26 | 0 | 0 | 0.0007871 | 1266.26 | 2023-05-13 12:35:20 | -0.0004337 | -1.5758 | -2535.0675 | 0 | 关闭
1646 | 3 | 3 | 恒流放电 | 01:45:00 | 11:16:37 | -0.208 | 2.0841 | 0.364 | 585.58 | 0 | 0 | 0.364 | 585.58 | 0.0007907 | 1272.08 | 0 | 0 | 0.0007907 | 1272.08 | 2023-05-13 12:35:50 | -0.0004335 | -1.5758 | -2535.035 | 0 | 关闭
1647 | 3 | 3 | 恒流放电 | 01:45:30 | 11:17:07 | -0.208 | 2.083 | 0.3657 | 588.37 | 0 | 0 | 0.3657 | 588.37 | 0.0007943 | 1277.89 | 0 | 0 | 0.0007943 | 1277.89 | 2023-05-13 12:36:20 | -0.0004333 | -1.5758 | -2535.0675 | 0 | 关闭
1648 | 3 | 3 | 恒流放电 | 01:46:00 | 11:17:37 | -0.208 | 2.0818 | 0.3675 | 591.16 | 0 | 0 | 0.3675 | 591.16 | 0.0007979 | 1283.69 | 0 | 0 | 0.0007979 | 1283.69 | 2023-05-13 12:36:50 | -0.000433 | -1.4444 | -2323.7225 | 0 | 关闭
1649 | 3 | 3 | 恒流放电 | 01:46:30 | 11:18:07 | -0.208 | 2.0806 | 0.3692 | 593.95 | 0 | 0 | 0.3692 | 593.95 | 0.0008016 | 1289.5 | 0 | 0 | 0.0008016 | 1289.5 | 2023-05-13 12:37:20 | -0.0004328 | -1.4445 | -2323.8119 | 0 | 关闭
1650 | 3 | 3 | 恒流放电 | 01:47:00 | 11:18:37 | -0.208 | 2.0792 | 0.3709 | 596.74 | 0 | 0 | 0.3709 | 596.74 | 0.0008052 | 1295.3 | 0 | 0 | 0.0008052 | 1295.3 | 2023-05-13 12:37:50 | -0.0004325 | -1.2381 | -1991.8132 | 0 | 关闭
1651 | 3 | 3 | 恒流放电 | 01:47:30 | 11:19:07 | -0.208 | 2.0778 | 0.3727 | 599.53 | 0 | 0 | 0.3727 | 599.53 | 0.0008088 | 1301.09 | 0 | 0 | 0.0008088 | 1301.09 | 2023-05-13 12:38:20 | -0.0004321 | -1.2381 | -1991.7877 | 0 | 关闭
1652 | 3 | 3 | 恒流放电 | 01:48:00 | 11:19:37 | -0.208 | 2.0765 | 0.3744 | 602.32 | 0 | 0 | 0.3744 | 602.32 | 0.0008124 | 1306.89 | 0 | 0 | 0.0008124 | 1306.89 | 2023-05-13 12:38:50 | -0.0004319 | -1.3334 | -2145.0296 | 0 | 关闭
1653 | 3 | 3 | 恒流放电 | 01:48:30 | 11:20:07 | -0.208 | 2.0753 | 0.3761 | 605.1 | 0 | 0 | 0.3761 | 605.1 | 0.000816 | 1312.67 | 0 | 0 | 0.000816 | 1312.67 | 2023-05-13 12:39:20 | -0.0004317 | -1.4445 | -2323.8119 | 0 | 关闭
1654 | 3 | 3 | 恒流放电 | 01:49:00 | 11:20:37 | -0.208 | 2.0739 | 0.3779 | 607.89 | 0 | 0 | 0.3779 | 607.89 | 0.0008196 | 1318.46 | 0 | 0 | 0.0008196 | 1318.46 | 2023-05-13 12:39:50 | -0.0004314 | -1.2381 | -1991.8388 | 0 | 关闭
1655 | 3 | 3 | 恒流放电 | 01:49:30 | 11:21:07 | -0.208 | 2.0725 | 0.3796 | 610.68 | 0 | 0 | 0.3796 | 610.68 | 0.0008231 | 1324.24 | 0 | 0 | 0.0008231 | 1324.24 | 2023-05-13 12:40:20 | -0.0004311 | -1.2381 | -1991.7877 | 0 | 关闭
1656 | 3 | 3 | 恒流放电 | 01:50:00 | 11:21:37 | -0.208 | 2.071 | 0.3813 | 613.47 | 0 | 0 | 0.3813 | 613.47 | 0.0008267 | 1330.02 | 0 | 0 | 0.0008267 | 1330.02 | 2023-05-13 12:40:50 | -0.0004308 | -1.1556 | -1859.0019 | 0 | 关闭
1657 | 3 | 3 | 恒流放电 | 01:50:30 | 11:22:07 | -0.208 | 2.0693 | 0.3831 | 616.26 | 0 | 0 | 0.3831 | 616.26 | 0.0008303 | 1335.79 | 0 | 0 | 0.0008303 | 1335.79 | 2023-05-13 12:41:20 | -0.0004304 | -1.0196 | -1640.2958 | 0 | 关闭
1658 | 3 | 3 | 恒流放电 | 01:51:00 | 11:22:37 | -0.208 | 2.0676 | 0.3848 | 619.05 | 0 | 0 | 0.3848 | 619.05 | 0.0008339 | 1341.56 | 0 | 0 | 0.0008339 | 1341.56 | 2023-05-13 12:41:50 | -0.0004301 | -1.0196 | -1640.3378 | 0 | 关闭
1659 | 3 | 3 | 恒流放电 | 01:51:30 | 11:23:07 | -0.208 | 2.0658 | 0.3865 | 621.84 | 0 | 0 | 0.3865 | 621.84 | 0.0008375 | 1347.32 | 0 | 0 | 0.0008375 | 1347.32 | 2023-05-13 12:42:20 | -0.0004297 | -0.963 | -1549.2079 | 0 | 关闭
1660 | 3 | 3 | 恒流放电 | 01:52:00 | 11:23:37 | -0.208 | 2.064 | 0.3883 | 624.62 | 0 | 0 | 0.3883 | 624.62 | 0.0008411 | 1353.08 | 0 | 0 | 0.0008411 | 1353.08 | 2023-05-13 12:42:50 | -0.0004294 | -0.963 | -1549.2079 | 0 | 关闭
1661 | 3 | 3 | 恒流放电 | 01:52:30 | 11:24:07 | -0.208 | 2.0619 | 0.39 | 627.41 | 0 | 0 | 0.39 | 627.41 | 0.0008447 | 1358.83 | 0 | 0 | 0.0008447 | 1358.83 | 2023-05-13 12:43:20 | -0.0004289 | -0.8254 | -1327.8925 | 0 | 关闭
1662 | 3 | 3 | 恒流放电 | 01:53:00 | 11:24:37 | -0.208 | 2.0594 | 0.3917 | 630.2 | 0 | 0 | 0.3917 | 630.2 | 0.0008482 | 1364.58 | 0 | 0 | 0.0008482 | 1364.58 | 2023-05-13 12:43:50 | -0.0004284 | -0.6934 | -1115.4297 | 0 | 关闭
1663 | 3 | 3 | 恒流放电 | 01:53:30 | 11:25:07 | -0.208 | 2.057 | 0.3935 | 632.99 | 0 | 0 | 0.3935 | 632.99 | 0.0008518 | 1370.32 | 0 | 0 | 0.0008518 | 1370.32 | 2023-05-13 12:44:20 | -0.0004279 | -0.7222 | -1161.906 | 0 | 关闭
1664 | 3 | 3 | 恒流放电 | 01:54:00 | 11:25:37 | -0.208 | 2.0545 | 0.3952 | 635.78 | 0 | 0 | 0.3952 | 635.78 | 0.0008554 | 1376.05 | 0 | 0 | 0.0008554 | 1376.05 | 2023-05-13 12:44:50 | -0.0004274 | -0.6934 | -1115.4297 | 0 | 关闭
1665 | 3 | 3 | 恒流放电 | 01:54:30 | 11:26:07 | -0.208 | 2.0516 | 0.3969 | 638.57 | 0 | 0 | 0.3969 | 638.57 | 0.0008589 | 1381.78 | 0 | 0 | 0.0008589 | 1381.78 | 2023-05-13 12:45:20 | -0.0004268 | -0.5977 | -961.602 | 0 | 关闭
1666 | 3 | 3 | 恒流放电 | 01:55:00 | 11:26:37 | -0.208 | 2.0483 | 0.3987 | 641.36 | 0 | 0 | 0.3987 | 641.36 | 0.0008625 | 1387.49 | 0 | 0 | 0.0008625 | 1387.49 | 2023-05-13 12:45:50 | -0.0004261 | -0.5253 | -845.0875 | 0 | 关闭
1667 | 3 | 3 | 恒流放电 | 01:55:30 | 11:27:07 | -0.208 | 2.0444 | 0.4004 | 644.14 | 0 | 0 | 0.4004 | 644.14 | 0.000866 | 1393.2 | 0 | 0 | 0.000866 | 1393.2 | 2023-05-13 12:46:20 | -0.0004253 | -0.4445 | -715.0557 | 0 | 关闭
1668 | 3 | 3 | 恒流放电 | 01:56:00 | 11:27:37 | -0.208 | 2.0403 | 0.4021 | 646.93 | 0 | 0 | 0.4021 | 646.93 | 0.0008696 | 1398.9 | 0 | 0 | 0.0008696 | 1398.9 | 2023-05-13 12:46:50 | -0.0004244 | -0.4228 | -680.1749 | 0 | 关闭
1669 | 3 | 3 | 恒流放电 | 01:56:30 | 11:28:07 | -0.208 | 2.036 | 0.4039 | 649.72 | 0 | 0 | 0.4039 | 649.72 | 0.0008731 | 1404.58 | 0 | 0 | 0.0008731 | 1404.58 | 2023-05-13 12:47:20 | -0.0004235 | -0.4031 | -648.5389 | 0 | 关闭
1670 | 3 | 3 | 恒流放电 | 01:57:00 | 11:28:37 | -0.208 | 2.0309 | 0.4056 | 652.51 | 0 | 0 | 0.4056 | 652.51 | 0.0008766 | 1410.25 | 0 | 0 | 0.0008766 | 1410.25 | 2023-05-13 12:47:50 | -0.0004225 | -0.3399 | -546.8213 | 0 | 关闭
1671 | 3 | 3 | 恒流放电 | 01:57:30 | 11:29:07 | -0.208 | 2.0255 | 0.4073 | 655.3 | 0 | 0 | 0.4073 | 655.3 | 0.0008801 | 1415.91 | 0 | 0 | 0.0008801 | 1415.91 | 2023-05-13 12:48:20 | -0.0004213 | -0.321 | -516.4291 | 0 | 关闭
1672 | 3 | 3 | 恒流放电 | 01:58:00 | 11:29:37 | -0.208 | 2.0197 | 0.4091 | 658.09 | 0 | 0 | 0.4091 | 658.09 | 0.0008836 | 1421.55 | 0 | 0 | 0.0008836 | 1421.55 | 2023-05-13 12:48:50 | -0.0004201 | -0.2989 | -480.801 | 0 | 关闭
1673 | 3 | 3 | 恒流放电 | 01:58:30 | 11:30:07 | -0.208 | 2.0129 | 0.4108 | 660.88 | 0 | 0 | 0.4108 | 660.88 | 0.0008871 | 1427.17 | 0 | 0 | 0.0008871 | 1427.17 | 2023-05-13 12:49:20 | -0.0004187 | -0.2549 | -410.1055 | 0 | 关闭
1674 | 3 | 3 | 恒流放电 | 01:59:00 | 11:30:37 | -0.208 | 2.0052 | 0.4125 | 663.67 | 0 | 0 | 0.4125 | 663.67 | 0.0008906 | 1432.77 | 0 | 0 | 0.0008906 | 1432.77 | 2023-05-13 12:49:50 | -0.0004171 | -0.2251 | -362.1618 | 0 | 关闭
1675 | 3 | 3 | 恒流放电 | 01:59:30 | 11:31:07 | -0.208 | 1.9967 | 0.4143 | 666.45 | 0 | 0 | 0.4143 | 666.45 | 0.0008941 | 1438.35 | 0 | 0 | 0.0008941 | 1438.35 | 2023-05-13 12:50:20 | -0.0004153 | -0.2039 | -328.076 | 0 | 关闭
1676 | 3 | 3 | 恒流放电 | 02:00:00 | 11:31:37 | -0.208 | 1.9875 | 0.416 | 669.24 | 0 | 0 | 0.416 | 669.24 | 0.0008975 | 1443.91 | 0 | 0 | 0.0008975 | 1443.91 | 2023-05-13 12:50:50 | -0.0004134 | -0.1884 | -303.1137 | 0 | 关闭
1677 | 3 | 3 | 恒流放电 | 02:00:30 | 11:32:07 | -0.208 | 1.9777 | 0.4177 | 672.03 | 0 | 0 | 0.4177 | 672.03 | 0.000901 | 1449.44 | 0 | 0 | 0.000901 | 1449.44 | 2023-05-13 12:51:20 | -0.0004114 | -0.1769 | -284.5557 | 0 | 关闭
1678 | 3 | 3 | 恒流放电 | 02:01:00 | 11:32:37 | -0.208 | 1.9677 | 0.4195 | 674.82 | 0 | 0 | 0.4195 | 674.82 | 0.0009044 | 1454.94 | 0 | 0 | 0.0009044 | 1454.94 | 2023-05-13 12:51:50 | -0.0004093 | -0.1733 | -278.8717 | 0 | 关闭
1679 | 3 | 3 | 恒流放电 | 02:01:30 | 11:33:07 | -0.208 | 1.9578 | 0.4212 | 677.61 | 0 | 0 | 0.4212 | 677.61 | 0.0009078 | 1460.41 | 0 | 0 | 0.0009078 | 1460.41 | 2023-05-13 12:52:20 | -0.0004073 | -0.1751 | -281.6814 | 0 | 关闭
1680 | 3 | 3 | 恒流放电 | 02:01:59 | 11:33:36 | -0.208 | 1.9478 | 0.4229 | 680.35 | 0 | 0 | 0.4229 | 680.35 | 0.0009111 | 1465.77 | 0 | 0 | 0.0009111 | 1465.77 | 2023-05-13 12:52:50 | -0.0004052 | -0.1705 | -274.2242 | 0 | 关闭
1681 | 3 | 3 | 恒流放电 | 02:02:00 | 11:33:37 | -0.208 | 1.9478 | 0.4229 | 680.4 | 0 | 0 | 0.4229 | 680.4 | 0.0009112 | 1465.86 | 0 | 0 | 0.0009112 | 1465.86 | 2023-05-13 12:52:50 | -0.0004052 | 0 | 0 | 0 | 关闭
1682 | 3 | 3 | 恒流放电 | 02:02:28 | 11:34:05 | -0.208 | 1.9378 | 0.4246 | 683.07 | 0 | 0 | 0.4246 | 683.07 | 0.0009144 | 1471.06 | 0 | 0 | 0.0009144 | 1471.06 | 2023-05-13 12:53:19 | -0.0004031 | -0.1664 | -267.7177 | 0 | 关闭
1683 | 3 | 3 | 恒流放电 | 02:02:30 | 11:34:07 | -0.208 | 1.9374 | 0.4247 | 683.19 | 0 | 0 | 0.4247 | 683.19 | 0.0009145 | 1471.28 | 0 | 0 | 0.0009145 | 1471.28 | 2023-05-13 12:53:20 | -0.000403 | -0.1734 | -279.029 | 0 | 关闭
1684 | 3 | 3 | 恒流放电 | 02:02:56 | 11:34:34 | -0.208 | 1.9274 | 0.4262 | 685.69 | 0 | 0 | 0.4262 | 685.69 | 0.0009175 | 1476.11 | 0 | 0 | 0.0009175 | 1476.11 | 2023-05-13 12:53:47 | -0.0004009 | -0.1554 | -250.0429 | 0 | 关闭
1685 | 3 | 3 | 恒流放电 | 02:03:00 | 11:34:37 | -0.208 | 1.9263 | 0.4264 | 685.97 | 0 | 0 | 0.4264 | 685.97 | 0.0009179 | 1476.66 | 0 | 0 | 0.0009179 | 1476.66 | 2023-05-13 12:53:50 | -0.0004007 | -0.1629 | -262.0153 | 0 | 关闭
1686 | 3 | 3 | 恒流放电 | 02:03:25 | 11:35:02 | -0.208 | 1.9163 | 0.4279 | 688.35 | 0 | 0 | 0.4279 | 688.35 | 0.0009207 | 1481.24 | 0 | 0 | 0.0009207 | 1481.24 | 2023-05-13 12:54:16 | -0.0003986 | -0.1479 | -237.9665 | 0 | 关闭
1687 | 3 | 3 | 恒流放电 | 02:03:30 | 11:35:07 | -0.208 | 1.9146 | 0.4281 | 688.76 | 0 | 0 | 0.4281 | 688.76 | 0.0009212 | 1482.02 | 0 | 0 | 0.0009212 | 1482.02 | 2023-05-13 12:54:20 | -0.0003983 | -0.1496 | -240.6188 | 0 | 关闭
1688 | 3 | 3 | 恒流放电 | 02:03:54 | 11:35:31 | -0.208 | 1.9046 | 0.4296 | 691.05 | 0 | 0 | 0.4296 | 691.05 | 0.0009239 | 1486.39 | 0 | 0 | 0.0009239 | 1486.39 | 2023-05-13 12:54:45 | -0.0003962 | -0.1421 | -228.6715 | 0 | 关闭
1689 | 3 | 3 | 恒流放电 | 02:04:00 | 11:35:37 | -0.208 | 1.9025 | 0.4299 | 691.55 | 0 | 0 | 0.4299 | 691.55 | 0.0009245 | 1487.34 | 0 | 0 | 0.0009245 | 1487.34 | 2023-05-13 12:54:50 | -0.0003957 | -0.1486 | -239.0486 | 0 | 关闭
1690 | 3 | 3 | 恒流放电 | 02:04:23 | 11:36:01 | -0.208 | 1.8925 | 0.4312 | 693.77 | 0 | 0 | 0.4312 | 693.77 | 0.0009272 | 1491.56 | 0 | 0 | 0.0009272 | 1491.56 | 2023-05-13 12:55:14 | -0.0003937 | -0.1381 | -222.165 | 0 | 关闭
1691 | 3 | 3 | 恒流放电 | 02:04:30 | 11:36:07 | -0.208 | 1.8899 | 0.4316 | 694.34 | 0 | 0 | 0.4316 | 694.34 | 0.0009278 | 1492.63 | 0 | 0 | 0.0009278 | 1492.63 | 2023-05-13 12:55:20 | -0.0003931 | -0.1356 | -218.1027 | 0 | 关闭
1692 | 3 | 3 | 恒流放电 | 02:04:53 | 11:36:30 | -0.208 | 1.8798 | 0.433 | 696.55 | 0 | 0 | 0.433 | 696.55 | 0.0009304 | 1496.8 | 0 | 0 | 0.0009304 | 1496.8 | 2023-05-13 12:55:44 | -0.000391 | -0.1362 | -219.0451 | 0 | 关闭
1693 | 3 | 3 | 恒流放电 | 02:05:00 | 11:36:37 | -0.208 | 1.8772 | 0.4333 | 697.13 | 0 | 0 | 0.4333 | 697.13 | 0.0009311 | 1497.88 | 0 | 0 | 0.0009311 | 1497.88 | 2023-05-13 12:55:50 | -0.0003905 | -0.1378 | -221.6777 | 0 | 关闭
1694 | 3 | 3 | 恒流放电 | 02:05:24 | 11:37:01 | -0.208 | 1.8672 | 0.4347 | 699.36 | 0 | 0 | 0.4347 | 699.36 | 0.0009337 | 1502.06 | 0 | 0 | 0.0009337 | 1502.06 | 2023-05-13 12:56:14 | -0.0003884 | -0.1387 | -223.0874 | 0 | 关闭
1695 | 3 | 3 | 恒流放电 | 02:05:30 | 11:37:07 | -0.208 | 1.8648 | 0.4351 | 699.92 | 0 | 0 | 0.4351 | 699.92 | 0.0009343 | 1503.1 | 0 | 0 | 0.0009343 | 1503.1 | 2023-05-13 12:56:20 | -0.0003879 | -0.1445 | -232.405 | 0 | 关闭
1696 | 3 | 3 | 恒流放电 | 02:05:55 | 11:37:32 | -0.208 | 1.8548 | 0.4365 | 702.26 | 0 | 0 | 0.4365 | 702.26 | 0.000937 | 1507.46 | 0 | 0 | 0.000937 | 1507.46 | 2023-05-13 12:56:45 | -0.0003858 | -0.1456 | -234.2485 | 0 | 关闭
1697 | 3 | 3 | 恒流放电 | 02:06:00 | 11:37:37 | -0.208 | 1.8529 | 0.4368 | 702.71 | 0 | 0 | 0.4368 | 702.71 | 0.0009375 | 1508.28 | 0 | 0 | 0.0009375 | 1508.28 | 2023-05-13 12:56:50 | -0.0003854 | -0.146 | -234.8213 | 0 | 关闭
1698 | 3 | 3 | 恒流放电 | 02:06:23 | 11:38:00 | -0.208 | 1.8429 | 0.4381 | 704.87 | 0 | 0 | 0.4381 | 704.87 | 0.00094 | 1512.29 | 0 | 0 | 0.00094 | 1512.29 | 2023-05-13 12:57:13 | -0.0003833 | -0.1346 | -216.588 | 0 | 关闭
1699 | 3 | 3 | 恒流放电 | 02:06:30 | 11:38:07 | -0.208 | 1.8401 | 0.4385 | 705.5 | 0 | 0 | 0.4385 | 705.5 | 0.0009408 | 1513.43 | 0 | 0 | 0.0009408 | 1513.43 | 2023-05-13 12:57:20 | -0.0003827 | -0.1383 | -222.4418 | 0 | 关闭
1700 | 3 | 3 | 恒流放电 | 02:06:54 | 11:38:31 | -0.208 | 1.8301 | 0.44 | 707.77 | 0 | 0 | 0.44 | 707.77 | 0.0009433 | 1517.61 | 0 | 0 | 0.0009433 | 1517.61 | 2023-05-13 12:57:45 | -0.0003807 | -0.1416 | -227.742 | 0 | 关闭
1701 | 3 | 3 | 恒流放电 | 02:07:00 | 11:38:37 | -0.208 | 1.8279 | 0.4403 | 708.28 | 0 | 0 | 0.4403 | 708.28 | 0.0009439 | 1518.55 | 0 | 0 | 0.0009439 | 1518.55 | 2023-05-13 12:57:50 | -0.0003802 | -0.1444 | -232.3752 | 0 | 关闭
1702 | 3 | 3 | 恒流放电 | 02:07:24 | 11:39:01 | -0.208 | 1.8179 | 0.4417 | 710.53 | 0 | 0 | 0.4417 | 710.53 | 0.0009465 | 1522.65 | 0 | 0 | 0.0009465 | 1522.65 | 2023-05-13 12:58:14 | -0.0003781 | -0.1398 | -224.9535 | 0 | 关闭
1703 | 3 | 3 | 恒流放电 | 02:07:30 | 11:39:07 | -0.208 | 1.8155 | 0.442 | 711.07 | 0 | 0 | 0.442 | 711.07 | 0.0009471 | 1523.63 | 0 | 0 | 0.0009471 | 1523.63 | 2023-05-13 12:58:20 | -0.0003777 | -0.1396 | -224.6294 | 0 | 关闭
1704 | 3 | 3 | 恒流放电 | 02:07:54 | 11:39:31 | -0.208 | 1.8055 | 0.4434 | 713.31 | 0 | 0 | 0.4434 | 713.31 | 0.0009496 | 1527.68 | 0 | 0 | 0.0009496 | 1527.68 | 2023-05-13 12:58:44 | -0.0003756 | -0.1393 | -224.024 | 0 | 关闭
1705 | 3 | 3 | 恒流放电 | 02:08:00 | 11:39:37 | -0.208 | 1.8032 | 0.4437 | 713.86 | 0 | 0 | 0.4437 | 713.86 | 0.0009502 | 1528.67 | 0 | 0 | 0.0009502 | 1528.67 | 2023-05-13 12:58:50 | -0.0003751 | -0.1482 | -238.4372 | 0 | 关闭
1706 | 3 | 3 | 恒流放电 | 02:08:23 | 11:40:00 | -0.208 | 1.7932 | 0.4451 | 716.05 | 0 | 0 | 0.4451 | 716.05 | 0.0009527 | 1532.6 | 0 | 0 | 0.0009527 | 1532.6 | 2023-05-13 12:59:14 | -0.000373 | -0.1358 | -218.447 | 0 | 关闭
1707 | 3 | 3 | 恒流放电 | 02:08:30 | 11:40:07 | -0.208 | 1.7905 | 0.4455 | 716.65 | 0 | 0 | 0.4455 | 716.65 | 0.0009533 | 1533.68 | 0 | 0 | 0.0009533 | 1533.68 | 2023-05-13 12:59:20 | -0.0003725 | -0.1391 | -223.7952 | 0 | 关闭
1708 | 3 | 3 | 恒流放电 | 02:08:53 | 11:40:30 | -0.208 | 1.7805 | 0.4468 | 718.82 | 0 | 0 | 0.4468 | 718.82 | 0.0009557 | 1537.55 | 0 | 0 | 0.0009557 | 1537.55 | 2023-05-13 12:59:43 | -0.0003704 | -0.1346 | -216.5952 | 0 | 关闭
1709 | 3 | 3 | 恒流放电 | 02:09:00 | 11:40:37 | -0.208 | 1.7776 | 0.4472 | 719.44 | 0 | 0 | 0.4472 | 719.44 | 0.0009564 | 1538.66 | 0 | 0 | 0.0009564 | 1538.66 | 2023-05-13 12:59:50 | -0.0003698 | -0.1335 | -214.7468 | 0 | 关闭
1710 | 3 | 3 | 恒流放电 | 02:09:22 | 11:40:59 | -0.208 | 1.7676 | 0.4485 | 721.51 | 0 | 0 | 0.4485 | 721.51 | 0.0009587 | 1542.33 | 0 | 0 | 0.0009587 | 1542.33 | 2023-05-13 13:00:12 | -0.0003677 | -0.1289 | -207.293 | 0 | 关闭
1711 | 3 | 3 | 恒流放电 | 02:09:30 | 11:41:07 | -0.208 | 1.7641 | 0.4489 | 722.23 | 0 | 0 | 0.4489 | 722.23 | 0.0009595 | 1543.6 | 0 | 0 | 0.0009595 | 1543.6 | 2023-05-13 13:00:20 | -0.000367 | -0.1271 | -204.5106 | 0 | 关闭
1712 | 3 | 3 | 恒流放电 | 02:09:51 | 11:41:28 | -0.208 | 1.7541 | 0.4502 | 724.24 | 0 | 0 | 0.4502 | 724.24 | 0.0009617 | 1547.15 | 0 | 0 | 0.0009617 | 1547.15 | 2023-05-13 13:00:42 | -0.0003649 | -0.1254 | -201.716 | 0 | 关闭
1713 | 3 | 3 | 恒流放电 | 02:10:00 | 11:41:37 | -0.208 | 1.7502 | 0.4507 | 725.02 | 0 | 0 | 0.4507 | 725.02 | 0.0009625 | 1548.5 | 0 | 0 | 0.0009625 | 1548.5 | 2023-05-13 13:00:50 | -0.0003641 | -0.123 | -197.8352 | 0 | 关闭
1714 | 3 | 3 | 恒流放电 | 02:10:20 | 11:41:57 | -0.208 | 1.7402 | 0.4519 | 726.92 | 0 | 0 | 0.4519 | 726.92 | 0.0009646 | 1551.82 | 0 | 0 | 0.0009646 | 1551.82 | 2023-05-13 13:01:11 | -0.000362 | -0.1184 | -190.5548 | 0 | 关闭
1715 | 3 | 3 | 恒流放电 | 02:10:30 | 11:42:07 | -0.208 | 1.7357 | 0.4524 | 727.8 | 0 | 0 | 0.4524 | 727.8 | 0.0009656 | 1553.36 | 0 | 0 | 0.0009656 | 1553.36 | 2023-05-13 13:01:20 | -0.0003611 | -0.122 | -196.2598 | 0 | 关闭
1716 | 3 | 3 | 恒流放电 | 02:10:49 | 11:42:27 | -0.208 | 1.7257 | 0.4536 | 729.65 | 0 | 0 | 0.4536 | 729.65 | 0.0009676 | 1556.56 | 0 | 0 | 0.0009676 | 1556.56 | 2023-05-13 13:01:40 | -0.000359 | -0.115 | -184.985 | 0 | 关闭
1717 | 3 | 3 | 恒流放电 | 02:11:00 | 11:42:37 | -0.208 | 1.7206 | 0.4541 | 730.59 | 0 | 0 | 0.4541 | 730.59 | 0.0009686 | 1558.18 | 0 | 0 | 0.0009686 | 1558.18 | 2023-05-13 13:01:50 | -0.0003579 | -0.1144 | -184.0917 | 0 | 关闭
1718 | 3 | 3 | 恒流放电 | 02:11:19 | 11:42:56 | -0.208 | 1.7106 | 0.4552 | 732.38 | 0 | 0 | 0.4552 | 732.38 | 0.0009705 | 1561.24 | 0 | 0 | 0.0009705 | 1561.24 | 2023-05-13 13:02:09 | -0.0003558 | -0.1109 | -178.4856 | 0 | 关闭
1719 | 3 | 3 | 恒流放电 | 02:11:30 | 11:43:07 | -0.208 | 1.7045 | 0.4559 | 733.38 | 0 | 0 | 0.4559 | 733.38 | 0.0009715 | 1562.95 | 0 | 0 | 0.0009715 | 1562.95 | 2023-05-13 13:02:20 | -0.0003546 | -0.1023 | -164.5674 | 0 | 关闭
1720 | 3 | 3 | 恒流放电 | 02:11:38 | 11:43:15 | -0.208 | 1.7 | 0.4563 | 734.13 | 0 | 0 | 0.4563 | 734.13 | 0.0009723 | 1564.22 | 0 | 0 | 0.0009723 | 1564.22 | 2023-05-13 13:02:28 | -0.0003537 | -0.1027 | -165.2605 | 0 | 关闭
1721 | 3 | 4 | 搁置 | 00:00:00 | 11:43:15 | 0 | 1.7228 | 0 | 0 | 0 | 0 | 0 | 0 | 0 | 0 | 0 | 0 | 0 | 0 | 2023-05-13 13:02:28 | 0 | 0 | 0 | 0 | 关闭
1722 | 3 | 4 | 搁置 | 00:00:00 | 11:43:15 | 0 | 1.7384 | 0 | 0 | 0 | 0 | 0 | 0 | 0 | 0 | 0 | 0 | 0 | 0 | 2023-05-13 13:02:28 | 0 | 0 | 0 | 0 | 关闭
1723 | 3 | 4 | 搁置 | 00:00:00 | 11:43:15 | 0 | 1.7489 | 0 | 0 | 0 | 0 | 0 | 0 | 0 | 0 | 0 | 0 | 0 | 0 | 2023-05-13 13:02:29 | 0 | 0 | 0 | 0 | 关闭
1724 | 3 | 4 | 搁置 | 00:00:00 | 11:43:15 | 0 | 1.7633 | 0 | 0 | 0 | 0 | 0 | 0 | 0 | 0 | 0 | 0 | 0 | 0 | 2023-05-13 13:02:29 | 0 | 0 | 0 | 0 | 关闭
1725 | 3 | 4 | 搁置 | 00:00:00 | 11:43:15 | 0 | 1.7742 | 0 | 0 | 0 | 0 | 0 | 0 | 0 | 0 | 0 | 0 | 0 | 0 | 2023-05-13 13:02:29 | 0 | 0 | 0 | 0 | 关闭
1726 | 3 | 4 | 搁置 | 00:00:01 | 11:43:16 | 0 | 1.7848 | 0 | 0 | 0 | 0 | 0 | 0 | 0 | 0 | 0 | 0 | 0 | 0 | 2023-05-13 13:02:29 | 0 | 0 | 0 | 0 | 关闭
1727 | 3 | 4 | 搁置 | 00:00:01 | 11:43:16 | 0 | 1.7961 | 0 | 0 | 0 | 0 | 0 | 0 | 0 | 0 | 0 | 0 | 0 | 0 | 2023-05-13 13:02:29 | 0 | 0 | 0 | 0 | 关闭
1728 | 3 | 4 | 搁置 | 00:00:01 | 11:43:16 | 0 | 1.809 | 0 | 0 | 0 | 0 | 0 | 0 | 0 | 0 | 0 | 0 | 0 | 0 | 2023-05-13 13:02:30 | 0 | 0 | 0 | 0 | 关闭
1729 | 3 | 4 | 搁置 | 00:00:02 | 11:43:17 | 0 | 1.821 | 0 | 0 | 0 | 0 | 0 | 0 | 0 | 0 | 0 | 0 | 0 | 0 | 2023-05-13 13:02:30 | 0 | 0 | 0 | 0 | 关闭
1730 | 3 | 4 | 搁置 | 00:00:02 | 11:43:17 | 0 | 1.8339 | 0 | 0 | 0 | 0 | 0 | 0 | 0 | 0 | 0 | 0 | 0 | 0 | 2023-05-13 13:02:31 | 0 | 0 | 0 | 0 | 关闭
1731 | 3 | 4 | 搁置 | 00:00:03 | 11:43:18 | 0 | 1.8444 | 0 | 0 | 0 | 0 | 0 | 0 | 0 | 0 | 0 | 0 | 0 | 0 | 2023-05-13 13:02:31 | 0 | 0 | 0 | 0 | 关闭
1732 | 3 | 4 | 搁置 | 00:00:03 | 11:43:18 | 0 | 1.8545 | 0 | 0 | 0 | 0 | 0 | 0 | 0 | 0 | 0 | 0 | 0 | 0 | 2023-05-13 13:02:32 | 0 | 0 | 0 | 0 | 关闭
1733 | 3 | 4 | 搁置 | 00:00:04 | 11:43:19 | 0 | 1.8652 | 0 | 0 | 0 | 0 | 0 | 0 | 0 | 0 | 0 | 0 | 0 | 0 | 2023-05-13 13:02:32 | 0 | 0 | 0 | 0 | 关闭
1734 | 3 | 4 | 搁置 | 00:00:04 | 11:43:20 | 0 | 1.8761 | 0 | 0 | 0 | 0 | 0 | 0 | 0 | 0 | 0 | 0 | 0 | 0 | 2023-05-13 13:02:33 | 0 | 0 | 0 | 0 | 关闭
1735 | 3 | 4 | 搁置 | 00:00:05 | 11:43:20 | 0 | 1.8863 | 0 | 0 | 0 | 0 | 0 | 0 | 0 | 0 | 0 | 0 | 0 | 0 | 2023-05-13 13:02:34 | 0 | 0 | 0 | 0 | 关闭
1736 | 3 | 4 | 搁置 | 00:00:06 | 11:43:21 | 0 | 1.8969 | 0 | 0 | 0 | 0 | 0 | 0 | 0 | 0 | 0 | 0 | 0 | 0 | 2023-05-13 13:02:35 | 0 | 0 | 0 | 0 | 关闭
1737 | 3 | 4 | 搁置 | 00:00:07 | 11:43:22 | 0 | 1.9076 | 0 | 0 | 0 | 0 | 0 | 0 | 0 | 0 | 0 | 0 | 0 | 0 | 2023-05-13 13:02:35 | 0 | 0 | 0 | 0 | 关闭
1738 | 3 | 4 | 搁置 | 00:00:08 | 11:43:23 | 0 | 1.9186 | 0 | 0 | 0 | 0 | 0 | 0 | 0 | 0 | 0 | 0 | 0 | 0 | 2023-05-13 13:02:36 | 0 | 0 | 0 | 0 | 关闭
1739 | 3 | 4 | 搁置 | 00:00:09 | 11:43:24 | 0 | 1.9292 | 0 | 0 | 0 | 0 | 0 | 0 | 0 | 0 | 0 | 0 | 0 | 0 | 2023-05-13 13:02:38 | 0 | 0 | 0 | 0 | 关闭
1740 | 3 | 4 | 搁置 | 00:00:10 | 11:43:25 | 0 | 1.9399 | 0 | 0 | 0 | 0 | 0 | 0 | 0 | 0 | 0 | 0 | 0 | 0 | 2023-05-13 13:02:39 | 0 | 0 | 0 | 0 | 关闭
1741 | 3 | 4 | 搁置 | 00:00:11 | 11:43:27 | 0 | 1.95 | 0 | 0 | 0 | 0 | 0 | 0 | 0 | 0 | 0 | 0 | 0 | 0 | 2023-05-13 13:02:40 | 0 | 0 | 0 | 0 | 关闭
1742 | 3 | 4 | 搁置 | 00:00:13 | 11:43:28 | 0 | 1.9601 | 0 | 0 | 0 | 0 | 0 | 0 | 0 | 0 | 0 | 0 | 0 | 0 | 2023-05-13 13:02:41 | 0 | 0 | 0 | 0 | 关闭
1743 | 3 | 4 | 搁置 | 00:00:14 | 11:43:30 | 0 | 1.9705 | 0 | 0 | 0 | 0 | 0 | 0 | 0 | 0 | 0 | 0 | 0 | 0 | 2023-05-13 13:02:43 | 0 | 0 | 0 | 0 | 关闭
1744 | 3 | 4 | 搁置 | 00:00:16 | 11:43:31 | 0 | 1.9808 | 0 | 0 | 0 | 0 | 0 | 0 | 0 | 0 | 0 | 0 | 0 | 0 | 2023-05-13 13:02:45 | 0 | 0 | 0 | 0 | 关闭
1745 | 3 | 4 | 搁置 | 00:00:18 | 11:43:33 | 0 | 1.9908 | 0 | 0 | 0 | 0 | 0 | 0 | 0 | 0 | 0 | 0 | 0 | 0 | 2023-05-13 13:02:47 | 0 | 0 | 0 | 0 | 关闭
1746 | 3 | 4 | 搁置 | 00:00:20 | 11:43:35 | 0 | 2.0011 | 0 | 0 | 0 | 0 | 0 | 0 | 0 | 0 | 0 | 0 | 0 | 0 | 2023-05-13 13:02:49 | 0 | 0 | 0 | 0 | 关闭
1747 | 3 | 4 | 搁置 | 00:00:23 | 11:43:38 | 0 | 2.0111 | 0 | 0 | 0 | 0 | 0 | 0 | 0 | 0 | 0 | 0 | 0 | 0 | 2023-05-13 13:02:51 | 0 | 0 | 0 | 0 | 关闭
1748 | 3 | 4 | 搁置 | 00:00:25 | 11:43:41 | 0 | 2.0213 | 0 | 0 | 0 | 0 | 0 | 0 | 0 | 0 | 0 | 0 | 0 | 0 | 2023-05-13 13:02:54 | 0 | 0 | 0 | 0 | 关闭
1749 | 3 | 4 | 搁置 | 00:00:28 | 11:43:44 | 0 | 2.0314 | 0 | 0 | 0 | 0 | 0 | 0 | 0 | 0 | 0 | 0 | 0 | 0 | 2023-05-13 13:02:57 | 0 | 0 | 0 | 0 | 关闭
1750 | 3 | 4 | 搁置 | 00:00:30 | 11:43:45 | 0 | 2.0349 | 0 | 0 | 0 | 0 | 0 | 0 | 0 | 0 | 0 | 0 | 0 | 0 | 2023-05-13 13:02:58 | 0 | 0 | 0 | 0 | 关闭
1751 | 3 | 4 | 搁置 | 00:00:33 | 11:43:48 | 0 | 2.045 | 0 | 0 | 0 | 0 | 0 | 0 | 0 | 0 | 0 | 0 | 0 | 0 | 2023-05-13 13:03:02 | 0 | 0 | 0 | 0 | 关闭
1752 | 3 | 4 | 搁置 | 00:00:37 | 11:43:52 | 0 | 2.055 | 0 | 0 | 0 | 0 | 0 | 0 | 0 | 0 | 0 | 0 | 0 | 0 | 2023-05-13 13:03:06 | 0 | 0 | 0 | 0 | 关闭
1753 | 3 | 4 | 搁置 | 00:00:41 | 11:43:57 | 0 | 2.065 | 0 | 0 | 0 | 0 | 0 | 0 | 0 | 0 | 0 | 0 | 0 | 0 | 2023-05-13 13:03:10 | 0 | 0 | 0 | 0 | 关闭
1754 | 3 | 4 | 搁置 | 00:00:47 | 11:44:02 | 0 | 2.075 | 0 | 0 | 0 | 0 | 0 | 0 | 0 | 0 | 0 | 0 | 0 | 0 | 2023-05-13 13:03:15 | 0 | 0 | 0 | 0 | 关闭
1755 | 3 | 4 | 搁置 | 00:00:53 | 11:44:08 | 0 | 2.085 | 0 | 0 | 0 | 0 | 0 | 0 | 0 | 0 | 0 | 0 | 0 | 0 | 2023-05-13 13:03:22 | 0 | 0 | 0 | 0 | 关闭
1756 | 3 | 4 | 搁置 | 00:01:00 | 11:44:15 | 0 | 2.0921 | 0 | 0 | 0 | 0 | 0 | 0 | 0 | 0 | 0 | 0 | 0 | 0 | 2023-05-13 13:03:28 | 0 | 0 | 0 | 0 | 关闭
1757 | 3 | 5 | 恒流充电 | 00:00:00 | 11:44:15 | 0.2078 | 2.1092 | 0 | 0 | 0 | 0 | 0 | 0 | 0 | 0 | 0 | 0 | 0 | 0 | 2023-05-13 13:03:28 | 0.0004384 | 0 | 0 | 0 | 关闭
1758 | 3 | 5 | 恒流充电 | 00:00:00 | 11:44:15 | 0.208 | 2.1296 | 0 | 0.03 | 0 | 0.03 | 0 | 0 | 0 | 0.06 | 0 | 0.06 | 0 | 0 | 2023-05-13 13:03:29 | 0.000443 | 0.0008 | 1.3663 | 0 | 关闭
1759 | 3 | 5 | 恒流充电 | 00:00:00 | 11:44:15 | 0.208 | 2.142 | 0 | 0.04 | 0 | 0.04 | 0 | 0 | 0 | 0.08 | 0 | 0.08 | 0 | 0 | 2023-05-13 13:03:29 | 0.0004456 | 0.0005 | 0.7496 | 0 | 关闭
1760 | 3 | 5 | 恒流充电 | 00:00:00 | 11:44:15 | 0.208 | 2.1589 | 0 | 0.06 | 0 | 0.06 | 0 | 0 | 1e-07 | 0.12 | 1e-07 | 0.12 | 0 | 0 | 2023-05-13 13:03:29 | 0.0004491 | 0.0007 | 1.1003 | 0 | 关闭
1761 | 3 | 5 | 恒流充电 | 00:00:00 | 11:44:15 | 0.208 | 2.1714 | 0 | 0.07 | 0 | 0.07 | 0 | 0 | 1e-07 | 0.16 | 1e-07 | 0.16 | 0 | 0 | 2023-05-13 13:03:29 | 0.0004517 | 0.0009 | 1.4876 | 0 | 关闭
1762 | 3 | 5 | 恒流充电 | 00:00:01 | 11:44:16 | 0.208 | 2.183 | 0.0001 | 0.09 | 0.0001 | 0.09 | 0 | 0 | 1e-07 | 0.2 | 1e-07 | 0.2 | 0 | 0 | 2023-05-13 13:03:29 | 0.0004541 | 0.001 | 1.603 | 0 | 关闭
1763 | 3 | 5 | 恒流充电 | 00:00:01 | 11:44:16 | 0.208 | 2.1944 | 0.0001 | 0.12 | 0.0001 | 0.12 | 0 | 0 | 2e-07 | 0.26 | 2e-07 | 0.26 | 0 | 0 | 2023-05-13 13:03:30 | 0.0004565 | 0.0015 | 2.4461 | 0 | 关闭
1764 | 3 | 5 | 恒流充电 | 00:00:01 | 11:44:16 | 0.208 | 2.2058 | 0.0001 | 0.16 | 0.0001 | 0.16 | 0 | 0 | 2e-07 | 0.34 | 2e-07 | 0.34 | 0 | 0 | 2023-05-13 13:03:30 | 0.0004589 | 0.002 | 3.2622 | 0 | 关闭
1765 | 3 | 5 | 恒流充电 | 00:00:02 | 11:44:17 | 0.208 | 2.2165 | 0.0001 | 0.2 | 0.0001 | 0.2 | 0 | 0 | 3e-07 | 0.45 | 3e-07 | 0.45 | 0 | 0 | 2023-05-13 13:03:30 | 0.0004611 | 0.0027 | 4.3443 | 0 | 关闭
1766 | 3 | 5 | 恒流充电 | 00:00:02 | 11:44:18 | 0.208 | 2.2265 | 0.0002 | 0.27 | 0.0002 | 0.27 | 0 | 0 | 4e-07 | 0.59 | 4e-07 | 0.59 | 0 | 0 | 2023-05-13 13:03:31 | 0.0004632 | 0.004 | 6.5078 | 0 | 关闭
1767 | 3 | 5 | 恒流充电 | 00:00:04 | 11:44:19 | 0.208 | 2.2369 | 0.0002 | 0.38 | 0.0002 | 0.38 | 0 | 0 | 5e-07 | 0.84 | 5e-07 | 0.84 | 0 | 0 | 2023-05-13 13:03:32 | 0.0004654 | 0.0067 | 10.7272 | 0 | 关闭
1768 | 3 | 5 | 恒流充电 | 00:00:05 | 11:44:21 | 0.208 | 2.2472 | 0.0003 | 0.55 | 0.0003 | 0.55 | 0 | 0 | 8e-07 | 1.21 | 8e-07 | 1.21 | 0 | 0 | 2023-05-13 13:03:34 | 0.0004675 | 0.0101 | 16.2472 | 0 | 关闭
1769 | 3 | 5 | 恒流充电 | 00:00:08 | 11:44:23 | 0.208 | 2.2572 | 0.0005 | 0.82 | 0.0005 | 0.82 | 0 | 0 | 1.1e-06 | 1.82 | 1.1e-06 | 1.82 | 0 | 0 | 2023-05-13 13:03:37 | 0.0004696 | 0.0168 | 26.9609 | 0 | 关闭
1770 | 3 | 5 | 恒流充电 | 00:00:13 | 11:44:28 | 0.208 | 2.2673 | 0.0008 | 1.25 | 0.0008 | 1.25 | 0 | 0 | 1.7e-06 | 2.79 | 1.7e-06 | 2.79 | 0 | 0 | 2023-05-13 13:03:42 | 0.0004717 | 0.0263 | 42.3426 | 0 | 关闭
1771 | 3 | 5 | 恒流充电 | 00:00:20 | 11:44:35 | 0.208 | 2.2773 | 0.0012 | 1.93 | 0.0012 | 1.93 | 0 | 0 | 2.7e-06 | 4.35 | 2.7e-06 | 4.35 | 0 | 0 | 2023-05-13 13:03:49 | 0.0004738 | 0.0428 | 68.7974 | 0 | 关闭
1772 | 3 | 5 | 恒流充电 | 00:00:30 | 11:44:45 | 0.208 | 2.2845 | 0.0017 | 2.79 | 0.0017 | 2.79 | 0 | 0 | 3.9e-06 | 6.3 | 3.9e-06 | 6.3 | 0 | 0 | 2023-05-13 13:03:58 | 0.0004753 | 0.0738 | 118.7944 | 0 | 关闭
1773 | 3 | 5 | 恒流充电 | 00:01:00 | 11:45:15 | 0.208 | 2.2916 | 0.0035 | 5.58 | 0.0035 | 5.58 | 0 | 0 | 7.9e-06 | 12.69 | 7.9e-06 | 12.69 | 0 | 0 | 2023-05-13 13:04:28 | 0.0004767 | 0.2442 | 392.8243 | 0 | 关闭
1774 | 3 | 5 | 恒流充电 | 00:01:30 | 11:45:45 | 0.208 | 2.2886 | 0.0052 | 8.37 | 0.0052 | 8.37 | 0 | 0 | 1.19e-05 | 19.08 | 1.19e-05 | 19.08 | 0 | 0 | 2023-05-13 13:04:58 | 0.0004761 | -0.5779 | -929.6737 | 0 | 关闭
1775 | 3 | 5 | 恒流充电 | 00:02:00 | 11:46:15 | 0.208 | 2.2823 | 0.0069 | 11.16 | 0.0069 | 11.16 | 0 | 0 | 1.58e-05 | 25.45 | 1.58e-05 | 25.45 | 0 | 0 | 2023-05-13 13:05:28 | 0.0004748 | -0.2752 | -442.7053 | 0 | 关闭
1776 | 3 | 5 | 恒流充电 | 00:02:30 | 11:46:45 | 0.208 | 2.2754 | 0.0087 | 13.95 | 0.0087 | 13.95 | 0 | 0 | 1.98e-05 | 31.81 | 1.98e-05 | 31.81 | 0 | 0 | 2023-05-13 13:05:58 | 0.0004734 | -0.2513 | -404.2053 | 0 | 关闭
1777 | 3 | 5 | 恒流充电 | 00:03:00 | 11:47:15 | 0.208 | 2.2684 | 0.0104 | 16.73 | 0.0104 | 16.73 | 0 | 0 | 2.37e-05 | 38.15 | 2.37e-05 | 38.15 | 0 | 0 | 2023-05-13 13:06:28 | 0.0004719 | -0.2477 | -398.4316 | 0 | 关闭
1778 | 3 | 5 | 恒流充电 | 00:03:30 | 11:47:45 | 0.208 | 2.262 | 0.0121 | 19.52 | 0.0121 | 19.52 | 0 | 0 | 2.76e-05 | 44.46 | 2.76e-05 | 44.46 | 0 | 0 | 2023-05-13 13:06:58 | 0.0004706 | -0.2709 | -435.7867 | 0 | 关闭
1779 | 3 | 5 | 恒流充电 | 00:04:00 | 11:48:15 | 0.208 | 2.2563 | 0.0139 | 22.31 | 0.0139 | 22.31 | 0 | 0 | 3.16e-05 | 50.76 | 3.16e-05 | 50.76 | 0 | 0 | 2023-05-13 13:07:28 | 0.0004694 | -0.3041 | -489.2996 | 0 | 关闭
1780 | 3 | 5 | 恒流充电 | 00:04:30 | 11:48:45 | 0.208 | 2.2513 | 0.0156 | 25.1 | 0.0156 | 25.1 | 0 | 0 | 3.55e-05 | 57.05 | 3.55e-05 | 57.05 | 0 | 0 | 2023-05-13 13:07:58 | 0.0004684 | -0.3467 | -557.8024 | 0 | 关闭
1781 | 3 | 5 | 恒流充电 | 00:05:00 | 11:49:15 | 0.208 | 2.247 | 0.0173 | 27.89 | 0.0173 | 27.89 | 0 | 0 | 3.94e-05 | 63.32 | 3.94e-05 | 63.32 | 0 | 0 | 2023-05-13 13:08:28 | 0.0004674 | -0.4032 | -648.6065 | 0 | 关闭
1782 | 3 | 5 | 恒流充电 | 00:05:30 | 11:49:45 | 0.208 | 2.2433 | 0.0191 | 30.68 | 0.0191 | 30.68 | 0 | 0 | 4.33e-05 | 69.58 | 4.33e-05 | 69.58 | 0 | 0 | 2023-05-13 13:08:58 | 0.0004667 | -0.4686 | -753.7895 | 0 | 关闭
1783 | 3 | 5 | 恒流充电 | 00:06:00 | 11:50:15 | 0.208 | 2.2403 | 0.0208 | 33.47 | 0.0208 | 33.47 | 0 | 0 | 4.71e-05 | 75.84 | 4.71e-05 | 75.84 | 0 | 0 | 2023-05-13 13:09:28 | 0.0004661 | -0.5779 | -929.6737 | 0 | 关闭
1784 | 3 | 5 | 恒流充电 | 00:06:30 | 11:50:45 | 0.208 | 2.2375 | 0.0225 | 36.26 | 0.0225 | 36.26 | 0 | 0 | 5.1e-05 | 82.08 | 5.1e-05 | 82.08 | 0 | 0 | 2023-05-13 13:09:58 | 0.0004655 | -0.6192 | -996.0822 | 0 | 关闭
1785 | 3 | 5 | 恒流充电 | 00:07:00 | 11:51:15 | 0.208 | 2.2355 | 0.0243 | 39.05 | 0.0243 | 39.05 | 0 | 0 | 5.49e-05 | 88.32 | 5.49e-05 | 88.32 | 0 | 0 | 2023-05-13 13:10:28 | 0.0004651 | -0.8668 | -1394.5061 | 0 | 关闭
1786 | 3 | 5 | 恒流充电 | 00:07:30 | 11:51:45 | 0.208 | 2.2338 | 0.026 | 41.84 | 0.026 | 41.84 | 0 | 0 | 5.88e-05 | 94.55 | 5.88e-05 | 94.55 | 0 | 0 | 2023-05-13 13:10:58 | 0.0004647 | -1.0198 | -1640.6112 | 0 | 关闭
1787 | 3 | 5 | 恒流充电 | 00:08:00 | 11:52:15 | 0.208 | 2.2325 | 0.0277 | 44.62 | 0.0277 | 44.62 | 0 | 0 | 6.26e-05 | 100.78 | 6.26e-05 | 100.78 | 0 | 0 | 2023-05-13 13:11:28 | 0.0004644 | -1.3336 | -2145.4284 | 0 | 关闭
1788 | 3 | 5 | 恒流充电 | 00:08:30 | 11:52:45 | 0.208 | 2.2316 | 0.0295 | 47.41 | 0.0295 | 47.41 | 0 | 0 | 6.65e-05 | 107 | 6.65e-05 | 107 | 0 | 0 | 2023-05-13 13:11:58 | 0.0004642 | -1.9263 | -3098.9124 | 0 | 关闭
1789 | 3 | 5 | 恒流充电 | 00:09:00 | 11:53:15 | 0.208 | 2.2308 | 0.0312 | 50.2 | 0.0312 | 50.2 | 0 | 0 | 7.04e-05 | 113.23 | 7.04e-05 | 113.23 | 0 | 0 | 2023-05-13 13:12:28 | 0.0004641 | -2.1671 | -3486.3156 | 0 | 关闭
1790 | 3 | 5 | 恒流充电 | 00:09:30 | 11:53:45 | 0.208 | 2.2302 | 0.0329 | 52.99 | 0.0329 | 52.99 | 0 | 0 | 7.42e-05 | 119.45 | 7.42e-05 | 119.45 | 0 | 0 | 2023-05-13 13:12:58 | 0.000464 | -2.8894 | -4648.391 | 0 | 关闭
1791 | 3 | 5 | 恒流充电 | 00:10:00 | 11:54:15 | 0.208 | 2.2297 | 0.0347 | 55.78 | 0.0347 | 55.78 | 0 | 0 | 7.81e-05 | 125.67 | 7.81e-05 | 125.67 | 0 | 0 | 2023-05-13 13:13:28 | 0.0004639 | -3.4673 | -5578.0423 | 0 | 关闭
1792 | 3 | 5 | 恒流充电 | 00:10:30 | 11:54:45 | 0.208 | 2.2295 | 0.0364 | 58.57 | 0.0364 | 58.57 | 0 | 0 | 8.2e-05 | 131.89 | 8.2e-05 | 131.89 | 0 | 0 | 2023-05-13 13:13:58 | 0.0004638 | -8.6683 | -13945.1282 | 0 | 关闭
1793 | 3 | 5 | 恒流充电 | 00:11:00 | 11:55:15 | 0.208 | 2.2294 | 0.0381 | 61.36 | 0.0381 | 61.36 | 0 | 0 | 8.58e-05 | 138.1 | 8.58e-05 | 138.1 | 0 | 0 | 2023-05-13 13:14:28 | 0.0004638 | -17.3365 | -27890.167 | 0 | 关闭
1794 | 3 | 5 | 恒流充电 | 00:11:30 | 11:55:45 | 0.208 | 2.2293 | 0.0399 | 64.15 | 0.0399 | 64.15 | 0 | 0 | 8.97e-05 | 144.32 | 8.97e-05 | 144.32 | 0 | 0 | 2023-05-13 13:14:58 | 0.0004638 | -17.3365 | -27890.0776 | 0 | 关闭
1795 | 3 | 5 | 恒流充电 | 00:12:00 | 11:56:15 | 0.208 | 2.2293 | 0.0416 | 66.94 | 0.0416 | 66.94 | 0 | 0 | 9.36e-05 | 150.54 | 9.36e-05 | 150.54 | 0 | 0 | 2023-05-13 13:15:28 | 0.0004637 | 0 | 0 | 0 | 关闭
1796 | 3 | 5 | 恒流充电 | 00:12:30 | 11:56:45 | 0.208 | 2.2293 | 0.0433 | 69.73 | 0.0433 | 69.73 | 0 | 0 | 9.74e-05 | 156.76 | 9.74e-05 | 156.76 | 0 | 0 | 2023-05-13 13:15:58 | 0.0004638 | 0 | 0 | 0 | 关闭
1797 | 3 | 5 | 恒流充电 | 00:13:00 | 11:57:15 | 0.208 | 2.2294 | 0.0451 | 72.51 | 0.0451 | 72.51 | 0 | 0 | 0.0001013 | 162.97 | 0.0001013 | 162.97 | 0 | 0 | 2023-05-13 13:16:28 | 0.0004638 | 17.3367 | 27890.3904 | 0 | 关闭
1798 | 3 | 5 | 恒流充电 | 00:13:30 | 11:57:45 | 0.208 | 2.2294 | 0.0468 | 75.3 | 0.0468 | 75.3 | 0 | 0 | 0.0001052 | 169.19 | 0.0001052 | 169.19 | 0 | 0 | 2023-05-13 13:16:58 | 0.0004638 | 0 | 0 | 0 | 关闭
1799 | 3 | 5 | 恒流充电 | 00:14:00 | 11:58:15 | 0.208 | 2.2294 | 0.0485 | 78.09 | 0.0485 | 78.09 | 0 | 0 | 0.000109 | 175.41 | 0.000109 | 175.41 | 0 | 0 | 2023-05-13 13:17:28 | 0.0004638 | 0 | 0 | 0 | 关闭
1800 | 3 | 5 | 恒流充电 | 00:14:30 | 11:58:45 | 0.208 | 2.2296 | 0.0503 | 80.88 | 0.0503 | 80.88 | 0 | 0 | 0.0001129 | 181.63 | 0.0001129 | 181.63 | 0 | 0 | 2023-05-13 13:17:58 | 0.0004638 | 8.6682 | 13945.0164 | 0 | 关闭
1801 | 3 | 5 | 恒流充电 | 00:15:00 | 11:59:15 | 0.2081 | 2.2297 | 0.052 | 83.67 | 0.052 | 83.67 | 0 | 0 | 0.0001168 | 187.85 | 0.0001168 | 187.85 | 0 | 0 | 2023-05-13 13:18:28 | 0.0004639 | 17.3366 | 27890.301 | 0 | 关闭
1802 | 3 | 5 | 恒流充电 | 00:15:30 | 11:59:45 | 0.208 | 2.2299 | 0.0537 | 86.46 | 0.0537 | 86.46 | 0 | 0 | 0.0001206 | 194.07 | 0.0001206 | 194.07 | 0 | 0 | 2023-05-13 13:18:58 | 0.0004639 | 8.6683 | 13945.1505 | 0 | 关闭
1803 | 3 | 5 | 恒流充电 | 00:16:00 | 12:00:15 | 0.208 | 2.2301 | 0.0555 | 89.25 | 0.0555 | 89.25 | 0 | 0 | 0.0001245 | 200.29 | 0.0001245 | 200.29 | 0 | 0 | 2023-05-13 13:19:28 | 0.000464 | 8.6683 | 13945.1505 | 0 | 关闭
1804 | 3 | 5 | 恒流充电 | 00:16:30 | 12:00:45 | 0.208 | 2.2304 | 0.0572 | 92.04 | 0.0572 | 92.04 | 0 | 0 | 0.0001284 | 206.51 | 0.0001284 | 206.51 | 0 | 0 | 2023-05-13 13:19:58 | 0.000464 | 5.7789 | 9296.767 | 0 | 关闭
1805 | 3 | 5 | 恒流充电 | 00:17:00 | 12:01:15 | 0.208 | 2.2306 | 0.0589 | 94.83 | 0.0589 | 94.83 | 0 | 0 | 0.0001322 | 212.73 | 0.0001322 | 212.73 | 0 | 0 | 2023-05-13 13:20:28 | 0.0004641 | 8.6683 | 13945.1952 | 0 | 关闭
1806 | 3 | 5 | 恒流充电 | 00:17:30 | 12:01:45 | 0.208 | 2.2309 | 0.0607 | 97.62 | 0.0607 | 97.62 | 0 | 0 | 0.0001361 | 218.95 | 0.0001361 | 218.95 | 0 | 0 | 2023-05-13 13:20:58 | 0.0004641 | 5.7789 | 9296.7968 | 0 | 关闭
1807 | 3 | 5 | 恒流充电 | 00:18:00 | 12:02:15 | 0.208 | 2.2313 | 0.0624 | 100.4 | 0.0624 | 100.4 | 0 | 0 | 0.00014 | 225.17 | 0.00014 | 225.17 | 0 | 0 | 2023-05-13 13:21:28 | 0.0004642 | 4.3342 | 6972.5753 | 0 | 关闭
1808 | 3 | 5 | 恒流充电 | 00:18:30 | 12:02:45 | 0.208 | 2.2317 | 0.0641 | 103.19 | 0.0641 | 103.19 | 0 | 0 | 0.0001438 | 231.39 | 0.0001438 | 231.39 | 0 | 0 | 2023-05-13 13:21:58 | 0.0004643 | 4.3342 | 6972.6199 | 0 | 关闭
1809 | 3 | 5 | 恒流充电 | 00:19:00 | 12:03:15 | 0.208 | 2.232 | 0.0659 | 105.98 | 0.0659 | 105.98 | 0 | 0 | 0.0001477 | 237.62 | 0.0001477 | 237.62 | 0 | 0 | 2023-05-13 13:22:28 | 0.0004643 | 5.7789 | 9296.7968 | 0 | 关闭
1810 | 3 | 5 | 恒流充电 | 00:19:30 | 12:03:45 | 0.208 | 2.2325 | 0.0676 | 108.77 | 0.0676 | 108.77 | 0 | 0 | 0.0001516 | 243.85 | 0.0001516 | 243.85 | 0 | 0 | 2023-05-13 13:22:58 | 0.0004644 | 3.4673 | 5578.0423 | 0 | 关闭
1811 | 3 | 5 | 恒流充电 | 00:20:00 | 12:04:15 | 0.208 | 2.2328 | 0.0693 | 111.56 | 0.0693 | 111.56 | 0 | 0 | 0.0001554 | 250.07 | 0.0001554 | 250.07 | 0 | 0 | 2023-05-13 13:23:28 | 0.0004645 | 5.7788 | 9296.6776 | 0 | 关闭
1812 | 3 | 5 | 恒流充电 | 00:20:30 | 12:04:45 | 0.2081 | 2.2333 | 0.0711 | 114.35 | 0.0711 | 114.35 | 0 | 0 | 0.0001593 | 256.3 | 0.0001593 | 256.3 | 0 | 0 | 2023-05-13 13:23:58 | 0.0004647 | 3.4673 | 5577.953 | 0 | 关闭
1813 | 3 | 5 | 恒流充电 | 00:21:00 | 12:05:15 | 0.208 | 2.2336 | 0.0728 | 117.14 | 0.0728 | 117.14 | 0 | 0 | 0.0001632 | 262.53 | 0.0001632 | 262.53 | 0 | 0 | 2023-05-13 13:24:28 | 0.0004647 | 5.7788 | 9296.618 | 0 | 关闭
1814 | 3 | 5 | 恒流充电 | 00:21:30 | 12:05:45 | 0.208 | 2.234 | 0.0745 | 119.93 | 0.0745 | 119.93 | 0 | 0 | 0.0001671 | 268.76 | 0.0001671 | 268.76 | 0 | 0 | 2023-05-13 13:24:58 | 0.0004647 | 4.3341 | 6972.5082 | 0 | 关闭
1815 | 3 | 5 | 恒流充电 | 00:22:00 | 12:06:15 | 0.208 | 2.2342 | 0.0763 | 122.72 | 0.0763 | 122.72 | 0 | 0 | 0.0001709 | 274.99 | 0.0001709 | 274.99 | 0 | 0 | 2023-05-13 13:25:28 | 0.0004648 | 8.6682 | 13944.9271 | 0 | 关闭
1816 | 3 | 5 | 恒流充电 | 00:22:30 | 12:06:45 | 0.208 | 2.2346 | 0.078 | 125.51 | 0.078 | 125.51 | 0 | 0 | 0.0001748 | 281.22 | 0.0001748 | 281.22 | 0 | 0 | 2023-05-13 13:25:58 | 0.0004649 | 4.3341 | 6972.4859 | 0 | 关闭
1817 | 3 | 5 | 恒流充电 | 00:23:00 | 12:07:15 | 0.208 | 2.2348 | 0.0797 | 128.3 | 0.0797 | 128.3 | 0 | 0 | 0.0001787 | 287.45 | 0.0001787 | 287.45 | 0 | 0 | 2023-05-13 13:26:28 | 0.0004649 | 8.6682 | 13945.0164 | 0 | 关闭
1818 | 3 | 5 | 恒流充电 | 00:23:30 | 12:07:45 | 0.208 | 2.2351 | 0.0815 | 131.08 | 0.0815 | 131.08 | 0 | 0 | 0.0001826 | 293.69 | 0.0001826 | 293.69 | 0 | 0 | 2023-05-13 13:26:58 | 0.000465 | 5.7789 | 9296.767 | 0 | 关闭
1819 | 3 | 5 | 恒流充电 | 00:24:00 | 12:08:15 | 0.208 | 2.2355 | 0.0832 | 133.87 | 0.0832 | 133.87 | 0 | 0 | 0.0001864 | 299.92 | 0.0001864 | 299.92 | 0 | 0 | 2023-05-13 13:27:28 | 0.0004651 | 4.3341 | 6972.5306 | 0 | 关闭
1820 | 3 | 5 | 恒流充电 | 00:24:30 | 12:08:45 | 0.208 | 2.2357 | 0.0849 | 136.66 | 0.0849 | 136.66 | 0 | 0 | 0.0001903 | 306.16 | 0.0001903 | 306.16 | 0 | 0 | 2023-05-13 13:27:58 | 0.0004651 | 8.6682 | 13945.0164 | 0 | 关闭
1821 | 3 | 5 | 恒流充电 | 00:25:00 | 12:09:15 | 0.208 | 2.236 | 0.0867 | 139.45 | 0.0867 | 139.45 | 0 | 0 | 0.0001942 | 312.39 | 0.0001942 | 312.39 | 0 | 0 | 2023-05-13 13:28:28 | 0.0004652 | 5.7788 | 9296.5883 | 0 | 关闭
1822 | 3 | 5 | 恒流充电 | 00:25:30 | 12:09:45 | 0.208 | 2.2364 | 0.0884 | 142.24 | 0.0884 | 142.24 | 0 | 0 | 0.0001981 | 318.63 | 0.0001981 | 318.63 | 0 | 0 | 2023-05-13 13:28:58 | 0.0004653 | 4.3342 | 6972.5753 | 0 | 关闭
1823 | 3 | 5 | 恒流充电 | 00:26:00 | 12:10:15 | 0.208 | 2.2367 | 0.0902 | 145.03 | 0.0902 | 145.03 | 0 | 0 | 0.0002019 | 324.87 | 0.0002019 | 324.87 | 0 | 0 | 2023-05-13 13:29:28 | 0.0004653 | 5.7789 | 9296.767 | 0 | 关闭
1824 | 3 | 5 | 恒流充电 | 00:26:30 | 12:10:45 | 0.208 | 2.2372 | 0.0919 | 147.82 | 0.0919 | 147.82 | 0 | 0 | 0.0002058 | 331.11 | 0.0002058 | 331.11 | 0 | 0 | 2023-05-13 13:29:58 | 0.0004654 | 3.4673 | 5578.0066 | 0 | 关闭
1825 | 3 | 5 | 恒流充电 | 00:27:00 | 12:11:15 | 0.208 | 2.2376 | 0.0936 | 150.61 | 0.0936 | 150.61 | 0 | 0 | 0.0002097 | 337.35 | 0.0002097 | 337.35 | 0 | 0 | 2023-05-13 13:30:28 | 0.0004655 | 4.3341 | 6972.4412 | 0 | 关闭
1826 | 3 | 5 | 恒流充电 | 00:27:30 | 12:11:45 | 0.208 | 2.238 | 0.0954 | 153.4 | 0.0954 | 153.4 | 0 | 0 | 0.0002136 | 343.59 | 0.0002136 | 343.59 | 0 | 0 | 2023-05-13 13:30:58 | 0.0004656 | 4.3341 | 6972.4635 | 0 | 关闭
1827 | 3 | 5 | 恒流充电 | 00:28:00 | 12:12:15 | 0.208 | 2.2385 | 0.0971 | 156.19 | 0.0971 | 156.19 | 0 | 0 | 0.0002175 | 349.83 | 0.0002175 | 349.83 | 0 | 0 | 2023-05-13 13:31:28 | 0.0004657 | 3.4673 | 5578.0066 | 0 | 关闭
1828 | 3 | 5 | 恒流充电 | 00:28:30 | 12:12:45 | 0.208 | 2.2389 | 0.0988 | 158.97 | 0.0988 | 158.97 | 0 | 0 | 0.0002213 | 356.07 | 0.0002213 | 356.07 | 0 | 0 | 2023-05-13 13:31:58 | 0.0004658 | 4.3341 | 6972.4635 | 0 | 关闭
1829 | 3 | 5 | 恒流充电 | 00:29:00 | 12:13:15 | 0.208 | 2.2393 | 0.1006 | 161.76 | 0.1006 | 161.76 | 0 | 0 | 0.0002252 | 362.32 | 0.0002252 | 362.32 | 0 | 0 | 2023-05-13 13:32:28 | 0.0004659 | 4.3341 | 6972.4635 | 0 | 关闭
1830 | 3 | 5 | 恒流充电 | 00:29:30 | 12:13:45 | 0.208 | 2.2398 | 0.1023 | 164.55 | 0.1023 | 164.55 | 0 | 0 | 0.0002291 | 368.57 | 0.0002291 | 368.57 | 0 | 0 | 2023-05-13 13:32:58 | 0.0004659 | 3.4672 | 5577.9351 | 0 | 关闭
1831 | 3 | 5 | 恒流充电 | 00:30:00 | 12:14:15 | 0.208 | 2.2401 | 0.104 | 167.34 | 0.104 | 167.34 | 0 | 0 | 0.000233 | 374.81 | 0.000233 | 374.81 | 0 | 0 | 2023-05-13 13:33:28 | 0.000466 | 5.7787 | 9296.4989 | 0 | 关闭
1832 | 3 | 5 | 恒流充电 | 00:30:30 | 12:14:45 | 0.208 | 2.2404 | 0.1058 | 170.13 | 0.1058 | 170.13 | 0 | 0 | 0.0002369 | 381.06 | 0.0002369 | 381.06 | 0 | 0 | 2023-05-13 13:33:58 | 0.000466 | 5.7787 | 9296.5585 | 0 | 关闭
1833 | 3 | 5 | 恒流充电 | 00:31:00 | 12:15:15 | 0.208 | 2.2408 | 0.1075 | 172.92 | 0.1075 | 172.92 | 0 | 0 | 0.0002408 | 387.31 | 0.0002408 | 387.31 | 0 | 0 | 2023-05-13 13:34:28 | 0.0004662 | 4.334 | 6972.3742 | 0 | 关闭
1834 | 3 | 5 | 恒流充电 | 00:31:30 | 12:15:45 | 0.208 | 2.2411 | 0.1092 | 175.71 | 0.1092 | 175.71 | 0 | 0 | 0.0002446 | 393.56 | 0.0002446 | 393.56 | 0 | 0 | 2023-05-13 13:34:58 | 0.0004662 | 5.7787 | 9296.4393 | 0 | 关闭
1835 | 3 | 5 | 恒流充电 | 00:32:00 | 12:16:15 | 0.208 | 2.2413 | 0.111 | 178.5 | 0.111 | 178.5 | 0 | 0 | 0.0002485 | 399.81 | 0.0002485 | 399.81 | 0 | 0 | 2023-05-13 13:35:28 | 0.0004663 | 8.6681 | 13944.8377 | 0 | 关闭
1836 | 3 | 5 | 恒流充电 | 00:32:30 | 12:16:45 | 0.208 | 2.2416 | 0.1127 | 181.29 | 0.1127 | 181.29 | 0 | 0 | 0.0002524 | 406.06 | 0.0002524 | 406.06 | 0 | 0 | 2023-05-13 13:35:58 | 0.0004663 | 5.7787 | 9296.5585 | 0 | 关闭
1837 | 3 | 5 | 恒流充电 | 00:33:00 | 12:17:15 | 0.208 | 2.2419 | 0.1144 | 184.07 | 0.1144 | 184.07 | 0 | 0 | 0.0002563 | 412.31 | 0.0002563 | 412.31 | 0 | 0 | 2023-05-13 13:36:28 | 0.0004664 | 5.7787 | 9296.5585 | 0 | 关闭
1838 | 3 | 5 | 恒流充电 | 00:33:30 | 12:17:45 | 0.208 | 2.2422 | 0.1162 | 186.86 | 0.1162 | 186.86 | 0 | 0 | 0.0002602 | 418.57 | 0.0002602 | 418.57 | 0 | 0 | 2023-05-13 13:36:58 | 0.0004665 | 5.7789 | 9296.7372 | 0 | 关闭
1839 | 3 | 5 | 恒流充电 | 00:34:00 | 12:18:15 | 0.208 | 2.2425 | 0.1179 | 189.65 | 0.1179 | 189.65 | 0 | 0 | 0.0002641 | 424.82 | 0.0002641 | 424.82 | 0 | 0 | 2023-05-13 13:37:28 | 0.0004665 | 5.7787 | 9296.4989 | 0 | 关闭
1840 | 3 | 5 | 恒流充电 | 00:34:30 | 12:18:45 | 0.208 | 2.2428 | 0.1196 | 192.44 | 0.1196 | 192.44 | 0 | 0 | 0.000268 | 431.08 | 0.000268 | 431.08 | 0 | 0 | 2023-05-13 13:37:58 | 0.0004666 | 5.7788 | 9296.6776 | 0 | 关闭
1841 | 3 | 5 | 恒流充电 | 00:35:00 | 12:19:15 | 0.208 | 2.2432 | 0.1214 | 195.23 | 0.1214 | 195.23 | 0 | 0 | 0.0002718 | 437.33 | 0.0002718 | 437.33 | 0 | 0 | 2023-05-13 13:38:28 | 0.0004667 | 4.3341 | 6972.5082 | 0 | 关闭
1842 | 3 | 5 | 恒流充电 | 00:35:30 | 12:19:45 | 0.208 | 2.2435 | 0.1231 | 198.02 | 0.1231 | 198.02 | 0 | 0 | 0.0002757 | 443.59 | 0.0002757 | 443.59 | 0 | 0 | 2023-05-13 13:38:58 | 0.0004667 | 5.7788 | 9296.6776 | 0 | 关闭
1843 | 3 | 5 | 恒流充电 | 00:36:00 | 12:20:15 | 0.208 | 2.2439 | 0.1248 | 200.81 | 0.1248 | 200.81 | 0 | 0 | 0.0002796 | 449.85 | 0.0002796 | 449.85 | 0 | 0 | 2023-05-13 13:39:28 | 0.0004668 | 4.3341 | 6972.5082 | 0 | 关闭
1844 | 3 | 5 | 恒流充电 | 00:36:30 | 12:20:45 | 0.208 | 2.2444 | 0.1266 | 203.6 | 0.1266 | 203.6 | 0 | 0 | 0.0002835 | 456.1 | 0.0002835 | 456.1 | 0 | 0 | 2023-05-13 13:39:58 | 0.0004669 | 3.4672 | 5577.8993 | 0 | 关闭
1845 | 3 | 5 | 恒流充电 | 00:37:00 | 12:21:15 | 0.208 | 2.2449 | 0.1283 | 206.39 | 0.1283 | 206.39 | 0 | 0 | 0.0002874 | 462.36 | 0.0002874 | 462.36 | 0 | 0 | 2023-05-13 13:40:28 | 0.0004671 | 3.4673 | 5577.9708 | 0 | 关闭
1846 | 3 | 5 | 恒流充电 | 00:37:30 | 12:21:45 | 0.208 | 2.2453 | 0.13 | 209.18 | 0.13 | 209.18 | 0 | 0 | 0.0002913 | 468.63 | 0.0002913 | 468.63 | 0 | 0 | 2023-05-13 13:40:58 | 0.0004671 | 4.334 | 6972.3742 | 0 | 关闭
1847 | 3 | 5 | 恒流充电 | 00:38:00 | 12:22:15 | 0.208 | 2.2457 | 0.1318 | 211.96 | 0.1318 | 211.96 | 0 | 0 | 0.0002952 | 474.89 | 0.0002952 | 474.89 | 0 | 0 | 2023-05-13 13:41:28 | 0.0004672 | 4.3341 | 6972.4635 | 0 | 关闭
1848 | 3 | 5 | 恒流充电 | 00:38:30 | 12:22:45 | 0.208 | 2.2462 | 0.1335 | 214.75 | 0.1335 | 214.75 | 0 | 0 | 0.0002991 | 481.15 | 0.0002991 | 481.15 | 0 | 0 | 2023-05-13 13:41:58 | 0.0004673 | 3.4672 | 5577.8993 | 0 | 关闭
1849 | 3 | 5 | 恒流充电 | 00:39:00 | 12:23:15 | 0.208 | 2.2464 | 0.1352 | 217.54 | 0.1352 | 217.54 | 0 | 0 | 0.000303 | 487.42 | 0.000303 | 487.42 | 0 | 0 | 2023-05-13 13:42:28 | 0.0004673 | 8.6681 | 13944.8377 | 0 | 关闭
1850 | 3 | 5 | 恒流充电 | 00:39:30 | 12:23:45 | 0.208 | 2.2469 | 0.137 | 220.33 | 0.137 | 220.33 | 0 | 0 | 0.0003069 | 493.68 | 0.0003069 | 493.68 | 0 | 0 | 2023-05-13 13:42:58 | 0.0004674 | 3.4672 | 5577.8278 | 0 | 关闭
1851 | 3 | 5 | 恒流充电 | 00:40:00 | 12:24:15 | 0.208 | 2.2472 | 0.1387 | 223.12 | 0.1387 | 223.12 | 0 | 0 | 0.0003108 | 499.95 | 0.0003108 | 499.95 | 0 | 0 | 2023-05-13 13:43:28 | 0.0004675 | 5.7787 | 9296.5585 | 0 | 关闭
1852 | 3 | 5 | 恒流充电 | 00:40:30 | 12:24:45 | 0.208 | 2.2475 | 0.1404 | 225.91 | 0.1404 | 225.91 | 0 | 0 | 0.0003147 | 506.22 | 0.0003147 | 506.22 | 0 | 0 | 2023-05-13 13:43:58 | 0.0004676 | 5.7787 | 9296.4989 | 0 | 关闭
1853 | 3 | 5 | 恒流充电 | 00:41:00 | 12:25:15 | 0.208 | 2.2478 | 0.1422 | 228.7 | 0.1422 | 228.7 | 0 | 0 | 0.0003186 | 512.49 | 0.0003186 | 512.49 | 0 | 0 | 2023-05-13 13:44:28 | 0.0004676 | 5.7787 | 9296.4393 | 0 | 关闭
1854 | 3 | 5 | 恒流充电 | 00:41:30 | 12:25:45 | 0.208 | 2.2481 | 0.1439 | 231.49 | 0.1439 | 231.49 | 0 | 0 | 0.0003225 | 518.76 | 0.0003225 | 518.76 | 0 | 0 | 2023-05-13 13:44:58 | 0.0004676 | 5.7787 | 9296.4393 | 0 | 关闭
1855 | 3 | 5 | 恒流充电 | 00:42:00 | 12:26:15 | 0.208 | 2.2485 | 0.1456 | 234.28 | 0.1456 | 234.28 | 0 | 0 | 0.0003264 | 525.03 | 0.0003264 | 525.03 | 0 | 0 | 2023-05-13 13:45:28 | 0.0004678 | 4.3341 | 6972.4635 | 0 | 关闭
1856 | 3 | 5 | 恒流充电 | 00:42:30 | 12:26:45 | 0.208 | 2.2489 | 0.1474 | 237.07 | 0.1474 | 237.07 | 0 | 0 | 0.0003303 | 531.3 | 0.0003303 | 531.3 | 0 | 0 | 2023-05-13 13:45:58 | 0.0004678 | 4.3341 | 6972.4188 | 0 | 关闭
1857 | 3 | 5 | 恒流充电 | 00:43:00 | 12:27:15 | 0.208 | 2.2492 | 0.1491 | 239.85 | 0.1491 | 239.85 | 0 | 0 | 0.0003342 | 537.57 | 0.0003342 | 537.57 | 0 | 0 | 2023-05-13 13:46:28 | 0.0004679 | 5.7787 | 9296.5585 | 0 | 关闭
1858 | 3 | 5 | 恒流充电 | 00:43:30 | 12:27:45 | 0.208 | 2.2496 | 0.1508 | 242.64 | 0.1508 | 242.64 | 0 | 0 | 0.0003381 | 543.84 | 0.0003381 | 543.84 | 0 | 0 | 2023-05-13 13:46:58 | 0.000468 | 4.3341 | 6972.5082 | 0 | 关闭
1859 | 3 | 5 | 恒流充电 | 00:44:00 | 12:28:15 | 0.208 | 2.2499 | 0.1526 | 245.43 | 0.1526 | 245.43 | 0 | 0 | 0.000342 | 550.12 | 0.000342 | 550.12 | 0 | 0 | 2023-05-13 13:47:28 | 0.0004681 | 5.7789 | 9296.7372 | 0 | 关闭
1860 | 3 | 5 | 恒流充电 | 00:44:30 | 12:28:45 | 0.208 | 2.2504 | 0.1543 | 248.22 | 0.1543 | 248.22 | 0 | 0 | 0.0003459 | 556.39 | 0.0003459 | 556.39 | 0 | 0 | 2023-05-13 13:47:58 | 0.0004682 | 3.4673 | 5578.0423 | 0 | 关闭
1861 | 3 | 5 | 恒流充电 | 00:45:00 | 12:29:15 | 0.208 | 2.2508 | 0.156 | 251.01 | 0.156 | 251.01 | 0 | 0 | 0.0003498 | 562.67 | 0.0003498 | 562.67 | 0 | 0 | 2023-05-13 13:48:28 | 0.0004683 | 4.3341 | 6972.4635 | 0 | 关闭
1862 | 3 | 5 | 恒流充电 | 00:45:30 | 12:29:45 | 0.208 | 2.2512 | 0.1578 | 253.8 | 0.1578 | 253.8 | 0 | 0 | 0.0003537 | 568.95 | 0.0003537 | 568.95 | 0 | 0 | 2023-05-13 13:48:58 | 0.0004683 | 4.3341 | 6972.4635 | 0 | 关闭
1863 | 3 | 5 | 恒流充电 | 00:46:00 | 12:30:15 | 0.208 | 2.2517 | 0.1595 | 256.59 | 0.1595 | 256.59 | 0 | 0 | 0.0003576 | 575.23 | 0.0003576 | 575.23 | 0 | 0 | 2023-05-13 13:49:28 | 0.0004684 | 3.4673 | 5577.9708 | 0 | 关闭
1864 | 3 | 5 | 恒流充电 | 00:46:30 | 12:30:45 | 0.208 | 2.2521 | 0.1612 | 259.38 | 0.1612 | 259.38 | 0 | 0 | 0.0003615 | 581.51 | 0.0003615 | 581.51 | 0 | 0 | 2023-05-13 13:49:58 | 0.0004685 | 4.3341 | 6972.4188 | 0 | 关闭
1865 | 3 | 5 | 恒流充电 | 00:47:00 | 12:31:15 | 0.208 | 2.2527 | 0.163 | 262.17 | 0.163 | 262.17 | 0 | 0 | 0.0003654 | 587.79 | 0.0003654 | 587.79 | 0 | 0 | 2023-05-13 13:50:28 | 0.0004686 | 2.8894 | 4648.2792 | 0 | 关闭
1866 | 3 | 5 | 恒流充电 | 00:47:30 | 12:31:45 | 0.208 | 2.2531 | 0.1647 | 264.95 | 0.1647 | 264.95 | 0 | 0 | 0.0003693 | 594.07 | 0.0003693 | 594.07 | 0 | 0 | 2023-05-13 13:50:58 | 0.0004687 | 4.3339 | 6972.2401 | 0 | 关闭
1867 | 3 | 5 | 恒流充电 | 00:48:00 | 12:32:15 | 0.208 | 2.2537 | 0.1664 | 267.74 | 0.1664 | 267.74 | 0 | 0 | 0.0003732 | 600.36 | 0.0003732 | 600.36 | 0 | 0 | 2023-05-13 13:51:28 | 0.0004688 | 2.8894 | 4648.2494 | 0 | 关闭
1868 | 3 | 5 | 恒流充电 | 00:48:30 | 12:32:45 | 0.208 | 2.2542 | 0.1682 | 270.53 | 0.1682 | 270.53 | 0 | 0 | 0.0003771 | 606.64 | 0.0003771 | 606.64 | 0 | 0 | 2023-05-13 13:51:58 | 0.0004689 | 3.4672 | 5577.8636 | 0 | 关闭
1869 | 3 | 5 | 恒流充电 | 00:49:00 | 12:33:15 | 0.208 | 2.2546 | 0.1699 | 273.32 | 0.1699 | 273.32 | 0 | 0 | 0.000381 | 612.93 | 0.000381 | 612.93 | 0 | 0 | 2023-05-13 13:52:28 | 0.000469 | 4.3339 | 6972.1954 | 0 | 关闭
1870 | 3 | 5 | 恒流充电 | 00:49:30 | 12:33:45 | 0.208 | 2.2551 | 0.1716 | 276.11 | 0.1716 | 276.11 | 0 | 0 | 0.0003849 | 619.22 | 0.0003849 | 619.22 | 0 | 0 | 2023-05-13 13:52:58 | 0.0004691 | 3.4671 | 5577.7563 | 0 | 关闭
1871 | 3 | 5 | 恒流充电 | 00:50:00 | 12:34:15 | 0.208 | 2.2555 | 0.1734 | 278.9 | 0.1734 | 278.9 | 0 | 0 | 0.0003888 | 625.51 | 0.0003888 | 625.51 | 0 | 0 | 2023-05-13 13:53:28 | 0.0004692 | 4.334 | 6972.2848 | 0 | 关闭
1872 | 3 | 5 | 恒流充电 | 00:50:30 | 12:34:45 | 0.208 | 2.2558 | 0.1751 | 281.69 | 0.1751 | 281.69 | 0 | 0 | 0.0003927 | 631.8 | 0.0003927 | 631.8 | 0 | 0 | 2023-05-13 13:53:58 | 0.0004693 | 5.7787 | 9296.4393 | 0 | 关闭
1873 | 3 | 5 | 恒流充电 | 00:51:00 | 12:35:15 | 0.208 | 2.2562 | 0.1768 | 284.48 | 0.1768 | 284.48 | 0 | 0 | 0.0003966 | 638.09 | 0.0003966 | 638.09 | 0 | 0 | 2023-05-13 13:54:28 | 0.0004694 | 4.3339 | 6972.2401 | 0 | 关闭
1874 | 3 | 5 | 恒流充电 | 00:51:30 | 12:35:45 | 0.208 | 2.2566 | 0.1786 | 287.27 | 0.1786 | 287.27 | 0 | 0 | 0.0004005 | 644.39 | 0.0004005 | 644.39 | 0 | 0 | 2023-05-13 13:54:58 | 0.0004694 | 4.334 | 6972.3742 | 0 | 关闭
1875 | 3 | 5 | 恒流充电 | 00:52:00 | 12:36:15 | 0.208 | 2.2571 | 0.1803 | 290.06 | 0.1803 | 290.06 | 0 | 0 | 0.0004045 | 650.68 | 0.0004045 | 650.68 | 0 | 0 | 2023-05-13 13:55:28 | 0.0004695 | 3.4672 | 5577.8993 | 0 | 关闭
1876 | 3 | 5 | 恒流充电 | 00:52:30 | 12:36:45 | 0.208 | 2.2575 | 0.182 | 292.84 | 0.182 | 292.84 | 0 | 0 | 0.0004084 | 656.98 | 0.0004084 | 656.98 | 0 | 0 | 2023-05-13 13:55:58 | 0.0004696 | 4.334 | 6972.3742 | 0 | 关闭
1877 | 3 | 5 | 恒流充电 | 00:53:00 | 12:37:15 | 0.208 | 2.2579 | 0.1838 | 295.63 | 0.1838 | 295.63 | 0 | 0 | 0.0004123 | 663.27 | 0.0004123 | 663.27 | 0 | 0 | 2023-05-13 13:56:28 | 0.0004697 | 4.334 | 6972.3742 | 0 | 关闭
1878 | 3 | 5 | 恒流充电 | 00:53:30 | 12:37:45 | 0.208 | 2.2584 | 0.1855 | 298.42 | 0.1855 | 298.42 | 0 | 0 | 0.0004162 | 669.57 | 0.0004162 | 669.57 | 0 | 0 | 2023-05-13 13:56:58 | 0.0004698 | 3.4672 | 5577.9351 | 0 | 关闭
1879 | 3 | 5 | 恒流充电 | 00:54:00 | 12:38:15 | 0.208 | 2.2588 | 0.1872 | 301.21 | 0.1872 | 301.21 | 0 | 0 | 0.0004201 | 675.87 | 0.0004201 | 675.87 | 0 | 0 | 2023-05-13 13:57:28 | 0.0004699 | 4.334 | 6972.3742 | 0 | 关闭
1880 | 3 | 5 | 恒流充电 | 00:54:30 | 12:38:45 | 0.208 | 2.2595 | 0.189 | 304 | 0.189 | 304 | 0 | 0 | 0.000424 | 682.17 | 0.000424 | 682.17 | 0 | 0 | 2023-05-13 13:57:58 | 0.0004701 | 2.4766 | 3984.1883 | 0 | 关闭
1881 | 3 | 5 | 恒流充电 | 00:55:00 | 12:39:15 | 0.208 | 2.2601 | 0.1907 | 306.79 | 0.1907 | 306.79 | 0 | 0 | 0.000428 | 688.47 | 0.000428 | 688.47 | 0 | 0 | 2023-05-13 13:58:28 | 0.0004702 | 2.8894 | 4648.2792 | 0 | 关闭
1882 | 3 | 5 | 恒流充电 | 00:55:30 | 12:39:45 | 0.208 | 2.2606 | 0.1924 | 309.58 | 0.1924 | 309.58 | 0 | 0 | 0.0004319 | 694.78 | 0.0004319 | 694.78 | 0 | 0 | 2023-05-13 13:58:58 | 0.0004703 | 3.4672 | 5577.9351 | 0 | 关闭
1883 | 3 | 5 | 恒流充电 | 00:56:00 | 12:40:15 | 0.208 | 2.2612 | 0.1942 | 312.37 | 0.1942 | 312.37 | 0 | 0 | 0.0004358 | 701.08 | 0.0004358 | 701.08 | 0 | 0 | 2023-05-13 13:59:28 | 0.0004704 | 2.8893 | 4648.2196 | 0 | 关闭
1884 | 3 | 5 | 恒流充电 | 00:56:30 | 12:40:45 | 0.208 | 2.2618 | 0.1959 | 315.16 | 0.1959 | 315.16 | 0 | 0 | 0.0004397 | 707.39 | 0.0004397 | 707.39 | 0 | 0 | 2023-05-13 13:59:58 | 0.0004705 | 2.8893 | 4648.2196 | 0 | 关闭
1885 | 3 | 5 | 恒流充电 | 00:57:00 | 12:41:15 | 0.208 | 2.2623 | 0.1976 | 317.94 | 0.1976 | 317.94 | 0 | 0 | 0.0004436 | 713.7 | 0.0004436 | 713.7 | 0 | 0 | 2023-05-13 14:00:28 | 0.0004706 | 3.4672 | 5577.9351 | 0 | 关闭
1886 | 3 | 5 | 恒流充电 | 00:57:30 | 12:41:45 | 0.208 | 2.2628 | 0.1994 | 320.73 | 0.1994 | 320.73 | 0 | 0 | 0.0004476 | 720.01 | 0.0004476 | 720.01 | 0 | 0 | 2023-05-13 14:00:58 | 0.0004707 | 3.4672 | 5577.7921 | 0 | 关闭
1887 | 3 | 5 | 恒流充电 | 00:58:00 | 12:42:15 | 0.208 | 2.2632 | 0.2011 | 323.52 | 0.2011 | 323.52 | 0 | 0 | 0.0004515 | 726.32 | 0.0004515 | 726.32 | 0 | 0 | 2023-05-13 14:01:28 | 0.0004708 | 4.3341 | 6972.4188 | 0 | 关闭
1888 | 3 | 5 | 恒流充电 | 00:58:30 | 12:42:45 | 0.208 | 2.2638 | 0.2028 | 326.31 | 0.2028 | 326.31 | 0 | 0 | 0.0004554 | 732.63 | 0.0004554 | 732.63 | 0 | 0 | 2023-05-13 14:01:58 | 0.0004709 | 2.8893 | 4648.2196 | 0 | 关闭
1889 | 3 | 5 | 恒流充电 | 00:59:00 | 12:43:15 | 0.208 | 2.2641 | 0.2046 | 329.1 | 0.2046 | 329.1 | 0 | 0 | 0.0004593 | 738.95 | 0.0004593 | 738.95 | 0 | 0 | 2023-05-13 14:02:28 | 0.000471 | 5.7787 | 9296.4393 | 0 | 关闭
1890 | 3 | 5 | 恒流充电 | 00:59:30 | 12:43:45 | 0.208 | 2.2646 | 0.2063 | 331.89 | 0.2063 | 331.89 | 0 | 0 | 0.0004633 | 745.26 | 0.0004633 | 745.26 | 0 | 0 | 2023-05-13 14:02:58 | 0.0004711 | 3.4672 | 5577.8636 | 0 | 关闭
1891 | 3 | 5 | 恒流充电 | 01:00:00 | 12:44:15 | 0.208 | 2.2651 | 0.208 | 334.68 | 0.208 | 334.68 | 0 | 0 | 0.0004672 | 751.58 | 0.0004672 | 751.58 | 0 | 0 | 2023-05-13 14:03:28 | 0.0004712 | 3.4672 | 5577.9351 | 0 | 关闭
1892 | 3 | 5 | 恒流充电 | 01:00:30 | 12:44:45 | 0.208 | 2.2657 | 0.2098 | 337.47 | 0.2098 | 337.47 | 0 | 0 | 0.0004711 | 757.9 | 0.0004711 | 757.9 | 0 | 0 | 2023-05-13 14:03:58 | 0.0004713 | 2.8894 | 4648.2792 | 0 | 关闭
1893 | 3 | 5 | 恒流充电 | 01:01:00 | 12:45:15 | 0.208 | 2.2662 | 0.2115 | 340.26 | 0.2115 | 340.26 | 0 | 0 | 0.000475 | 764.22 | 0.000475 | 764.22 | 0 | 0 | 2023-05-13 14:04:28 | 0.0004714 | 3.4672 | 5577.8636 | 0 | 关闭
1894 | 3 | 5 | 恒流充电 | 01:01:30 | 12:45:45 | 0.208 | 2.2666 | 0.2132 | 343.05 | 0.2132 | 343.05 | 0 | 0 | 0.000479 | 770.54 | 0.000479 | 770.54 | 0 | 0 | 2023-05-13 14:04:58 | 0.0004715 | 4.3341 | 6972.5082 | 0 | 关闭
1895 | 3 | 5 | 恒流充电 | 01:02:00 | 12:46:15 | 0.208 | 2.2673 | 0.215 | 345.83 | 0.215 | 345.83 | 0 | 0 | 0.0004829 | 776.86 | 0.0004829 | 776.86 | 0 | 0 | 2023-05-13 14:05:28 | 0.0004717 | 2.4766 | 3984.2393 | 0 | 关闭
1896 | 3 | 5 | 恒流充电 | 01:02:30 | 12:46:45 | 0.208 | 2.2678 | 0.2167 | 348.62 | 0.2167 | 348.62 | 0 | 0 | 0.0004868 | 783.18 | 0.0004868 | 783.18 | 0 | 0 | 2023-05-13 14:05:58 | 0.0004718 | 3.4672 | 5577.9351 | 0 | 关闭
1897 | 3 | 5 | 恒流充电 | 01:03:00 | 12:47:15 | 0.208 | 2.2684 | 0.2184 | 351.41 | 0.2184 | 351.41 | 0 | 0 | 0.0004908 | 789.51 | 0.0004908 | 789.51 | 0 | 0 | 2023-05-13 14:06:28 | 0.0004719 | 2.8894 | 4648.3388 | 0 | 关闭
1898 | 3 | 5 | 恒流充电 | 01:03:30 | 12:47:45 | 0.208 | 2.2691 | 0.2202 | 354.2 | 0.2202 | 354.2 | 0 | 0 | 0.0004947 | 795.84 | 0.0004947 | 795.84 | 0 | 0 | 2023-05-13 14:06:58 | 0.000472 | 2.4766 | 3984.2393 | 0 | 关闭
1899 | 3 | 5 | 恒流充电 | 01:04:00 | 12:48:15 | 0.208 | 2.2698 | 0.2219 | 356.99 | 0.2219 | 356.99 | 0 | 0 | 0.0004986 | 802.17 | 0.0004986 | 802.17 | 0 | 0 | 2023-05-13 14:07:28 | 0.0004722 | 2.4766 | 3984.2393 | 0 | 关闭
1900 | 3 | 5 | 恒流充电 | 01:04:30 | 12:48:45 | 0.208 | 2.2704 | 0.2236 | 359.78 | 0.2236 | 359.78 | 0 | 0 | 0.0005026 | 808.5 | 0.0005026 | 808.5 | 0 | 0 | 2023-05-13 14:07:58 | 0.0004723 | 2.8894 | 4648.2792 | 0 | 关闭
1901 | 3 | 5 | 恒流充电 | 01:05:00 | 12:49:15 | 0.208 | 2.271 | 0.2254 | 362.57 | 0.2254 | 362.57 | 0 | 0 | 0.0005065 | 814.83 | 0.0005065 | 814.83 | 0 | 0 | 2023-05-13 14:08:28 | 0.0004725 | 2.8894 | 4648.2792 | 0 | 关闭
1902 | 3 | 5 | 恒流充电 | 01:05:30 | 12:49:45 | 0.208 | 2.2717 | 0.2271 | 365.36 | 0.2271 | 365.36 | 0 | 0 | 0.0005104 | 821.16 | 0.0005104 | 821.16 | 0 | 0 | 2023-05-13 14:08:58 | 0.0004726 | 2.4766 | 3984.2904 | 0 | 关闭
1903 | 3 | 5 | 恒流充电 | 01:06:00 | 12:50:15 | 0.208 | 2.2725 | 0.2288 | 368.15 | 0.2288 | 368.15 | 0 | 0 | 0.0005144 | 827.5 | 0.0005144 | 827.5 | 0 | 0 | 2023-05-13 14:09:28 | 0.0004727 | 2.167 | 3486.2094 | 0 | 关闭
1904 | 3 | 5 | 恒流充电 | 01:06:30 | 12:50:45 | 0.208 | 2.2731 | 0.2306 | 370.94 | 0.2306 | 370.94 | 0 | 0 | 0.0005183 | 833.84 | 0.0005183 | 833.84 | 0 | 0 | 2023-05-13 14:09:58 | 0.0004729 | 2.8894 | 4648.2792 | 0 | 关闭
1905 | 3 | 5 | 恒流充电 | 01:07:00 | 12:51:15 | 0.208 | 2.2738 | 0.2323 | 373.72 | 0.2323 | 373.72 | 0 | 0 | 0.0005223 | 840.18 | 0.0005223 | 840.18 | 0 | 0 | 2023-05-13 14:10:28 | 0.000473 | 2.4766 | 3984.2393 | 0 | 关闭
1906 | 3 | 5 | 恒流充电 | 01:07:30 | 12:51:45 | 0.208 | 2.2744 | 0.234 | 376.51 | 0.234 | 376.51 | 0 | 0 | 0.0005262 | 846.52 | 0.0005262 | 846.52 | 0 | 0 | 2023-05-13 14:10:58 | 0.0004732 | 2.8893 | 4648.2196 | 0 | 关闭
1907 | 3 | 5 | 恒流充电 | 01:08:00 | 12:52:15 | 0.208 | 2.2751 | 0.2358 | 379.3 | 0.2358 | 379.3 | 0 | 0 | 0.0005301 | 852.87 | 0.0005301 | 852.87 | 0 | 0 | 2023-05-13 14:11:28 | 0.0004733 | 2.4766 | 3984.2393 | 0 | 关闭
1908 | 3 | 5 | 恒流充电 | 01:08:30 | 12:52:45 | 0.208 | 2.2758 | 0.2375 | 382.09 | 0.2375 | 382.09 | 0 | 0 | 0.0005341 | 859.21 | 0.0005341 | 859.21 | 0 | 0 | 2023-05-13 14:11:58 | 0.0004735 | 2.4766 | 3984.1883 | 0 | 关闭
1909 | 3 | 5 | 恒流充电 | 01:09:00 | 12:53:15 | 0.208 | 2.2765 | 0.2392 | 384.88 | 0.2392 | 384.88 | 0 | 0 | 0.000538 | 865.56 | 0.000538 | 865.56 | 0 | 0 | 2023-05-13 14:12:28 | 0.0004736 | 2.4766 | 3984.1883 | 0 | 关闭
1910 | 3 | 5 | 恒流充电 | 01:09:30 | 12:53:45 | 0.208 | 2.2772 | 0.241 | 387.67 | 0.241 | 387.67 | 0 | 0 | 0.000542 | 871.91 | 0.000542 | 871.91 | 0 | 0 | 2023-05-13 14:12:58 | 0.0004737 | 2.4766 | 3984.2904 | 0 | 关闭
1911 | 3 | 5 | 恒流充电 | 01:10:00 | 12:54:15 | 0.208 | 2.2779 | 0.2427 | 390.46 | 0.2427 | 390.46 | 0 | 0 | 0.0005459 | 878.26 | 0.0005459 | 878.26 | 0 | 0 | 2023-05-13 14:13:28 | 0.0004739 | 2.4766 | 3984.2393 | 0 | 关闭
1912 | 3 | 5 | 恒流充电 | 01:10:30 | 12:54:45 | 0.208 | 2.2786 | 0.2444 | 393.25 | 0.2444 | 393.25 | 0 | 0 | 0.0005499 | 884.62 | 0.0005499 | 884.62 | 0 | 0 | 2023-05-13 14:13:58 | 0.000474 | 2.4767 | 3984.3415 | 0 | 关闭
1913 | 3 | 5 | 恒流充电 | 01:11:00 | 12:55:15 | 0.208 | 2.2794 | 0.2462 | 396.04 | 0.2462 | 396.04 | 0 | 0 | 0.0005538 | 890.97 | 0.0005538 | 890.97 | 0 | 0 | 2023-05-13 14:14:28 | 0.0004742 | 2.167 | 3486.2094 | 0 | 关闭
1914 | 3 | 5 | 恒流充电 | 01:11:30 | 12:55:45 | 0.208 | 2.2802 | 0.2479 | 398.82 | 0.2479 | 398.82 | 0 | 0 | 0.0005578 | 897.33 | 0.0005578 | 897.33 | 0 | 0 | 2023-05-13 14:14:58 | 0.0004744 | 2.1671 | 3486.2988 | 0 | 关闭
1915 | 3 | 5 | 恒流充电 | 01:12:00 | 12:56:15 | 0.208 | 2.281 | 0.2496 | 401.61 | 0.2496 | 401.61 | 0 | 0 | 0.0005617 | 903.69 | 0.0005617 | 903.69 | 0 | 0 | 2023-05-13 14:15:28 | 0.0004745 | 2.1671 | 3486.2541 | 0 | 关闭
1916 | 3 | 5 | 恒流充电 | 01:12:30 | 12:56:45 | 0.208 | 2.2819 | 0.2514 | 404.4 | 0.2514 | 404.4 | 0 | 0 | 0.0005657 | 910.06 | 0.0005657 | 910.06 | 0 | 0 | 2023-05-13 14:15:58 | 0.0004747 | 1.9263 | 3098.8925 | 0 | 关闭
1917 | 3 | 5 | 恒流充电 | 01:13:00 | 12:57:15 | 0.208 | 2.2827 | 0.2531 | 407.19 | 0.2531 | 407.19 | 0 | 0 | 0.0005696 | 916.42 | 0.0005696 | 916.42 | 0 | 0 | 2023-05-13 14:16:28 | 0.0004749 | 2.1671 | 3486.2541 | 0 | 关闭
1918 | 3 | 5 | 恒流充电 | 01:13:30 | 12:57:45 | 0.208 | 2.2836 | 0.2548 | 409.98 | 0.2548 | 409.98 | 0 | 0 | 0.0005736 | 922.79 | 0.0005736 | 922.79 | 0 | 0 | 2023-05-13 14:16:58 | 0.0004751 | 1.9263 | 3098.8925 | 0 | 关闭
1919 | 3 | 5 | 恒流充电 | 01:14:00 | 12:58:15 | 0.208 | 2.2845 | 0.2566 | 412.77 | 0.2566 | 412.77 | 0 | 0 | 0.0005776 | 929.16 | 0.0005776 | 929.16 | 0 | 0 | 2023-05-13 14:17:28 | 0.0004753 | 1.9262 | 3098.8528 | 0 | 关闭
1920 | 3 | 5 | 恒流充电 | 01:14:30 | 12:58:45 | 0.208 | 2.2854 | 0.2583 | 415.56 | 0.2583 | 415.56 | 0 | 0 | 0.0005815 | 935.53 | 0.0005815 | 935.53 | 0 | 0 | 2023-05-13 14:17:58 | 0.0004754 | 1.9263 | 3098.972 | 0 | 关闭
1921 | 3 | 5 | 恒流充电 | 01:15:00 | 12:59:15 | 0.208 | 2.2865 | 0.26 | 418.35 | 0.26 | 418.35 | 0 | 0 | 0.0005855 | 941.91 | 0.0005855 | 941.91 | 0 | 0 | 2023-05-13 14:18:28 | 0.0004757 | 1.5761 | 2535.49 | 0 | 关闭
1922 | 3 | 5 | 恒流充电 | 01:15:30 | 12:59:45 | 0.208 | 2.2874 | 0.2618 | 421.14 | 0.2618 | 421.14 | 0 | 0 | 0.0005895 | 948.29 | 0.0005895 | 948.29 | 0 | 0 | 2023-05-13 14:18:58 | 0.0004759 | 1.9263 | 3098.9323 | 0 | 关闭
1923 | 3 | 5 | 恒流充电 | 01:16:00 | 13:00:15 | 0.208 | 2.2883 | 0.2635 | 423.93 | 0.2635 | 423.93 | 0 | 0 | 0.0005934 | 954.67 | 0.0005934 | 954.67 | 0 | 0 | 2023-05-13 14:19:28 | 0.0004761 | 1.9263 | 3098.8925 | 0 | 关闭
1924 | 3 | 5 | 恒流充电 | 01:16:30 | 13:00:45 | 0.208 | 2.2893 | 0.2652 | 426.71 | 0.2652 | 426.71 | 0 | 0 | 0.0005974 | 961.05 | 0.0005974 | 961.05 | 0 | 0 | 2023-05-13 14:19:58 | 0.0004762 | 1.7336 | 2789.0033 | 0 | 关闭
1925 | 3 | 5 | 恒流充电 | 01:17:00 | 13:01:15 | 0.208 | 2.2903 | 0.267 | 429.5 | 0.267 | 429.5 | 0 | 0 | 0.0006014 | 967.44 | 0.0006014 | 967.44 | 0 | 0 | 2023-05-13 14:20:28 | 0.0004765 | 1.7336 | 2789.0033 | 0 | 关闭
1926 | 3 | 5 | 恒流充电 | 01:17:30 | 13:01:45 | 0.208 | 2.2912 | 0.2687 | 432.29 | 0.2687 | 432.29 | 0 | 0 | 0.0006053 | 973.83 | 0.0006053 | 973.83 | 0 | 0 | 2023-05-13 14:20:58 | 0.0004767 | 1.9263 | 3098.8925 | 0 | 关闭
1927 | 3 | 5 | 恒流充电 | 01:18:00 | 13:02:15 | 0.208 | 2.2921 | 0.2704 | 435.08 | 0.2704 | 435.08 | 0 | 0 | 0.0006093 | 980.22 | 0.0006093 | 980.22 | 0 | 0 | 2023-05-13 14:21:28 | 0.0004768 | 1.9263 | 3098.9323 | 0 | 关闭
1928 | 3 | 5 | 恒流充电 | 01:18:30 | 13:02:45 | 0.208 | 2.293 | 0.2722 | 437.87 | 0.2722 | 437.87 | 0 | 0 | 0.0006133 | 986.61 | 0.0006133 | 986.61 | 0 | 0 | 2023-05-13 14:21:58 | 0.000477 | 1.9262 | 3098.8528 | 0 | 关闭
1929 | 3 | 5 | 恒流充电 | 01:19:00 | 13:03:15 | 0.208 | 2.294 | 0.2739 | 440.66 | 0.2739 | 440.66 | 0 | 0 | 0.0006173 | 993.01 | 0.0006173 | 993.01 | 0 | 0 | 2023-05-13 14:22:28 | 0.0004772 | 1.7337 | 2789.039 | 0 | 关闭
1930 | 3 | 5 | 恒流充电 | 01:19:30 | 13:03:45 | 0.208 | 2.2949 | 0.2756 | 443.45 | 0.2756 | 443.45 | 0 | 0 | 0.0006212 | 999.41 | 0.0006212 | 999.41 | 0 | 0 | 2023-05-13 14:22:58 | 0.0004774 | 1.9263 | 3098.972 | 0 | 关闭
1931 | 3 | 5 | 恒流充电 | 01:20:00 | 13:04:15 | 0.208 | 2.2959 | 0.2774 | 446.24 | 0.2774 | 446.24 | 0 | 0 | 0.0006252 | 1005.81 | 0.0006252 | 1005.81 | 0 | 0 | 2023-05-13 14:23:28 | 0.0004776 | 1.7337 | 2789.039 | 0 | 关闭
1932 | 3 | 5 | 恒流充电 | 01:20:30 | 13:04:45 | 0.208 | 2.2969 | 0.2791 | 449.03 | 0.2791 | 449.03 | 0 | 0 | 0.0006292 | 1012.21 | 0.0006292 | 1012.21 | 0 | 0 | 2023-05-13 14:23:58 | 0.0004778 | 1.7336 | 2788.9675 | 0 | 关闭
1933 | 3 | 5 | 恒流充电 | 01:21:00 | 13:05:15 | 0.208 | 2.298 | 0.2808 | 451.82 | 0.2808 | 451.82 | 0 | 0 | 0.0006332 | 1018.62 | 0.0006332 | 1018.62 | 0 | 0 | 2023-05-13 14:24:28 | 0.0004781 | 1.5761 | 2535.5225 | 0 | 关闭
1934 | 3 | 5 | 恒流充电 | 01:21:30 | 13:05:45 | 0.208 | 2.299 | 0.2826 | 454.61 | 0.2826 | 454.61 | 0 | 0 | 0.0006372 | 1025.03 | 0.0006372 | 1025.03 | 0 | 0 | 2023-05-13 14:24:58 | 0.0004783 | 1.7337 | 2789.0748 | 0 | 关闭
1935 | 3 | 5 | 恒流充电 | 01:22:00 | 13:06:15 | 0.208 | 2.3002 | 0.2843 | 457.39 | 0.2843 | 457.39 | 0 | 0 | 0.0006411 | 1031.45 | 0.0006411 | 1031.45 | 0 | 0 | 2023-05-13 14:25:28 | 0.0004785 | 1.4447 | 2324.1396 | 0 | 关闭
1936 | 3 | 5 | 恒流充电 | 01:22:30 | 13:06:45 | 0.208 | 2.3013 | 0.286 | 460.18 | 0.286 | 460.18 | 0 | 0 | 0.0006451 | 1037.86 | 0.0006451 | 1037.86 | 0 | 0 | 2023-05-13 14:25:58 | 0.0004787 | 1.5761 | 2535.49 | 0 | 关闭
1937 | 3 | 5 | 恒流充电 | 01:23:00 | 13:07:15 | 0.208 | 2.3025 | 0.2878 | 462.97 | 0.2878 | 462.97 | 0 | 0 | 0.0006491 | 1044.28 | 0.0006491 | 1044.28 | 0 | 0 | 2023-05-13 14:26:28 | 0.000479 | 1.4447 | 2324.1992 | 0 | 关闭
1938 | 3 | 5 | 恒流充电 | 01:23:30 | 13:07:45 | 0.208 | 2.3037 | 0.2895 | 465.76 | 0.2895 | 465.76 | 0 | 0 | 0.0006531 | 1050.71 | 0.0006531 | 1050.71 | 0 | 0 | 2023-05-13 14:26:58 | 0.0004793 | 1.4447 | 2324.1694 | 0 | 关闭
1939 | 3 | 5 | 恒流充电 | 01:24:00 | 13:08:15 | 0.208 | 2.3047 | 0.2913 | 468.55 | 0.2913 | 468.55 | 0 | 0 | 0.0006571 | 1057.13 | 0.0006571 | 1057.13 | 0 | 0 | 2023-05-13 14:27:28 | 0.0004795 | 1.7336 | 2789.0033 | 0 | 关闭
1940 | 3 | 5 | 恒流充电 | 01:24:30 | 13:08:45 | 0.208 | 2.3059 | 0.293 | 471.34 | 0.293 | 471.34 | 0 | 0 | 0.0006611 | 1063.56 | 0.0006611 | 1063.56 | 0 | 0 | 2023-05-13 14:27:58 | 0.0004797 | 1.4447 | 2324.229 | 0 | 关闭
1941 | 3 | 5 | 恒流充电 | 01:25:00 | 13:09:15 | 0.208 | 2.3071 | 0.2947 | 474.13 | 0.2947 | 474.13 | 0 | 0 | 0.0006651 | 1069.99 | 0.0006651 | 1069.99 | 0 | 0 | 2023-05-13 14:28:28 | 0.0004799 | 1.4447 | 2324.1694 | 0 | 关闭
1942 | 3 | 5 | 恒流充电 | 01:25:30 | 13:09:45 | 0.208 | 2.3083 | 0.2965 | 476.92 | 0.2965 | 476.92 | 0 | 0 | 0.0006691 | 1076.43 | 0.0006691 | 1076.43 | 0 | 0 | 2023-05-13 14:28:58 | 0.0004802 | 1.4447 | 2324.1694 | 0 | 关闭
1943 | 3 | 5 | 恒流充电 | 01:26:00 | 13:10:15 | 0.208 | 2.3094 | 0.2982 | 479.71 | 0.2982 | 479.71 | 0 | 0 | 0.0006731 | 1082.87 | 0.0006731 | 1082.87 | 0 | 0 | 2023-05-13 14:29:28 | 0.0004804 | 1.5761 | 2535.49 | 0 | 关闭
1944 | 3 | 5 | 恒流充电 | 01:26:30 | 13:10:45 | 0.208 | 2.3105 | 0.2999 | 482.5 | 0.2999 | 482.5 | 0 | 0 | 0.0006771 | 1089.31 | 0.0006771 | 1089.31 | 0 | 0 | 2023-05-13 14:29:58 | 0.0004807 | 1.5761 | 2535.49 | 0 | 关闭
1945 | 3 | 5 | 恒流充电 | 01:27:00 | 13:11:15 | 0.208 | 2.3118 | 0.3017 | 485.28 | 0.3017 | 485.28 | 0 | 0 | 0.0006811 | 1095.76 | 0.0006811 | 1095.76 | 0 | 0 | 2023-05-13 14:30:28 | 0.0004809 | 1.3336 | 2145.3596 | 0 | 关闭
1946 | 3 | 5 | 恒流充电 | 01:27:30 | 13:11:45 | 0.208 | 2.3128 | 0.3034 | 488.07 | 0.3034 | 488.07 | 0 | 0 | 0.0006851 | 1102.21 | 0.0006851 | 1102.21 | 0 | 0 | 2023-05-13 14:30:58 | 0.0004811 | 1.7336 | 2789.0033 | 0 | 关闭
1947 | 3 | 5 | 恒流充电 | 01:28:00 | 13:12:15 | 0.208 | 2.3141 | 0.3051 | 490.86 | 0.3051 | 490.86 | 0 | 0 | 0.0006891 | 1108.66 | 0.0006891 | 1108.66 | 0 | 0 | 2023-05-13 14:31:28 | 0.0004814 | 1.3336 | 2145.4146 | 0 | 关闭
1948 | 3 | 5 | 恒流充电 | 01:28:30 | 13:12:45 | 0.208 | 2.3151 | 0.3069 | 493.65 | 0.3069 | 493.65 | 0 | 0 | 0.0006932 | 1115.11 | 0.0006932 | 1115.11 | 0 | 0 | 2023-05-13 14:31:58 | 0.0004816 | 1.7336 | 2789.0033 | 0 | 关闭
1949 | 3 | 5 | 恒流充电 | 01:29:00 | 13:13:15 | 0.208 | 2.3162 | 0.3086 | 496.44 | 0.3086 | 496.44 | 0 | 0 | 0.0006972 | 1121.57 | 0.0006972 | 1121.57 | 0 | 0 | 2023-05-13 14:32:28 | 0.0004818 | 1.576 | 2535.425 | 0 | 关闭
1950 | 3 | 5 | 恒流充电 | 01:29:30 | 13:13:45 | 0.208 | 2.3172 | 0.3103 | 499.23 | 0.3103 | 499.23 | 0 | 0 | 0.0007012 | 1128.03 | 0.0007012 | 1128.03 | 0 | 0 | 2023-05-13 14:32:58 | 0.0004821 | 1.7337 | 2789.039 | 0 | 关闭
1951 | 3 | 5 | 恒流充电 | 01:30:00 | 13:14:15 | 0.208 | 2.3184 | 0.3121 | 502.02 | 0.3121 | 502.02 | 0 | 0 | 0.0007052 | 1134.5 | 0.0007052 | 1134.5 | 0 | 0 | 2023-05-13 14:33:28 | 0.0004823 | 1.4447 | 2324.229 | 0 | 关闭
1952 | 3 | 5 | 恒流充电 | 01:30:30 | 13:14:45 | 0.208 | 2.3194 | 0.3138 | 504.81 | 0.3138 | 504.81 | 0 | 0 | 0.0007092 | 1140.97 | 0.0007092 | 1140.97 | 0 | 0 | 2023-05-13 14:33:58 | 0.0004825 | 1.7336 | 2788.9675 | 0 | 关闭
1953 | 3 | 5 | 恒流充电 | 01:31:00 | 13:15:15 | 0.208 | 2.3206 | 0.3155 | 507.6 | 0.3155 | 507.6 | 0 | 0 | 0.0007132 | 1147.44 | 0.0007132 | 1147.44 | 0 | 0 | 2023-05-13 14:34:28 | 0.0004828 | 1.4447 | 2324.1992 | 0 | 关闭
1954 | 3 | 5 | 恒流充电 | 01:31:30 | 13:15:45 | 0.208 | 2.3216 | 0.3173 | 510.39 | 0.3173 | 510.39 | 0 | 0 | 0.0007173 | 1153.91 | 0.0007173 | 1153.91 | 0 | 0 | 2023-05-13 14:34:58 | 0.000483 | 1.7337 | 2789.0748 | 0 | 关闭
1955 | 3 | 5 | 恒流充电 | 01:32:00 | 13:16:15 | 0.208 | 2.3227 | 0.319 | 513.17 | 0.319 | 513.17 | 0 | 0 | 0.0007213 | 1160.39 | 0.0007213 | 1160.39 | 0 | 0 | 2023-05-13 14:35:28 | 0.0004832 | 1.576 | 2535.425 | 0 | 关闭
1956 | 3 | 5 | 恒流充电 | 01:32:30 | 13:16:45 | 0.208 | 2.3237 | 0.3207 | 515.96 | 0.3207 | 515.96 | 0 | 0 | 0.0007253 | 1166.87 | 0.0007253 | 1166.87 | 0 | 0 | 2023-05-13 14:35:58 | 0.0004834 | 1.7337 | 2789.039 | 0 | 关闭
1957 | 3 | 5 | 恒流充电 | 01:33:00 | 13:17:15 | 0.208 | 2.3246 | 0.3225 | 518.75 | 0.3225 | 518.75 | 0 | 0 | 0.0007294 | 1173.35 | 0.0007294 | 1173.35 | 0 | 0 | 2023-05-13 14:36:28 | 0.0004836 | 1.9263 | 3098.8925 | 0 | 关闭
1958 | 3 | 5 | 恒流充电 | 01:33:30 | 13:17:45 | 0.208 | 2.3254 | 0.3242 | 521.54 | 0.3242 | 521.54 | 0 | 0 | 0.0007334 | 1179.83 | 0.0007334 | 1179.83 | 0 | 0 | 2023-05-13 14:36:58 | 0.0004838 | 2.1671 | 3486.2988 | 0 | 关闭
1959 | 3 | 5 | 恒流充电 | 01:34:00 | 13:18:15 | 0.208 | 2.326 | 0.3259 | 524.33 | 0.3259 | 524.33 | 0 | 0 | 0.0007374 | 1186.32 | 0.0007374 | 1186.32 | 0 | 0 | 2023-05-13 14:37:28 | 0.0004839 | 2.8893 | 4648.2196 | 0 | 关闭
1960 | 3 | 5 | 恒流充电 | 01:34:30 | 13:18:45 | 0.208 | 2.3265 | 0.3277 | 527.12 | 0.3277 | 527.12 | 0 | 0 | 0.0007414 | 1192.81 | 0.0007414 | 1192.81 | 0 | 0 | 2023-05-13 14:37:58 | 0.000484 | 3.4673 | 5578.0066 | 0 | 关闭
1961 | 3 | 5 | 恒流充电 | 01:35:00 | 13:19:15 | 0.208 | 2.3267 | 0.3294 | 529.91 | 0.3294 | 529.91 | 0 | 0 | 0.0007455 | 1199.3 | 0.0007455 | 1199.3 | 0 | 0 | 2023-05-13 14:38:28 | 0.000484 | 8.668 | 13944.6589 | 0 | 关闭
1962 | 3 | 5 | 恒流充电 | 01:35:30 | 13:19:45 | 0.208 | 2.3269 | 0.3311 | 532.7 | 0.3311 | 532.7 | 0 | 0 | 0.0007495 | 1205.79 | 0.0007495 | 1205.79 | 0 | 0 | 2023-05-13 14:38:58 | 0.0004841 | 8.6681 | 13944.8377 | 0 | 关闭
1963 | 3 | 5 | 恒流充电 | 01:36:00 | 13:20:15 | 0.208 | 2.327 | 0.3329 | 535.49 | 0.3329 | 535.49 | 0 | 0 | 0.0007536 | 1212.28 | 0.0007536 | 1212.28 | 0 | 0 | 2023-05-13 14:39:28 | 0.0004841 | 17.3369 | 27890.7479 | 0 | 关闭
1964 | 3 | 5 | 恒流充电 | 01:36:30 | 13:20:45 | 0.208 | 2.3269 | 0.3346 | 538.28 | 0.3346 | 538.28 | 0 | 0 | 0.0007576 | 1218.77 | 0.0007576 | 1218.77 | 0 | 0 | 2023-05-13 14:39:58 | 0.0004841 | -17.3362 | -27889.6754 | 0 | 关闭
1965 | 3 | 5 | 恒流充电 | 01:37:00 | 13:21:15 | 0.208 | 2.3271 | 0.3363 | 541.06 | 0.3363 | 541.06 | 0 | 0 | 0.0007616 | 1225.26 | 0.0007616 | 1225.26 | 0 | 0 | 2023-05-13 14:40:28 | 0.0004842 | 8.6682 | 13945.0164 | 0 | 关闭
1966 | 3 | 5 | 恒流充电 | 01:37:30 | 13:21:45 | 0.208 | 2.3271 | 0.3381 | 543.85 | 0.3381 | 543.85 | 0 | 0 | 0.0007657 | 1231.75 | 0.0007657 | 1231.75 | 0 | 0 | 2023-05-13 14:40:58 | 0.0004841 | 0 | 0 | 0 | 关闭
1967 | 3 | 5 | 恒流充电 | 01:38:00 | 13:22:15 | 0.208 | 2.3272 | 0.3398 | 546.64 | 0.3398 | 546.64 | 0 | 0 | 0.0007697 | 1238.24 | 0.0007697 | 1238.24 | 0 | 0 | 2023-05-13 14:41:28 | 0.0004842 | 17.3364 | 27890.0329 | 0 | 关闭
1968 | 3 | 5 | 恒流充电 | 01:38:30 | 13:22:45 | 0.208 | 2.3274 | 0.3415 | 549.43 | 0.3415 | 549.43 | 0 | 0 | 0.0007737 | 1244.73 | 0.0007737 | 1244.73 | 0 | 0 | 2023-05-13 14:41:58 | 0.0004842 | 8.6682 | 13945.0164 | 0 | 关闭
1969 | 3 | 5 | 恒流充电 | 01:39:00 | 13:23:15 | 0.208 | 2.3275 | 0.3433 | 552.22 | 0.3433 | 552.22 | 0 | 0 | 0.0007778 | 1251.22 | 0.0007778 | 1251.22 | 0 | 0 | 2023-05-13 14:42:28 | 0.0004842 | 17.3367 | 27890.3904 | 0 | 关闭
1970 | 3 | 5 | 恒流充电 | 01:39:30 | 13:23:45 | 0.208 | 2.3278 | 0.345 | 555.01 | 0.345 | 555.01 | 0 | 0 | 0.0007818 | 1257.71 | 0.0007818 | 1257.71 | 0 | 0 | 2023-05-13 14:42:58 | 0.0004843 | 5.779 | 9296.916 | 0 | 关闭
1971 | 3 | 5 | 恒流充电 | 01:40:00 | 13:24:15 | 0.208 | 2.328 | 0.3467 | 557.8 | 0.3467 | 557.8 | 0 | 0 | 0.0007858 | 1264.2 | 0.0007858 | 1264.2 | 0 | 0 | 2023-05-13 14:43:28 | 0.0004843 | 8.6684 | 13945.3739 | 0 | 关闭
1972 | 3 | 5 | 恒流充电 | 01:40:30 | 13:24:45 | 0.208 | 2.3283 | 0.3485 | 560.59 | 0.3485 | 560.59 | 0 | 0 | 0.0007899 | 1270.7 | 0.0007899 | 1270.7 | 0 | 0 | 2023-05-13 14:43:58 | 0.0004844 | 5.7789 | 9296.7968 | 0 | 关闭
1973 | 3 | 5 | 恒流充电 | 01:41:00 | 13:25:15 | 0.208 | 2.3287 | 0.3502 | 563.38 | 0.3502 | 563.38 | 0 | 0 | 0.0007939 | 1277.19 | 0.0007939 | 1277.19 | 0 | 0 | 2023-05-13 14:44:28 | 0.0004845 | 4.3341 | 6972.4188 | 0 | 关闭
1974 | 3 | 5 | 恒流充电 | 01:41:30 | 13:25:45 | 0.208 | 2.329 | 0.3519 | 566.17 | 0.3519 | 566.17 | 0 | 0 | 0.0007979 | 1283.69 | 0.0007979 | 1283.69 | 0 | 0 | 2023-05-13 14:44:58 | 0.0004845 | 5.7789 | 9296.7968 | 0 | 关闭
1975 | 3 | 5 | 恒流充电 | 01:42:00 | 13:26:15 | 0.208 | 2.3294 | 0.3537 | 568.95 | 0.3537 | 568.95 | 0 | 0 | 0.000802 | 1290.18 | 0.000802 | 1290.18 | 0 | 0 | 2023-05-13 14:45:28 | 0.0004846 | 4.3342 | 6972.687 | 0 | 关闭
1976 | 3 | 5 | 恒流充电 | 01:42:30 | 13:26:45 | 0.208 | 2.3298 | 0.3554 | 571.74 | 0.3554 | 571.74 | 0 | 0 | 0.000806 | 1296.68 | 0.000806 | 1296.68 | 0 | 0 | 2023-05-13 14:45:58 | 0.0004847 | 4.3342 | 6972.5976 | 0 | 关闭
1977 | 3 | 5 | 恒流充电 | 01:43:00 | 13:27:15 | 0.208 | 2.3302 | 0.3571 | 574.53 | 0.3571 | 574.53 | 0 | 0 | 0.0008101 | 1303.18 | 0.0008101 | 1303.18 | 0 | 0 | 2023-05-13 14:46:28 | 0.0004848 | 4.334 | 6972.3295 | 0 | 关闭
1978 | 3 | 5 | 恒流充电 | 01:43:30 | 13:27:45 | 0.208 | 2.3306 | 0.3589 | 577.32 | 0.3589 | 577.32 | 0 | 0 | 0.0008141 | 1309.68 | 0.0008141 | 1309.68 | 0 | 0 | 2023-05-13 14:46:58 | 0.0004849 | 4.3341 | 6972.4188 | 0 | 关闭
1979 | 3 | 5 | 恒流充电 | 01:44:00 | 13:28:15 | 0.208 | 2.3309 | 0.3606 | 580.11 | 0.3606 | 580.11 | 0 | 0 | 0.0008181 | 1316.18 | 0.0008181 | 1316.18 | 0 | 0 | 2023-05-13 14:47:28 | 0.0004849 | 5.7788 | 9296.6776 | 0 | 关闭
1980 | 3 | 5 | 恒流充电 | 01:44:30 | 13:28:45 | 0.208 | 2.3312 | 0.3623 | 582.9 | 0.3623 | 582.9 | 0 | 0 | 0.0008222 | 1322.68 | 0.0008222 | 1322.68 | 0 | 0 | 2023-05-13 14:47:58 | 0.000485 | 5.7788 | 9296.6776 | 0 | 关闭
1981 | 3 | 5 | 恒流充电 | 01:45:00 | 13:29:15 | 0.208 | 2.3316 | 0.3641 | 585.69 | 0.3641 | 585.69 | 0 | 0 | 0.0008262 | 1329.18 | 0.0008262 | 1329.18 | 0 | 0 | 2023-05-13 14:48:28 | 0.000485 | 4.3341 | 6972.4188 | 0 | 关闭
1982 | 3 | 5 | 恒流充电 | 01:45:30 | 13:29:45 | 0.208 | 2.3321 | 0.3658 | 588.48 | 0.3658 | 588.48 | 0 | 0 | 0.0008303 | 1335.68 | 0.0008303 | 1335.68 | 0 | 0 | 2023-05-13 14:48:58 | 0.0004852 | 3.4672 | 5577.7921 | 0 | 关闭
1983 | 3 | 5 | 恒流充电 | 01:46:00 | 13:30:15 | 0.208 | 2.3324 | 0.3675 | 591.27 | 0.3675 | 591.27 | 0 | 0 | 0.0008343 | 1342.19 | 0.0008343 | 1342.19 | 0 | 0 | 2023-05-13 14:49:28 | 0.0004852 | 5.7789 | 9296.7968 | 0 | 关闭
1984 | 3 | 5 | 恒流充电 | 01:46:30 | 13:30:45 | 0.208 | 2.3328 | 0.3693 | 594.06 | 0.3693 | 594.06 | 0 | 0 | 0.0008383 | 1348.69 | 0.0008383 | 1348.69 | 0 | 0 | 2023-05-13 14:49:58 | 0.0004853 | 4.3342 | 6972.5976 | 0 | 关闭
1985 | 3 | 5 | 恒流充电 | 01:47:00 | 13:31:15 | 0.208 | 2.3333 | 0.371 | 596.84 | 0.371 | 596.84 | 0 | 0 | 0.0008424 | 1355.2 | 0.0008424 | 1355.2 | 0 | 0 | 2023-05-13 14:50:28 | 0.0004854 | 3.4673 | 5578.0066 | 0 | 关闭
1986 | 3 | 5 | 恒流充电 | 01:47:30 | 13:31:45 | 0.208 | 2.3337 | 0.3727 | 599.63 | 0.3727 | 599.63 | 0 | 0 | 0.0008464 | 1361.71 | 0.0008464 | 1361.71 | 0 | 0 | 2023-05-13 14:50:58 | 0.0004855 | 4.3341 | 6972.4188 | 0 | 关闭
1987 | 3 | 5 | 恒流充电 | 01:48:00 | 13:32:15 | 0.208 | 2.3341 | 0.3745 | 602.42 | 0.3745 | 602.42 | 0 | 0 | 0.0008505 | 1368.22 | 0.0008505 | 1368.22 | 0 | 0 | 2023-05-13 14:51:28 | 0.0004856 | 4.3341 | 6972.5082 | 0 | 关闭
1988 | 3 | 5 | 恒流充电 | 01:48:30 | 13:32:45 | 0.208 | 2.3346 | 0.3762 | 605.21 | 0.3762 | 605.21 | 0 | 0 | 0.0008545 | 1374.73 | 0.0008545 | 1374.73 | 0 | 0 | 2023-05-13 14:51:58 | 0.0004856 | 3.4674 | 5578.1496 | 0 | 关闭
1989 | 3 | 5 | 恒流充电 | 01:49:00 | 13:33:15 | 0.208 | 2.3351 | 0.3779 | 608 | 0.3779 | 608 | 0 | 0 | 0.0008586 | 1381.24 | 0.0008586 | 1381.24 | 0 | 0 | 2023-05-13 14:52:28 | 0.0004858 | 3.4672 | 5577.8636 | 0 | 关闭
1990 | 3 | 5 | 恒流充电 | 01:49:30 | 13:33:45 | 0.208 | 2.3358 | 0.3797 | 610.79 | 0.3797 | 610.79 | 0 | 0 | 0.0008626 | 1387.75 | 0.0008626 | 1387.75 | 0 | 0 | 2023-05-13 14:52:58 | 0.0004859 | 2.4766 | 3984.2904 | 0 | 关闭
1991 | 3 | 5 | 恒流充电 | 01:50:00 | 13:34:15 | 0.208 | 2.3362 | 0.3814 | 613.58 | 0.3814 | 613.58 | 0 | 0 | 0.0008667 | 1394.27 | 0.0008667 | 1394.27 | 0 | 0 | 2023-05-13 14:53:28 | 0.000486 | 4.3341 | 6972.5082 | 0 | 关闭
1992 | 3 | 5 | 恒流充电 | 01:50:30 | 13:34:45 | 0.208 | 2.3367 | 0.3831 | 616.37 | 0.3831 | 616.37 | 0 | 0 | 0.0008707 | 1400.79 | 0.0008707 | 1400.79 | 0 | 0 | 2023-05-13 14:53:58 | 0.0004861 | 3.4673 | 5578.0066 | 0 | 关闭
1993 | 3 | 5 | 恒流充电 | 01:51:00 | 13:35:15 | 0.208 | 2.3373 | 0.3849 | 619.16 | 0.3849 | 619.16 | 0 | 0 | 0.0008748 | 1407.3 | 0.0008748 | 1407.3 | 0 | 0 | 2023-05-13 14:54:28 | 0.0004863 | 2.8894 | 4648.3388 | 0 | 关闭
1994 | 3 | 5 | 恒流充电 | 01:51:30 | 13:35:45 | 0.208 | 2.3379 | 0.3866 | 621.95 | 0.3866 | 621.95 | 0 | 0 | 0.0008788 | 1413.82 | 0.0008788 | 1413.82 | 0 | 0 | 2023-05-13 14:54:58 | 0.0004864 | 2.8893 | 4648.2196 | 0 | 关闭
1995 | 3 | 5 | 恒流充电 | 01:52:00 | 13:36:15 | 0.208 | 2.3385 | 0.3883 | 624.73 | 0.3883 | 624.73 | 0 | 0 | 0.0008829 | 1420.34 | 0.0008829 | 1420.34 | 0 | 0 | 2023-05-13 14:55:28 | 0.0004865 | 2.8893 | 4648.2196 | 0 | 关闭
1996 | 3 | 5 | 恒流充电 | 01:52:30 | 13:36:45 | 0.208 | 2.339 | 0.3901 | 627.52 | 0.3901 | 627.52 | 0 | 0 | 0.0008869 | 1426.87 | 0.0008869 | 1426.87 | 0 | 0 | 2023-05-13 14:55:58 | 0.0004866 | 3.4672 | 5577.8636 | 0 | 关闭
1997 | 3 | 5 | 恒流充电 | 01:53:00 | 13:37:15 | 0.208 | 2.3395 | 0.3918 | 630.31 | 0.3918 | 630.31 | 0 | 0 | 0.000891 | 1433.39 | 0.000891 | 1433.39 | 0 | 0 | 2023-05-13 14:56:28 | 0.0004867 | 3.4672 | 5577.8636 | 0 | 关闭
1998 | 3 | 5 | 恒流充电 | 01:53:30 | 13:37:45 | 0.208 | 2.3403 | 0.3935 | 633.1 | 0.3935 | 633.1 | 0 | 0 | 0.0008951 | 1439.92 | 0.0008951 | 1439.92 | 0 | 0 | 2023-05-13 14:56:58 | 0.0004869 | 2.1671 | 3486.2541 | 0 | 关闭
1999 | 3 | 5 | 恒流充电 | 01:54:00 | 13:38:15 | 0.208 | 2.3407 | 0.3953 | 635.89 | 0.3953 | 635.89 | 0 | 0 | 0.0008991 | 1446.44 | 0.0008991 | 1446.44 | 0 | 0 | 2023-05-13 14:57:28 | 0.0004869 | 4.334 | 6972.3295 | 0 | 关闭
2000 | 3 | 5 | 恒流充电 | 01:54:30 | 13:38:45 | 0.208 | 2.3413 | 0.397 | 638.68 | 0.397 | 638.68 | 0 | 0 | 0.0009032 | 1452.97 | 0.0009032 | 1452.97 | 0 | 0 | 2023-05-13 14:57:58 | 0.0004871 | 2.8893 | 4648.2196 | 0 | 关闭
2001 | 3 | 5 | 恒流充电 | 01:55:00 | 13:39:15 | 0.208 | 2.342 | 0.3987 | 641.47 | 0.3987 | 641.47 | 0 | 0 | 0.0009072 | 1459.5 | 0.0009072 | 1459.5 | 0 | 0 | 2023-05-13 14:58:28 | 0.0004872 | 2.4766 | 3984.2904 | 0 | 关闭
2002 | 3 | 5 | 恒流充电 | 01:55:30 | 13:39:45 | 0.208 | 2.3426 | 0.4005 | 644.26 | 0.4005 | 644.26 | 0 | 0 | 0.0009113 | 1466.04 | 0.0009113 | 1466.04 | 0 | 0 | 2023-05-13 14:58:58 | 0.0004873 | 2.8893 | 4648.2196 | 0 | 关闭
2003 | 3 | 5 | 恒流充电 | 01:56:00 | 13:40:15 | 0.208 | 2.3434 | 0.4022 | 647.05 | 0.4022 | 647.05 | 0 | 0 | 0.0009154 | 1472.57 | 0.0009154 | 1472.57 | 0 | 0 | 2023-05-13 14:59:28 | 0.0004875 | 2.167 | 3486.1647 | 0 | 关闭
2004 | 3 | 5 | 恒流充电 | 01:56:30 | 13:40:45 | 0.208 | 2.344 | 0.4039 | 649.84 | 0.4039 | 649.84 | 0 | 0 | 0.0009194 | 1479.11 | 0.0009194 | 1479.11 | 0 | 0 | 2023-05-13 14:59:58 | 0.0004876 | 2.8893 | 4648.2196 | 0 | 关闭
2005 | 3 | 5 | 恒流充电 | 01:57:00 | 13:41:15 | 0.208 | 2.3447 | 0.4057 | 652.62 | 0.4057 | 652.62 | 0 | 0 | 0.0009235 | 1485.65 | 0.0009235 | 1485.65 | 0 | 0 | 2023-05-13 15:00:28 | 0.0004878 | 2.4766 | 3984.1883 | 0 | 关闭
2006 | 3 | 5 | 恒流充电 | 01:57:30 | 13:41:45 | 0.208 | 2.3454 | 0.4074 | 655.41 | 0.4074 | 655.41 | 0 | 0 | 0.0009275 | 1492.19 | 0.0009275 | 1492.19 | 0 | 0 | 2023-05-13 15:00:58 | 0.0004879 | 2.4766 | 3984.2904 | 0 | 关闭
2007 | 3 | 5 | 恒流充电 | 01:58:00 | 13:42:15 | 0.208 | 2.3463 | 0.4091 | 658.2 | 0.4091 | 658.2 | 0 | 0 | 0.0009316 | 1498.73 | 0.0009316 | 1498.73 | 0 | 0 | 2023-05-13 15:01:28 | 0.0004881 | 1.9263 | 3098.8925 | 0 | 关闭
2008 | 3 | 5 | 恒流充电 | 01:58:30 | 13:42:45 | 0.208 | 2.3471 | 0.4109 | 660.99 | 0.4109 | 660.99 | 0 | 0 | 0.0009357 | 1505.27 | 0.0009357 | 1505.27 | 0 | 0 | 2023-05-13 15:01:58 | 0.0004882 | 2.1671 | 3486.2541 | 0 | 关闭
2009 | 3 | 5 | 恒流充电 | 01:59:00 | 13:43:15 | 0.208 | 2.3479 | 0.4126 | 663.78 | 0.4126 | 663.78 | 0 | 0 | 0.0009397 | 1511.82 | 0.0009397 | 1511.82 | 0 | 0 | 2023-05-13 15:02:28 | 0.0004884 | 2.1671 | 3486.2541 | 0 | 关闭
2010 | 3 | 5 | 恒流充电 | 01:59:30 | 13:43:45 | 0.208 | 2.3487 | 0.4143 | 666.57 | 0.4143 | 666.57 | 0 | 0 | 0.0009438 | 1518.37 | 0.0009438 | 1518.37 | 0 | 0 | 2023-05-13 15:02:58 | 0.0004886 | 2.1671 | 3486.2541 | 0 | 关闭
2011 | 3 | 5 | 恒流充电 | 02:00:00 | 13:44:15 | 0.208 | 2.3496 | 0.4161 | 669.36 | 0.4161 | 669.36 | 0 | 0 | 0.0009479 | 1524.92 | 0.0009479 | 1524.92 | 0 | 0 | 2023-05-13 15:03:28 | 0.0004888 | 1.9263 | 3098.8925 | 0 | 关闭
2012 | 3 | 5 | 恒流充电 | 02:00:30 | 13:44:45 | 0.208 | 2.3506 | 0.4178 | 672.15 | 0.4178 | 672.15 | 0 | 0 | 0.000952 | 1531.48 | 0.000952 | 1531.48 | 0 | 0 | 2023-05-13 15:03:58 | 0.000489 | 1.7336 | 2789.0033 | 0 | 关闭
2013 | 3 | 5 | 恒流充电 | 02:01:00 | 13:45:15 | 0.208 | 2.3515 | 0.4195 | 674.94 | 0.4195 | 674.94 | 0 | 0 | 0.000956 | 1538.03 | 0.000956 | 1538.03 | 0 | 0 | 2023-05-13 15:04:28 | 0.0004892 | 1.9262 | 3098.8131 | 0 | 关闭
2014 | 3 | 5 | 恒流充电 | 02:01:30 | 13:45:45 | 0.208 | 2.3525 | 0.4213 | 677.72 | 0.4213 | 677.72 | 0 | 0 | 0.0009601 | 1544.59 | 0.0009601 | 1544.59 | 0 | 0 | 2023-05-13 15:04:58 | 0.0004894 | 1.7336 | 2789.0033 | 0 | 关闭
2015 | 3 | 5 | 恒流充电 | 02:02:00 | 13:46:15 | 0.208 | 2.3535 | 0.423 | 680.51 | 0.423 | 680.51 | 0 | 0 | 0.0009642 | 1551.16 | 0.0009642 | 1551.16 | 0 | 0 | 2023-05-13 15:05:28 | 0.0004896 | 1.7336 | 2789.0033 | 0 | 关闭
2016 | 3 | 5 | 恒流充电 | 02:02:30 | 13:46:45 | 0.208 | 2.3545 | 0.4247 | 683.3 | 0.4247 | 683.3 | 0 | 0 | 0.0009683 | 1557.72 | 0.0009683 | 1557.72 | 0 | 0 | 2023-05-13 15:05:58 | 0.0004898 | 1.7337 | 2789.0748 | 0 | 关闭
2017 | 3 | 5 | 恒流充电 | 02:03:00 | 13:47:15 | 0.208 | 2.3557 | 0.4265 | 686.09 | 0.4265 | 686.09 | 0 | 0 | 0.0009724 | 1564.29 | 0.0009724 | 1564.29 | 0 | 0 | 2023-05-13 15:06:28 | 0.0004901 | 1.4447 | 2324.1098 | 0 | 关闭
2018 | 3 | 5 | 恒流充电 | 02:03:30 | 13:47:45 | 0.208 | 2.3567 | 0.4282 | 688.88 | 0.4282 | 688.88 | 0 | 0 | 0.0009764 | 1570.86 | 0.0009764 | 1570.86 | 0 | 0 | 2023-05-13 15:06:58 | 0.0004903 | 1.7336 | 2789.0033 | 0 | 关闭
2019 | 3 | 5 | 恒流充电 | 02:04:00 | 13:48:15 | 0.208 | 2.3579 | 0.4299 | 691.67 | 0.4299 | 691.67 | 0 | 0 | 0.0009805 | 1577.44 | 0.0009805 | 1577.44 | 0 | 0 | 2023-05-13 15:07:28 | 0.0004905 | 1.4447 | 2324.1098 | 0 | 关闭
2020 | 3 | 5 | 恒流充电 | 02:04:30 | 13:48:45 | 0.208 | 2.3591 | 0.4317 | 694.46 | 0.4317 | 694.46 | 0 | 0 | 0.0009846 | 1584.01 | 0.0009846 | 1584.01 | 0 | 0 | 2023-05-13 15:07:58 | 0.0004908 | 1.4447 | 2324.1694 | 0 | 关闭
2021 | 3 | 5 | 恒流充电 | 02:05:00 | 13:49:15 | 0.208 | 2.3605 | 0.4334 | 697.25 | 0.4334 | 697.25 | 0 | 0 | 0.0009887 | 1590.59 | 0.0009887 | 1590.59 | 0 | 0 | 2023-05-13 15:08:28 | 0.0004911 | 1.2383 | 1992.1452 | 0 | 关闭
2022 | 3 | 5 | 恒流充电 | 02:05:30 | 13:49:45 | 0.208 | 2.3619 | 0.4351 | 700.04 | 0.4351 | 700.04 | 0 | 0 | 0.0009928 | 1597.18 | 0.0009928 | 1597.18 | 0 | 0 | 2023-05-13 15:08:58 | 0.0004914 | 1.2383 | 1992.1452 | 0 | 关闭
2023 | 3 | 5 | 恒流充电 | 02:06:00 | 13:50:15 | 0.208 | 2.3635 | 0.4369 | 702.83 | 0.4369 | 702.83 | 0 | 0 | 0.0009969 | 1603.77 | 0.0009969 | 1603.77 | 0 | 0 | 2023-05-13 15:09:28 | 0.0004917 | 1.0835 | 1743.1271 | 0 | 关闭
2024 | 3 | 5 | 恒流充电 | 02:06:30 | 13:50:45 | 0.208 | 2.365 | 0.4386 | 705.61 | 0.4386 | 705.61 | 0 | 0 | 0.001001 | 1610.36 | 0.001001 | 1610.36 | 0 | 0 | 2023-05-13 15:09:58 | 0.000492 | 1.1558 | 1859.3355 | 0 | 关闭
2025 | 3 | 5 | 恒流充电 | 02:07:00 | 13:51:15 | 0.208 | 2.3668 | 0.4403 | 708.4 | 0.4403 | 708.4 | 0 | 0 | 0.0010051 | 1616.96 | 0.0010051 | 1616.96 | 0 | 0 | 2023-05-13 15:10:28 | 0.0004924 | 0.9631 | 1549.4463 | 0 | 关闭
2026 | 3 | 5 | 恒流充电 | 02:07:30 | 13:51:45 | 0.208 | 2.3688 | 0.4421 | 711.19 | 0.4421 | 711.19 | 0 | 0 | 0.0010092 | 1623.57 | 0.0010092 | 1623.57 | 0 | 0 | 2023-05-13 15:10:58 | 0.0004928 | 0.8668 | 1394.5016 | 0 | 关闭
2027 | 3 | 5 | 恒流充电 | 02:08:00 | 13:52:15 | 0.208 | 2.3709 | 0.4438 | 713.98 | 0.4438 | 713.98 | 0 | 0 | 0.0010133 | 1630.18 | 0.0010133 | 1630.18 | 0 | 0 | 2023-05-13 15:11:28 | 0.0004932 | 0.8255 | 1328.0968 | 0 | 关闭
2028 | 3 | 5 | 恒流充电 | 02:08:30 | 13:52:45 | 0.208 | 2.3732 | 0.4455 | 716.77 | 0.4455 | 716.77 | 0 | 0 | 0.0010174 | 1636.79 | 0.0010174 | 1636.79 | 0 | 0 | 2023-05-13 15:11:58 | 0.0004937 | 0.7537 | 1212.579 | 0 | 关闭
2029 | 3 | 5 | 恒流充电 | 02:09:00 | 13:53:15 | 0.208 | 2.3757 | 0.4473 | 719.56 | 0.4473 | 719.56 | 0 | 0 | 0.0010215 | 1643.41 | 0.0010215 | 1643.41 | 0 | 0 | 2023-05-13 15:12:28 | 0.0004942 | 0.6935 | 1115.6013 | 0 | 关闭
2030 | 3 | 5 | 恒流充电 | 02:09:30 | 13:53:45 | 0.208 | 2.3787 | 0.449 | 722.35 | 0.449 | 722.35 | 0 | 0 | 0.0010257 | 1650.04 | 0.0010257 | 1650.04 | 0 | 0 | 2023-05-13 15:12:58 | 0.0004949 | 0.5779 | 929.6439 | 0 | 关闭
2031 | 3 | 5 | 恒流充电 | 02:10:00 | 13:54:15 | 0.208 | 2.3818 | 0.4507 | 725.14 | 0.4507 | 725.14 | 0 | 0 | 0.0010298 | 1656.68 | 0.0010298 | 1656.68 | 0 | 0 | 2023-05-13 15:13:28 | 0.0004955 | 0.5593 | 899.7246 | 0 | 关闭
2032 | 3 | 5 | 恒流充电 | 02:10:30 | 13:54:45 | 0.208 | 2.3855 | 0.4525 | 727.93 | 0.4525 | 727.93 | 0 | 0 | 0.0010339 | 1663.33 | 0.0010339 | 1663.33 | 0 | 0 | 2023-05-13 15:13:58 | 0.0004963 | 0.4685 | 753.7653 | 0 | 关闭
2033 | 3 | 5 | 恒流充电 | 02:11:00 | 13:55:15 | 0.208 | 2.3898 | 0.4542 | 730.72 | 0.4542 | 730.72 | 0 | 0 | 0.0010381 | 1669.99 | 0.0010381 | 1669.99 | 0 | 0 | 2023-05-13 15:14:28 | 0.0004972 | 0.4032 | 648.6054 | 0 | 关闭
2034 | 3 | 5 | 恒流充电 | 02:11:30 | 13:55:45 | 0.208 | 2.3949 | 0.4559 | 733.5 | 0.4559 | 733.5 | 0 | 0 | 0.0010422 | 1676.66 | 0.0010422 | 1676.66 | 0 | 0 | 2023-05-13 15:14:58 | 0.0004982 | 0.3399 | 546.8634 | 0 | 关闭
2035 | 3 | 5 | 恒流充电 | 02:12:00 | 13:56:15 | 0.208 | 2.4011 | 0.4577 | 736.29 | 0.4577 | 736.29 | 0 | 0 | 0.0010464 | 1683.35 | 0.0010464 | 1683.35 | 0 | 0 | 2023-05-13 15:15:28 | 0.0004995 | 0.2796 | 449.8508 | 0 | 关闭
2036 | 3 | 5 | 恒流充电 | 02:12:30 | 13:56:45 | 0.208 | 2.4088 | 0.4594 | 739.08 | 0.4594 | 739.08 | 0 | 0 | 0.0010505 | 1690.06 | 0.0010505 | 1690.06 | 0 | 0 | 2023-05-13 15:15:58 | 0.0005012 | 0.2251 | 362.2082 | 0 | 关闭
2037 | 3 | 5 | 恒流充电 | 02:12:59 | 13:57:14 | 0.208 | 2.4188 | 0.4611 | 741.81 | 0.4611 | 741.81 | 0 | 0 | 0.0010546 | 1696.63 | 0.0010546 | 1696.63 | 0 | 0 | 2023-05-13 15:16:28 | 0.0005032 | 0.1693 | 272.3938 | 0 | 关闭
2038 | 3 | 5 | 恒流充电 | 02:13:00 | 13:57:15 | 0.208 | 2.4191 | 0.4611 | 741.87 | 0.4611 | 741.87 | 0 | 0 | 0.0010547 | 1696.79 | 0.0010547 | 1696.79 | 0 | 0 | 2023-05-13 15:16:28 | 0.0005033 | 0.1348 | 216.8836 | 0 | 关闭
2039 | 3 | 5 | 恒流充电 | 02:13:21 | 13:57:36 | 0.2081 | 2.4291 | 0.4624 | 743.88 | 0.4624 | 743.88 | 0 | 0 | 0.0010577 | 1701.66 | 0.0010577 | 1701.66 | 0 | 0 | 2023-05-13 15:16:50 | 0.0005054 | 0.1248 | 200.808 | 0 | 关闭
2040 | 3 | 5 | 恒流充电 | 02:13:30 | 13:57:45 | 0.208 | 2.4339 | 0.4629 | 744.66 | 0.4629 | 744.66 | 0 | 0 | 0.0010589 | 1703.55 | 0.0010589 | 1703.55 | 0 | 0 | 2023-05-13 15:16:58 | 0.0005063 | 0.1011 | 162.6925 | 0 | 关闭
2041 | 3 | 5 | 恒流充电 | 02:13:43 | 13:57:58 | 0.208 | 2.4439 | 0.4637 | 745.94 | 0.4637 | 745.94 | 0 | 0 | 0.0010609 | 1706.68 | 0.0010609 | 1706.68 | 0 | 0 | 2023-05-13 15:17:12 | 0.0005084 | 0.0798 | 128.2997 | 0 | 关闭
2042 | 3 | 5 | 恒流充电 | 02:13:53 | 13:58:09 | 0.208 | 2.4539 | 0.4643 | 746.88 | 0.4643 | 746.88 | 0 | 0 | 0.0010623 | 1708.98 | 0.0010623 | 1708.98 | 0 | 0 | 2023-05-13 15:17:22 | 0.0005105 | 0.0584 | 93.8939 | 0 | 关闭
2043 | 3 | 5 | 恒流充电 | 02:14:00 | 13:58:15 | 0.208 | 2.4619 | 0.4646 | 747.45 | 0.4646 | 747.45 | 0 | 0 | 0.0010632 | 1710.38 | 0.0010632 | 1710.38 | 0 | 0 | 2023-05-13 15:17:28 | 0.0005121 | 0.0441 | 70.9013 | 0 | 关闭
2044 | 3 | 5 | 恒流充电 | 02:14:05 | 13:58:20 | 0.208 | 2.4719 | 0.465 | 747.99 | 0.465 | 747.99 | 0 | 0 | 0.001064 | 1711.71 | 0.001064 | 1711.71 | 0 | 0 | 2023-05-13 15:17:34 | 0.0005143 | 0.0335 | 53.9182 | 0 | 关闭
2045 | 3 | 5 | 恒流充电 | 02:14:10 | 13:58:25 | 0.208 | 2.4822 | 0.4652 | 748.4 | 0.4652 | 748.4 | 0 | 0 | 0.0010646 | 1712.72 | 0.0010646 | 1712.72 | 0 | 0 | 2023-05-13 15:17:38 | 0.0005164 | 0.0247 | 39.7138 | 0 | 关闭
2046 | 3 | 5 | 恒流充电 | 02:14:13 | 13:58:28 | 0.208 | 2.4923 | 0.4654 | 748.71 | 0.4654 | 748.71 | 0 | 0 | 0.0010651 | 1713.51 | 0.0010651 | 1713.51 | 0 | 0 | 2023-05-13 15:17:42 | 0.0005185 | 0.0194 | 31.2901 | 0 | 关闭
2047 | 3 | 5 | 恒流充电 | 02:14:16 | 13:58:31 | 0.208 | 2.5025 | 0.4656 | 748.98 | 0.4656 | 748.98 | 0 | 0 | 0.0010655 | 1714.18 | 0.0010655 | 1714.18 | 0 | 0 | 2023-05-13 15:17:45 | 0.0005206 | 0.0164 | 26.434 | 0 | 关闭
2048 | 3 | 5 | 恒流充电 | 02:14:19 | 13:58:34 | 0.208 | 2.5129 | 0.4657 | 749.23 | 0.4657 | 749.23 | 0 | 0 | 0.0010659 | 1714.78 | 0.0010659 | 1714.78 | 0 | 0 | 2023-05-13 15:17:47 | 0.0005228 | 0.0144 | 23.2444 | 0 | 关闭
2049 | 3 | 5 | 恒流充电 | 02:14:21 | 13:58:36 | 0.208 | 2.5231 | 0.4659 | 749.46 | 0.4659 | 749.46 | 0 | 0 | 0.0010663 | 1715.37 | 0.0010663 | 1715.37 | 0 | 0 | 2023-05-13 15:17:50 | 0.0005249 | 0.0142 | 22.7819 | 0 | 关闭
2050 | 3 | 5 | 恒流充电 | 02:14:24 | 13:58:39 | 0.208 | 2.5332 | 0.466 | 749.69 | 0.466 | 749.69 | 0 | 0 | 0.0010666 | 1715.96 | 0.0010666 | 1715.96 | 0 | 0 | 2023-05-13 15:17:52 | 0.000527 | 0.0143 | 23.0145 | 0 | 关闭
2051 | 3 | 5 | 恒流充电 | 02:14:26 | 13:58:41 | 0.208 | 2.5432 | 0.4662 | 749.93 | 0.4662 | 749.93 | 0 | 0 | 0.001067 | 1716.57 | 0.001067 | 1716.57 | 0 | 0 | 2023-05-13 15:17:55 | 0.0005291 | 0.015 | 24.1813 | 0 | 关闭
2052 | 3 | 5 | 恒流充电 | 02:14:29 | 13:58:44 | 0.208 | 2.5532 | 0.4663 | 750.19 | 0.4663 | 750.19 | 0 | 0 | 0.0010674 | 1717.23 | 0.0010674 | 1717.23 | 0 | 0 | 2023-05-13 15:17:58 | 0.0005312 | 0.0162 | 26.0189 | 0 | 关闭
2053 | 3 | 5 | 恒流充电 | 02:14:30 | 13:58:45 | 0.208 | 2.5549 | 0.4663 | 750.24 | 0.4663 | 750.24 | 0 | 0 | 0.0010675 | 1717.35 | 0.0010675 | 1717.35 | 0 | 0 | 2023-05-13 15:17:58 | 0.0005315 | 0.017 | 27.3803 | 0 | 关闭
2054 | 3 | 5 | 恒流充电 | 02:14:33 | 13:58:48 | 0.208 | 2.5651 | 0.4665 | 750.54 | 0.4665 | 750.54 | 0 | 0 | 0.001068 | 1718.12 | 0.001068 | 1718.12 | 0 | 0 | 2023-05-13 15:18:01 | 0.0005336 | 0.0181 | 29.1678 | 0 | 关闭
2055 | 3 | 5 | 恒流充电 | 02:14:36 | 13:58:51 | 0.208 | 2.5753 | 0.4667 | 750.87 | 0.4667 | 750.87 | 0 | 0 | 0.0010685 | 1718.98 | 0.0010685 | 1718.98 | 0 | 0 | 2023-05-13 15:18:05 | 0.0005358 | 0.0204 | 32.8059 | 0 | 关闭
2056 | 3 | 5 | 恒流充电 | 02:14:40 | 13:58:55 | 0.208 | 2.5853 | 0.467 | 751.24 | 0.467 | 751.24 | 0 | 0 | 0.0010691 | 1719.94 | 0.0010691 | 1719.94 | 0 | 0 | 2023-05-13 15:18:09 | 0.0005378 | 0.0231 | 37.1872 | 0 | 关闭
2057 | 3 | 5 | 恒流充电 | 02:14:45 | 13:59:00 | 0.208 | 2.5954 | 0.4672 | 751.63 | 0.4672 | 751.63 | 0 | 0 | 0.0010697 | 1720.95 | 0.0010697 | 1720.95 | 0 | 0 | 2023-05-13 15:18:13 | 0.0005399 | 0.024 | 38.6596 | 0 | 关闭
2058 | 3 | 5 | 恒流充电 | 02:14:49 | 13:59:04 | 0.208 | 2.6056 | 0.4675 | 752.04 | 0.4675 | 752.04 | 0 | 0 | 0.0010704 | 1722.01 | 0.0010704 | 1722.01 | 0 | 0 | 2023-05-13 15:18:18 | 0.0005421 | 0.0249 | 40.1031 | 0 | 关闭
2059 | 3 | 5 | 恒流充电 | 02:14:53 | 13:59:08 | 0.208 | 2.6158 | 0.4677 | 752.44 | 0.4677 | 752.44 | 0 | 0 | 0.0010711 | 1723.05 | 0.0010711 | 1723.05 | 0 | 0 | 2023-05-13 15:18:22 | 0.0005442 | 0.0244 | 39.1919 | 0 | 关闭
2060 | 3 | 5 | 恒流充电 | 02:14:57 | 13:59:12 | 0.208 | 2.6259 | 0.468 | 752.82 | 0.468 | 752.82 | 0 | 0 | 0.0010717 | 1724.05 | 0.0010717 | 1724.05 | 0 | 0 | 2023-05-13 15:18:26 | 0.0005463 | 0.0235 | 37.7393 | 0 | 关闭
2061 | 3 | 5 | 恒流充电 | 02:15:00 | 13:59:15 | 0.208 | 2.6315 | 0.4681 | 753.03 | 0.4681 | 753.03 | 0 | 0 | 0.001072 | 1724.59 | 0.001072 | 1724.59 | 0 | 0 | 2023-05-13 15:18:28 | 0.0005475 | 0.0227 | 36.5161 | 0 | 关闭
2062 | 3 | 5 | 恒流充电 | 02:15:03 | 13:59:18 | 0.208 | 2.6416 | 0.4683 | 753.36 | 0.4683 | 753.36 | 0 | 0 | 0.0010726 | 1725.47 | 0.0010726 | 1725.47 | 0 | 0 | 2023-05-13 15:18:32 | 0.0005496 | 0.0206 | 33.1307 | 0 | 关闭
2063 | 3 | 5 | 恒流充电 | 02:15:07 | 13:59:22 | 0.208 | 2.6516 | 0.4685 | 753.69 | 0.4685 | 753.69 | 0 | 0 | 0.0010731 | 1726.33 | 0.0010731 | 1726.33 | 0 | 0 | 2023-05-13 15:18:35 | 0.0005516 | 0.0202 | 32.5468 | 0 | 关闭
2064 | 3 | 5 | 恒流充电 | 02:15:10 | 13:59:25 | 0.208 | 2.6617 | 0.4687 | 753.99 | 0.4687 | 753.99 | 0 | 0 | 0.0010736 | 1727.12 | 0.0010736 | 1727.12 | 0 | 0 | 2023-05-13 15:18:39 | 0.0005537 | 0.0183 | 29.4495 | 0 | 关闭
2065 | 3 | 5 | 恒流充电 | 02:15:13 | 13:59:28 | 0.208 | 2.6717 | 0.4689 | 754.26 | 0.4689 | 754.26 | 0 | 0 | 0.001074 | 1727.87 | 0.001074 | 1727.87 | 0 | 0 | 2023-05-13 15:18:42 | 0.0005558 | 0.0173 | 27.8993 | 0 | 关闭
2066 | 3 | 5 | 恒流充电 | 02:15:16 | 13:59:31 | 0.208 | 2.682 | 0.469 | 754.54 | 0.469 | 754.54 | 0 | 0 | 0.0010745 | 1728.62 | 0.0010745 | 1728.62 | 0 | 0 | 2023-05-13 15:18:45 | 0.0005579 | 0.0168 | 27.0728 | 0 | 关闭
2067 | 3 | 5 | 恒流充电 | 02:15:19 | 13:59:34 | 0.208 | 2.6922 | 0.4692 | 754.8 | 0.4692 | 754.8 | 0 | 0 | 0.0010749 | 1729.31 | 0.0010749 | 1729.31 | 0 | 0 | 2023-05-13 15:18:47 | 0.0005601 | 0.0159 | 25.5227 | 0 | 关闭
2068 | 3 | 5 | 恒流充电 | 02:15:21 | 13:59:36 | 0.208 | 2.7024 | 0.4693 | 755.05 | 0.4693 | 755.05 | 0 | 0 | 0.0010754 | 1729.99 | 0.0010754 | 1729.99 | 0 | 0 | 2023-05-13 15:18:50 | 0.0005622 | 0.0153 | 24.6044 | 0 | 关闭
2069 | 3 | 5 | 恒流充电 | 02:15:24 | 13:59:39 | 0.208 | 2.7126 | 0.4695 | 755.3 | 0.4695 | 755.3 | 0 | 0 | 0.0010758 | 1730.65 | 0.0010758 | 1730.65 | 0 | 0 | 2023-05-13 15:18:53 | 0.0005643 | 0.0147 | 23.7072 | 0 | 关闭
2070 | 3 | 5 | 恒流充电 | 02:15:26 | 13:59:42 | 0.208 | 2.7227 | 0.4696 | 755.53 | 0.4696 | 755.53 | 0 | 0 | 0.0010762 | 1731.28 | 0.0010762 | 1731.28 | 0 | 0 | 2023-05-13 15:18:55 | 0.0005664 | 0.0143 | 23.0074 | 0 | 关闭
2071 | 3 | 5 | 恒流充电 | 02:15:29 | 13:59:44 | 0.208 | 2.7328 | 0.4698 | 755.76 | 0.4698 | 755.76 | 0 | 0 | 0.0010766 | 1731.91 | 0.0010766 | 1731.91 | 0 | 0 | 2023-05-13 15:18:58 | 0.0005685 | 0.0143 | 23.0145 | 0 | 关闭
2072 | 3 | 5 | 恒流充电 | 02:15:30 | 13:59:45 | 0.208 | 2.7352 | 0.4698 | 755.82 | 0.4698 | 755.82 | 0 | 0 | 0.0010767 | 1732.06 | 0.0010767 | 1732.06 | 0 | 0 | 2023-05-13 15:18:58 | 0.000569 | 0.0144 | 23.2375 | 0 | 关闭
2073 | 3 | 5 | 恒流充电 | 02:15:32 | 13:59:47 | 0.208 | 2.7455 | 0.47 | 756.05 | 0.47 | 756.05 | 0 | 0 | 0.001077 | 1732.7 | 0.001077 | 1732.7 | 0 | 0 | 2023-05-13 15:19:01 | 0.0005711 | 0.014 | 22.5607 | 0 | 关闭
2074 | 3 | 5 | 恒流充电 | 02:15:35 | 13:59:50 | 0.208 | 2.7556 | 0.4701 | 756.28 | 0.4701 | 756.28 | 0 | 0 | 0.0010774 | 1733.34 | 0.0010774 | 1733.34 | 0 | 0 | 2023-05-13 15:19:03 | 0.0005733 | 0.0143 | 23.0145 | 0 | 关闭
2075 | 3 | 5 | 恒流充电 | 02:15:37 | 13:59:52 | 0.208 | 2.7656 | 0.4702 | 756.51 | 0.4702 | 756.51 | 0 | 0 | 0.0010778 | 1733.98 | 0.0010778 | 1733.98 | 0 | 0 | 2023-05-13 15:19:06 | 0.0005753 | 0.0144 | 23.2375 | 0 | 关闭
2076 | 3 | 5 | 恒流充电 | 02:15:40 | 13:59:55 | 0.208 | 2.7757 | 0.4704 | 756.76 | 0.4704 | 756.76 | 0 | 0 | 0.0010783 | 1734.65 | 0.0010783 | 1734.65 | 0 | 0 | 2023-05-13 15:19:08 | 0.0005774 | 0.0149 | 23.9277 | 0 | 关闭
2077 | 3 | 5 | 恒流充电 | 02:15:42 | 13:59:57 | 0.208 | 2.7858 | 0.4706 | 757.01 | 0.4706 | 757.01 | 0 | 0 | 0.0010787 | 1735.35 | 0.0010787 | 1735.35 | 0 | 0 | 2023-05-13 15:19:11 | 0.0005795 | 0.0154 | 24.8551 | 0 | 关闭
2078 | 3 | 5 | 恒流充电 | 02:15:45 | 14:00:00 | 0.208 | 2.796 | 0.4707 | 757.27 | 0.4707 | 757.27 | 0 | 0 | 0.0010791 | 1736.08 | 0.0010791 | 1736.08 | 0 | 0 | 2023-05-13 15:19:14 | 0.0005817 | 0.0159 | 25.5297 | 0 | 关闭
2079 | 3 | 5 | 恒流充电 | 02:15:46 | 14:00:01 | 0.208 | 2.8 | 0.4708 | 757.38 | 0.4708 | 757.38 | 0 | 0 | 0.0010793 | 1736.39 | 0.0010793 | 1736.39 | 0 | 0 | 2023-05-13 15:19:15 | 0.0005825 | 0.0173 | 27.8672 | 0 | 关闭
2080 | 4 | 2 | 搁置 | 00:00:00 | 14:00:01 | 0 | 2.7915 | 0 | 0 | 0 | 0 | 0 | 0 | 0 | 0 | 0 | 0 | 0 | 0 | 2023-05-13 15:19:15 | 0 | 0 | 0 | 0 | 关闭
2081 | 4 | 2 | 搁置 | 00:00:00 | 14:00:02 | 0 | 2.7794 | 0 | 0 | 0 | 0 | 0 | 0 | 0 | 0 | 0 | 0 | 0 | 0 | 2023-05-13 15:19:16 | 0 | 0 | 0 | 0 | 关闭
2082 | 4 | 2 | 搁置 | 00:00:00 | 14:00:02 | 0 | 2.7683 | 0 | 0 | 0 | 0 | 0 | 0 | 0 | 0 | 0 | 0 | 0 | 0 | 2023-05-13 15:19:16 | 0 | 0 | 0 | 0 | 关闭
2083 | 4 | 2 | 搁置 | 00:00:00 | 14:00:02 | 0 | 2.7539 | 0 | 0 | 0 | 0 | 0 | 0 | 0 | 0 | 0 | 0 | 0 | 0 | 2023-05-13 15:19:16 | 0 | 0 | 0 | 0 | 关闭
2084 | 4 | 2 | 搁置 | 00:00:01 | 14:00:03 | 0 | 2.7439 | 0 | 0 | 0 | 0 | 0 | 0 | 0 | 0 | 0 | 0 | 0 | 0 | 2023-05-13 15:19:16 | 0 | 0 | 0 | 0 | 关闭
2085 | 4 | 2 | 搁置 | 00:00:01 | 14:00:03 | 0 | 2.7319 | 0 | 0 | 0 | 0 | 0 | 0 | 0 | 0 | 0 | 0 | 0 | 0 | 2023-05-13 15:19:17 | 0 | 0 | 0 | 0 | 关闭
2086 | 4 | 2 | 搁置 | 00:00:01 | 14:00:03 | 0 | 2.7206 | 0 | 0 | 0 | 0 | 0 | 0 | 0 | 0 | 0 | 0 | 0 | 0 | 2023-05-13 15:19:17 | 0 | 0 | 0 | 0 | 关闭
2087 | 4 | 2 | 搁置 | 00:00:02 | 14:00:03 | 0 | 2.7087 | 0 | 0 | 0 | 0 | 0 | 0 | 0 | 0 | 0 | 0 | 0 | 0 | 2023-05-13 15:19:17 | 0 | 0 | 0 | 0 | 关闭
2088 | 4 | 2 | 搁置 | 00:00:02 | 14:00:04 | 0 | 2.6986 | 0 | 0 | 0 | 0 | 0 | 0 | 0 | 0 | 0 | 0 | 0 | 0 | 2023-05-13 15:19:18 | 0 | 0 | 0 | 0 | 关闭
2089 | 4 | 2 | 搁置 | 00:00:02 | 14:00:04 | 0 | 2.6878 | 0 | 0 | 0 | 0 | 0 | 0 | 0 | 0 | 0 | 0 | 0 | 0 | 2023-05-13 15:19:18 | 0 | 0 | 0 | 0 | 关闭
2090 | 4 | 2 | 搁置 | 00:00:03 | 14:00:04 | 0 | 2.6754 | 0 | 0 | 0 | 0 | 0 | 0 | 0 | 0 | 0 | 0 | 0 | 0 | 2023-05-13 15:19:18 | 0 | 0 | 0 | 0 | 关闭
2091 | 4 | 2 | 搁置 | 00:00:03 | 14:00:05 | 0 | 2.6627 | 0 | 0 | 0 | 0 | 0 | 0 | 0 | 0 | 0 | 0 | 0 | 0 | 2023-05-13 15:19:19 | 0 | 0 | 0 | 0 | 关闭
2092 | 4 | 2 | 搁置 | 00:00:03 | 14:00:05 | 0 | 2.6516 | 0 | 0 | 0 | 0 | 0 | 0 | 0 | 0 | 0 | 0 | 0 | 0 | 2023-05-13 15:19:19 | 0 | 0 | 0 | 0 | 关闭
2093 | 4 | 2 | 搁置 | 00:00:04 | 14:00:06 | 0 | 2.6409 | 0 | 0 | 0 | 0 | 0 | 0 | 0 | 0 | 0 | 0 | 0 | 0 | 2023-05-13 15:19:19 | 0 | 0 | 0 | 0 | 关闭
2094 | 4 | 2 | 搁置 | 00:00:04 | 14:00:06 | 0 | 2.6298 | 0 | 0 | 0 | 0 | 0 | 0 | 0 | 0 | 0 | 0 | 0 | 0 | 2023-05-13 15:19:20 | 0 | 0 | 0 | 0 | 关闭
2095 | 4 | 2 | 搁置 | 00:00:05 | 14:00:07 | 0 | 2.617 | 0 | 0 | 0 | 0 | 0 | 0 | 0 | 0 | 0 | 0 | 0 | 0 | 2023-05-13 15:19:20 | 0 | 0 | 0 | 0 | 关闭
2096 | 4 | 2 | 搁置 | 00:00:05 | 14:00:07 | 0 | 2.6055 | 0 | 0 | 0 | 0 | 0 | 0 | 0 | 0 | 0 | 0 | 0 | 0 | 2023-05-13 15:19:21 | 0 | 0 | 0 | 0 | 关闭
2097 | 4 | 2 | 搁置 | 00:00:06 | 14:00:08 | 0 | 2.594 | 0 | 0 | 0 | 0 | 0 | 0 | 0 | 0 | 0 | 0 | 0 | 0 | 2023-05-13 15:19:21 | 0 | 0 | 0 | 0 | 关闭
2098 | 4 | 2 | 搁置 | 00:00:06 | 14:00:08 | 0 | 2.5833 | 0 | 0 | 0 | 0 | 0 | 0 | 0 | 0 | 0 | 0 | 0 | 0 | 2023-05-13 15:19:22 | 0 | 0 | 0 | 0 | 关闭
2099 | 4 | 2 | 搁置 | 00:00:07 | 14:00:09 | 0 | 2.5718 | 0 | 0 | 0 | 0 | 0 | 0 | 0 | 0 | 0 | 0 | 0 | 0 | 2023-05-13 15:19:22 | 0 | 0 | 0 | 0 | 关闭
2100 | 4 | 2 | 搁置 | 00:00:07 | 14:00:09 | 0 | 2.5604 | 0 | 0 | 0 | 0 | 0 | 0 | 0 | 0 | 0 | 0 | 0 | 0 | 2023-05-13 15:19:23 | 0 | 0 | 0 | 0 | 关闭
2101 | 4 | 2 | 搁置 | 00:00:08 | 14:00:10 | 0 | 2.5498 | 0 | 0 | 0 | 0 | 0 | 0 | 0 | 0 | 0 | 0 | 0 | 0 | 2023-05-13 15:19:24 | 0 | 0 | 0 | 0 | 关闭
2102 | 4 | 2 | 搁置 | 00:00:09 | 14:00:11 | 0 | 2.5385 | 0 | 0 | 0 | 0 | 0 | 0 | 0 | 0 | 0 | 0 | 0 | 0 | 2023-05-13 15:19:24 | 0 | 0 | 0 | 0 | 关闭
2103 | 4 | 2 | 搁置 | 00:00:09 | 14:00:11 | 0 | 2.528 | 0 | 0 | 0 | 0 | 0 | 0 | 0 | 0 | 0 | 0 | 0 | 0 | 2023-05-13 15:19:25 | 0 | 0 | 0 | 0 | 关闭
2104 | 4 | 2 | 搁置 | 00:00:10 | 14:00:12 | 0 | 2.517 | 0 | 0 | 0 | 0 | 0 | 0 | 0 | 0 | 0 | 0 | 0 | 0 | 2023-05-13 15:19:26 | 0 | 0 | 0 | 0 | 关闭
2105 | 4 | 2 | 搁置 | 00:00:11 | 14:00:13 | 0 | 2.5059 | 0 | 0 | 0 | 0 | 0 | 0 | 0 | 0 | 0 | 0 | 0 | 0 | 2023-05-13 15:19:27 | 0 | 0 | 0 | 0 | 关闭
2106 | 4 | 2 | 搁置 | 00:00:12 | 14:00:14 | 0 | 2.4951 | 0 | 0 | 0 | 0 | 0 | 0 | 0 | 0 | 0 | 0 | 0 | 0 | 2023-05-13 15:19:28 | 0 | 0 | 0 | 0 | 关闭
2107 | 4 | 2 | 搁置 | 00:00:13 | 14:00:15 | 0 | 2.4849 | 0 | 0 | 0 | 0 | 0 | 0 | 0 | 0 | 0 | 0 | 0 | 0 | 2023-05-13 15:19:29 | 0 | 0 | 0 | 0 | 关闭
2108 | 4 | 2 | 搁置 | 00:00:14 | 14:00:16 | 0 | 2.4747 | 0 | 0 | 0 | 0 | 0 | 0 | 0 | 0 | 0 | 0 | 0 | 0 | 2023-05-13 15:19:30 | 0 | 0 | 0 | 0 | 关闭
2109 | 4 | 2 | 搁置 | 00:00:16 | 14:00:18 | 0 | 2.4643 | 0 | 0 | 0 | 0 | 0 | 0 | 0 | 0 | 0 | 0 | 0 | 0 | 2023-05-13 15:19:32 | 0 | 0 | 0 | 0 | 关闭
2110 | 4 | 2 | 搁置 | 00:00:18 | 14:00:20 | 0 | 2.454 | 0 | 0 | 0 | 0 | 0 | 0 | 0 | 0 | 0 | 0 | 0 | 0 | 2023-05-13 15:19:34 | 0 | 0 | 0 | 0 | 关闭
2111 | 4 | 2 | 搁置 | 00:00:21 | 14:00:23 | 0 | 2.4439 | 0 | 0 | 0 | 0 | 0 | 0 | 0 | 0 | 0 | 0 | 0 | 0 | 2023-05-13 15:19:37 | 0 | 0 | 0 | 0 | 关闭
2112 | 4 | 2 | 搁置 | 00:00:26 | 14:00:27 | 0 | 2.4338 | 0 | 0 | 0 | 0 | 0 | 0 | 0 | 0 | 0 | 0 | 0 | 0 | 2023-05-13 15:19:41 | 0 | 0 | 0 | 0 | 关闭
2113 | 4 | 2 | 搁置 | 00:00:30 | 14:00:31 | 0 | 2.4267 | 0 | 0 | 0 | 0 | 0 | 0 | 0 | 0 | 0 | 0 | 0 | 0 | 2023-05-13 15:19:45 | 0 | 0 | 0 | 0 | 关闭
2114 | 4 | 2 | 搁置 | 00:00:37 | 14:00:39 | 0 | 2.4167 | 0 | 0 | 0 | 0 | 0 | 0 | 0 | 0 | 0 | 0 | 0 | 0 | 2023-05-13 15:19:53 | 0 | 0 | 0 | 0 | 关闭
2115 | 4 | 2 | 搁置 | 00:00:50 | 14:00:52 | 0 | 2.4067 | 0 | 0 | 0 | 0 | 0 | 0 | 0 | 0 | 0 | 0 | 0 | 0 | 2023-05-13 15:20:06 | 0 | 0 | 0 | 0 | 关闭
2116 | 4 | 2 | 搁置 | 00:01:00 | 14:01:01 | 0 | 2.402 | 0 | 0 | 0 | 0 | 0 | 0 | 0 | 0 | 0 | 0 | 0 | 0 | 2023-05-13 15:20:15 | 0 | 0 | 0 | 0 | 关闭
2117 | 4 | 3 | 恒流放电 | 00:00:00 | 14:01:01 | -0.208 | 2.3935 | 0 | 0 | 0 | 0 | 0 | 0 | 0 | 0 | 0 | 0 | 0 | 0 | 2023-05-13 15:20:15 | -0.0004978 | 0 | 0 | 0 | 关闭
2118 | 4 | 3 | 恒流放电 | 00:00:01 | 14:01:03 | -0.208 | 2.3834 | 0.0001 | 0.14 | 0 | 0 | 0.0001 | 0.14 | 2e-07 | 0.33 | 0 | 0 | 2e-07 | 0.33 | 2023-05-13 15:20:17 | -0.0004958 | -0.0086 | -13.8054 | 0 | 关闭
2119 | 4 | 3 | 恒流放电 | 00:00:04 | 14:01:06 | -0.208 | 2.3734 | 0.0003 | 0.44 | 0 | 0 | 0.0003 | 0.44 | 6e-07 | 1.04 | 0 | 0 | 6e-07 | 1.04 | 2023-05-13 15:20:20 | -0.0004937 | -0.0185 | -29.7489 | 0 | 关闭
2120 | 4 | 3 | 恒流放电 | 00:00:11 | 14:01:13 | -0.208 | 2.3634 | 0.0007 | 1.11 | 0 | 0 | 0.0007 | 1.11 | 1.6e-06 | 2.62 | 0 | 0 | 1.6e-06 | 2.62 | 2023-05-13 15:20:27 | -0.0004917 | -0.0416 | -66.933 | 0 | 关闭
2121 | 4 | 3 | 恒流放电 | 00:00:29 | 14:01:31 | -0.208 | 2.3534 | 0.0017 | 2.76 | 0 | 0 | 0.0017 | 2.76 | 4.1e-06 | 6.53 | 0 | 0 | 4.1e-06 | 6.53 | 2023-05-13 15:20:45 | -0.0004896 | -0.1029 | -165.4753 | 0 | 关闭
2122 | 4 | 3 | 恒流放电 | 00:00:30 | 14:01:31 | -0.208 | 2.3533 | 0.0017 | 2.79 | 0 | 0 | 0.0017 | 2.79 | 4.1e-06 | 6.59 | 0 | 0 | 4.1e-06 | 6.59 | 2023-05-13 15:20:45 | -0.0004896 | -0.1734 | -278.895 | 0 | 关闭
2123 | 4 | 3 | 恒流放电 | 00:01:00 | 14:02:01 | -0.208 | 2.346 | 0.0035 | 5.58 | 0 | 0 | 0.0035 | 5.58 | 8.2e-06 | 13.14 | 0 | 0 | 8.2e-06 | 13.14 | 2023-05-13 15:21:15 | -0.0004881 | -0.2375 | -382.0448 | 0 | 关闭
2124 | 4 | 3 | 恒流放电 | 00:01:30 | 14:02:31 | -0.208 | 2.3412 | 0.0052 | 8.37 | 0 | 0 | 0.0052 | 8.37 | 1.22e-05 | 19.68 | 0 | 0 | 1.22e-05 | 19.68 | 2023-05-13 15:21:45 | -0.000487 | -0.3612 | -581.0638 | 0 | 关闭
2125 | 4 | 3 | 恒流放电 | 00:02:00 | 14:03:01 | -0.208 | 2.3376 | 0.0069 | 11.16 | 0 | 0 | 0.0069 | 11.16 | 1.63e-05 | 26.2 | 0 | 0 | 1.63e-05 | 26.2 | 2023-05-13 15:22:15 | -0.0004862 | -0.4816 | -774.7293 | 0 | 关闭
2126 | 4 | 3 | 恒流放电 | 00:02:30 | 14:03:31 | -0.208 | 2.3347 | 0.0087 | 13.94 | 0 | 0 | 0.0087 | 13.94 | 2.03e-05 | 32.72 | 0 | 0 | 2.03e-05 | 32.72 | 2023-05-13 15:22:45 | -0.0004856 | -0.5977 | -961.5912 | 0 | 关闭
2127 | 4 | 3 | 恒流放电 | 00:03:00 | 14:04:01 | -0.208 | 2.3322 | 0.0104 | 16.73 | 0 | 0 | 0.0104 | 16.73 | 2.44e-05 | 39.23 | 0 | 0 | 2.44e-05 | 39.23 | 2023-05-13 15:23:15 | -0.0004851 | -0.6934 | -1115.4422 | 0 | 关闭
2128 | 4 | 3 | 恒流放电 | 00:03:30 | 14:04:31 | -0.208 | 2.3299 | 0.0121 | 19.52 | 0 | 0 | 0.0121 | 19.52 | 2.84e-05 | 45.73 | 0 | 0 | 2.84e-05 | 45.73 | 2023-05-13 15:23:45 | -0.0004847 | -0.7537 | -1212.4372 | 0 | 关闭
2129 | 4 | 3 | 恒流放电 | 00:04:00 | 14:05:01 | -0.208 | 2.3279 | 0.0139 | 22.31 | 0 | 0 | 0.0139 | 22.31 | 3.25e-05 | 52.22 | 0 | 0 | 3.25e-05 | 52.22 | 2023-05-13 15:24:15 | -0.0004842 | -0.8667 | -1394.3117 | 0 | 关闭
2130 | 4 | 3 | 恒流放电 | 00:04:30 | 14:05:31 | -0.208 | 2.326 | 0.0156 | 25.1 | 0 | 0 | 0.0156 | 25.1 | 3.65e-05 | 58.71 | 0 | 0 | 3.65e-05 | 58.71 | 2023-05-13 15:24:45 | -0.0004839 | -0.9123 | -1467.6824 | 0 | 关闭
2131 | 4 | 3 | 恒流放电 | 00:05:00 | 14:06:01 | -0.208 | 2.3243 | 0.0173 | 27.89 | 0 | 0 | 0.0173 | 27.89 | 4.05e-05 | 65.19 | 0 | 0 | 4.05e-05 | 65.19 | 2023-05-13 15:25:15 | -0.0004835 | -1.0196 | -1640.3378 | 0 | 关闭
2132 | 4 | 3 | 恒流放电 | 00:05:30 | 14:06:31 | -0.208 | 2.3227 | 0.0191 | 30.68 | 0 | 0 | 0.0191 | 30.68 | 4.46e-05 | 71.67 | 0 | 0 | 4.46e-05 | 71.67 | 2023-05-13 15:25:45 | -0.0004831 | -1.0834 | -1742.8785 | 0 | 关闭
2133 | 4 | 3 | 恒流放电 | 00:06:00 | 14:07:01 | -0.208 | 2.3212 | 0.0208 | 33.46 | 0 | 0 | 0.0208 | 33.46 | 4.86e-05 | 78.15 | 0 | 0 | 4.86e-05 | 78.15 | 2023-05-13 15:26:15 | -0.0004828 | -1.1556 | -1859.0704 | 0 | 关闭
2134 | 4 | 3 | 恒流放电 | 00:06:30 | 14:07:31 | -0.208 | 2.3198 | 0.0225 | 36.25 | 0 | 0 | 0.0225 | 36.25 | 5.26e-05 | 84.62 | 0 | 0 | 5.26e-05 | 84.62 | 2023-05-13 15:26:45 | -0.0004826 | -1.2381 | -1991.8579 | 0 | 关闭
2135 | 4 | 3 | 恒流放电 | 00:07:00 | 14:08:01 | -0.208 | 2.3184 | 0.0243 | 39.04 | 0 | 0 | 0.0243 | 39.04 | 5.66e-05 | 91.09 | 0 | 0 | 5.66e-05 | 91.09 | 2023-05-13 15:27:15 | -0.0004822 | -1.2382 | -1991.8835 | 0 | 关闭
2136 | 4 | 3 | 恒流放电 | 00:07:30 | 14:08:31 | -0.208 | 2.3171 | 0.026 | 41.83 | 0 | 0 | 0.026 | 41.83 | 6.06e-05 | 97.55 | 0 | 0 | 6.06e-05 | 97.55 | 2023-05-13 15:27:45 | -0.000482 | -1.3334 | -2145.0915 | 0 | 关闭
2137 | 4 | 3 | 恒流放电 | 00:08:00 | 14:09:01 | -0.208 | 2.3158 | 0.0277 | 44.62 | 0 | 0 | 0.0277 | 44.62 | 6.47e-05 | 104.01 | 0 | 0 | 6.47e-05 | 104.01 | 2023-05-13 15:28:15 | -0.0004817 | -1.3334 | -2145.0881 | 0 | 关闭
2138 | 4 | 3 | 恒流放电 | 00:08:30 | 14:09:31 | -0.208 | 2.3147 | 0.0295 | 47.41 | 0 | 0 | 0.0295 | 47.41 | 6.87e-05 | 110.46 | 0 | 0 | 6.87e-05 | 110.46 | 2023-05-13 15:28:45 | -0.0004815 | -1.5758 | -2535.0919 | 0 | 关闭
2139 | 4 | 3 | 恒流放电 | 00:09:00 | 14:10:01 | -0.208 | 2.3134 | 0.0312 | 50.2 | 0 | 0 | 0.0312 | 50.2 | 7.27e-05 | 116.92 | 0 | 0 | 7.27e-05 | 116.92 | 2023-05-13 15:29:15 | -0.0004812 | -1.3334 | -2145.0915 | 0 | 关闭
2140 | 4 | 3 | 恒流放电 | 00:09:30 | 14:10:31 | -0.208 | 2.3123 | 0.0329 | 52.99 | 0 | 0 | 0.0329 | 52.99 | 7.67e-05 | 123.37 | 0 | 0 | 7.67e-05 | 123.37 | 2023-05-13 15:29:45 | -0.000481 | -1.5758 | -2535.0919 | 0 | 关闭
2141 | 4 | 3 | 恒流放电 | 00:10:00 | 14:11:01 | -0.208 | 2.3111 | 0.0347 | 55.77 | 0 | 0 | 0.0347 | 55.77 | 8.07e-05 | 129.81 | 0 | 0 | 8.07e-05 | 129.81 | 2023-05-13 15:30:15 | -0.0004807 | -1.4445 | -2323.8491 | 0 | 关闭
2142 | 4 | 3 | 恒流放电 | 00:10:30 | 14:11:31 | -0.208 | 2.3101 | 0.0364 | 58.56 | 0 | 0 | 0.0364 | 58.56 | 8.47e-05 | 136.26 | 0 | 0 | 8.47e-05 | 136.26 | 2023-05-13 15:30:45 | -0.0004805 | -1.7334 | -2788.6011 | 0 | 关闭
2143 | 4 | 3 | 恒流放电 | 00:11:00 | 14:12:01 | -0.208 | 2.3091 | 0.0381 | 61.35 | 0 | 0 | 0.0381 | 61.35 | 8.87e-05 | 142.7 | 0 | 0 | 8.87e-05 | 142.7 | 2023-05-13 15:31:15 | -0.0004803 | -1.7334 | -2788.5922 | 0 | 关闭
2144 | 4 | 3 | 恒流放电 | 00:11:30 | 14:12:31 | -0.208 | 2.308 | 0.0399 | 64.14 | 0 | 0 | 0.0399 | 64.14 | 9.27e-05 | 149.14 | 0 | 0 | 9.27e-05 | 149.14 | 2023-05-13 15:31:45 | -0.0004801 | -1.5758 | -2535.0757 | 0 | 关闭
2145 | 4 | 3 | 恒流放电 | 00:12:00 | 14:13:01 | -0.208 | 2.3071 | 0.0416 | 66.93 | 0 | 0 | 0.0416 | 66.93 | 9.67e-05 | 155.57 | 0 | 0 | 9.67e-05 | 155.57 | 2023-05-13 15:32:15 | -0.0004799 | -1.926 | -3098.4159 | 0 | 关闭
2146 | 4 | 3 | 恒流放电 | 00:12:30 | 14:13:31 | -0.208 | 2.3061 | 0.0433 | 69.72 | 0 | 0 | 0.0433 | 69.72 | 0.0001007 | 162 | 0 | 0 | 0.0001007 | 162 | 2023-05-13 15:32:45 | -0.0004797 | -1.7334 | -2788.5698 | 0 | 关闭
2147 | 4 | 3 | 恒流放电 | 00:13:00 | 14:14:01 | -0.208 | 2.3051 | 0.0451 | 72.51 | 0 | 0 | 0.0451 | 72.51 | 0.0001047 | 168.43 | 0 | 0 | 0.0001047 | 168.43 | 2023-05-13 15:33:15 | -0.0004794 | -1.7334 | -2788.5475 | 0 | 关闭
2148 | 4 | 3 | 恒流放电 | 00:13:30 | 14:14:31 | -0.208 | 2.3041 | 0.0468 | 75.29 | 0 | 0 | 0.0468 | 75.29 | 0.0001087 | 174.86 | 0 | 0 | 0.0001087 | 174.86 | 2023-05-13 15:33:45 | -0.0004792 | -1.7334 | -2788.5385 | 0 | 关闭
2149 | 4 | 3 | 恒流放电 | 00:14:00 | 14:15:01 | -0.208 | 2.3032 | 0.0485 | 78.08 | 0 | 0 | 0.0485 | 78.08 | 0.0001127 | 181.28 | 0 | 0 | 0.0001127 | 181.28 | 2023-05-13 15:34:15 | -0.0004791 | -1.926 | -3098.396 | 0 | 关闭
2150 | 4 | 3 | 恒流放电 | 00:14:30 | 14:15:31 | -0.208 | 2.3023 | 0.0503 | 80.87 | 0 | 0 | 0.0503 | 80.87 | 0.0001167 | 187.7 | 0 | 0 | 0.0001167 | 187.7 | 2023-05-13 15:34:45 | -0.0004789 | -1.926 | -3098.3861 | 0 | 关闭
2151 | 4 | 3 | 恒流放电 | 00:15:00 | 14:16:01 | -0.208 | 2.3014 | 0.052 | 83.66 | 0 | 0 | 0.052 | 83.66 | 0.0001207 | 194.12 | 0 | 0 | 0.0001207 | 194.12 | 2023-05-13 15:35:15 | -0.0004787 | -1.926 | -3098.4159 | 0 | 关闭
2152 | 4 | 3 | 恒流放电 | 00:15:30 | 14:16:31 | -0.208 | 2.3005 | 0.0537 | 86.45 | 0 | 0 | 0.0537 | 86.45 | 0.0001247 | 200.54 | 0 | 0 | 0.0001247 | 200.54 | 2023-05-13 15:35:45 | -0.0004785 | -1.926 | -3098.4059 | 0 | 关闭
2153 | 4 | 3 | 恒流放电 | 00:16:00 | 14:17:01 | -0.208 | 2.2996 | 0.0555 | 89.24 | 0 | 0 | 0.0555 | 89.24 | 0.0001286 | 206.95 | 0 | 0 | 0.0001286 | 206.95 | 2023-05-13 15:36:15 | -0.0004783 | -1.926 | -3098.4457 | 0 | 关闭
2154 | 4 | 3 | 恒流放电 | 00:16:30 | 14:17:31 | -0.208 | 2.2987 | 0.0572 | 92.03 | 0 | 0 | 0.0572 | 92.03 | 0.0001326 | 213.36 | 0 | 0 | 0.0001326 | 213.36 | 2023-05-13 15:36:45 | -0.0004781 | -1.926 | -3098.4159 | 0 | 关闭
2155 | 4 | 3 | 恒流放电 | 00:17:00 | 14:18:01 | -0.208 | 2.2979 | 0.0589 | 94.81 | 0 | 0 | 0.0589 | 94.81 | 0.0001366 | 219.77 | 0 | 0 | 0.0001366 | 219.77 | 2023-05-13 15:37:15 | -0.000478 | -2.1667 | -3485.7514 | 0 | 关闭
2156 | 4 | 3 | 恒流放电 | 00:17:30 | 14:18:31 | -0.208 | 2.2969 | 0.0607 | 97.6 | 0 | 0 | 0.0607 | 97.6 | 0.0001406 | 226.18 | 0 | 0 | 0.0001406 | 226.18 | 2023-05-13 15:37:45 | -0.0004778 | -1.7334 | -2788.6011 | 0 | 关闭
2157 | 4 | 3 | 恒流放电 | 00:18:00 | 14:19:01 | -0.208 | 2.2961 | 0.0624 | 100.39 | 0 | 0 | 0.0624 | 100.39 | 0.0001446 | 232.58 | 0 | 0 | 0.0001446 | 232.58 | 2023-05-13 15:38:15 | -0.0004776 | -2.1667 | -3485.7514 | 0 | 关闭
2158 | 4 | 3 | 恒流放电 | 00:18:30 | 14:19:31 | -0.208 | 2.2951 | 0.0641 | 103.18 | 0 | 0 | 0.0641 | 103.18 | 0.0001486 | 238.98 | 0 | 0 | 0.0001486 | 238.98 | 2023-05-13 15:38:45 | -0.0004774 | -1.7334 | -2788.5832 | 0 | 关闭
2159 | 4 | 3 | 恒流放电 | 00:19:00 | 14:20:01 | -0.208 | 2.2943 | 0.0659 | 105.97 | 0 | 0 | 0.0659 | 105.97 | 0.0001525 | 245.38 | 0 | 0 | 0.0001525 | 245.38 | 2023-05-13 15:39:15 | -0.0004772 | -2.1667 | -3485.729 | 0 | 关闭
2160 | 4 | 3 | 恒流放电 | 00:19:30 | 14:20:31 | -0.208 | 2.2934 | 0.0676 | 108.76 | 0 | 0 | 0.0676 | 108.76 | 0.0001565 | 251.78 | 0 | 0 | 0.0001565 | 251.78 | 2023-05-13 15:39:45 | -0.000477 | -1.926 | -3098.4457 | 0 | 关闭
2161 | 4 | 3 | 恒流放电 | 00:20:00 | 14:21:01 | -0.208 | 2.2925 | 0.0693 | 111.55 | 0 | 0 | 0.0693 | 111.55 | 0.0001605 | 258.17 | 0 | 0 | 0.0001605 | 258.17 | 2023-05-13 15:40:15 | -0.0004769 | -1.926 | -3098.4755 | 0 | 关闭
2162 | 4 | 3 | 恒流放电 | 00:20:30 | 14:21:31 | -0.208 | 2.2916 | 0.0711 | 114.33 | 0 | 0 | 0.0711 | 114.33 | 0.0001645 | 264.56 | 0 | 0 | 0.0001645 | 264.56 | 2023-05-13 15:40:45 | -0.0004767 | -1.926 | -3098.4556 | 0 | 关闭
2163 | 4 | 3 | 恒流放电 | 00:21:00 | 14:22:01 | -0.208 | 2.2908 | 0.0728 | 117.12 | 0 | 0 | 0.0728 | 117.12 | 0.0001684 | 270.95 | 0 | 0 | 0.0001684 | 270.95 | 2023-05-13 15:41:15 | -0.0004765 | -2.1667 | -3485.7402 | 0 | 关闭
2164 | 4 | 3 | 恒流放电 | 00:21:30 | 14:22:31 | -0.208 | 2.29 | 0.0745 | 119.91 | 0 | 0 | 0.0745 | 119.91 | 0.0001724 | 277.34 | 0 | 0 | 0.0001724 | 277.34 | 2023-05-13 15:41:45 | -0.0004763 | -2.1668 | -3485.7961 | 0 | 关闭
2165 | 4 | 3 | 恒流放电 | 00:22:00 | 14:23:01 | -0.208 | 2.2891 | 0.0763 | 122.7 | 0 | 0 | 0.0763 | 122.7 | 0.0001764 | 283.73 | 0 | 0 | 0.0001764 | 283.73 | 2023-05-13 15:42:15 | -0.0004762 | -1.926 | -3098.4258 | 0 | 关闭
2166 | 4 | 3 | 恒流放电 | 00:22:30 | 14:23:31 | -0.208 | 2.2882 | 0.078 | 125.49 | 0 | 0 | 0.078 | 125.49 | 0.0001803 | 290.11 | 0 | 0 | 0.0001803 | 290.11 | 2023-05-13 15:42:45 | -0.000476 | -1.926 | -3098.4357 | 0 | 关闭
2167 | 4 | 3 | 恒流放电 | 00:23:00 | 14:24:01 | -0.208 | 2.2872 | 0.0797 | 128.28 | 0 | 0 | 0.0797 | 128.28 | 0.0001843 | 296.49 | 0 | 0 | 0.0001843 | 296.49 | 2023-05-13 15:43:15 | -0.0004757 | -1.7334 | -2788.6011 | 0 | 关闭
2168 | 4 | 3 | 恒流放电 | 00:23:30 | 14:24:31 | -0.208 | 2.2863 | 0.0815 | 131.07 | 0 | 0 | 0.0815 | 131.07 | 0.0001883 | 302.86 | 0 | 0 | 0.0001883 | 302.86 | 2023-05-13 15:43:45 | -0.0004756 | -1.926 | -3098.4755 | 0 | 关闭
2169 | 4 | 3 | 恒流放电 | 00:24:00 | 14:25:01 | -0.208 | 2.2854 | 0.0832 | 133.85 | 0 | 0 | 0.0832 | 133.85 | 0.0001922 | 309.24 | 0 | 0 | 0.0001922 | 309.24 | 2023-05-13 15:44:15 | -0.0004754 | -1.926 | -3098.5152 | 0 | 关闭
2170 | 4 | 3 | 恒流放电 | 00:24:30 | 14:25:31 | -0.208 | 2.2844 | 0.0849 | 136.64 | 0 | 0 | 0.0849 | 136.64 | 0.0001962 | 315.61 | 0 | 0 | 0.0001962 | 315.61 | 2023-05-13 15:44:45 | -0.0004752 | -1.7334 | -2788.6279 | 0 | 关闭
2171 | 4 | 3 | 恒流放电 | 00:25:00 | 14:26:01 | -0.208 | 2.2834 | 0.0867 | 139.43 | 0 | 0 | 0.0867 | 139.43 | 0.0002001 | 321.98 | 0 | 0 | 0.0002001 | 321.98 | 2023-05-13 15:45:15 | -0.000475 | -1.7334 | -2788.6547 | 0 | 关闭
2172 | 4 | 3 | 恒流放电 | 00:25:30 | 14:26:31 | -0.208 | 2.2824 | 0.0884 | 142.22 | 0 | 0 | 0.0884 | 142.22 | 0.0002041 | 328.35 | 0 | 0 | 0.0002041 | 328.35 | 2023-05-13 15:45:45 | -0.0004748 | -1.7334 | -2788.6279 | 0 | 关闭
2173 | 4 | 3 | 恒流放电 | 00:26:00 | 14:27:01 | -0.208 | 2.2814 | 0.0901 | 145.01 | 0 | 0 | 0.0901 | 145.01 | 0.0002081 | 334.71 | 0 | 0 | 0.0002081 | 334.71 | 2023-05-13 15:46:15 | -0.0004746 | -1.7334 | -2788.6815 | 0 | 关闭
2174 | 4 | 3 | 恒流放电 | 00:26:30 | 14:27:31 | -0.208 | 2.2802 | 0.0919 | 147.8 | 0 | 0 | 0.0919 | 147.8 | 0.000212 | 341.07 | 0 | 0 | 0.000212 | 341.07 | 2023-05-13 15:46:45 | -0.0004743 | -1.4445 | -2323.8938 | 0 | 关闭
2175 | 4 | 3 | 恒流放电 | 00:27:00 | 14:28:01 | -0.208 | 2.2792 | 0.0936 | 150.59 | 0 | 0 | 0.0936 | 150.59 | 0.000216 | 347.43 | 0 | 0 | 0.000216 | 347.43 | 2023-05-13 15:47:15 | -0.0004741 | -1.7334 | -2788.6637 | 0 | 关闭
2176 | 4 | 3 | 恒流放电 | 00:27:30 | 14:28:31 | -0.208 | 2.2779 | 0.0953 | 153.37 | 0 | 0 | 0.0953 | 153.37 | 0.0002199 | 353.78 | 0 | 0 | 0.0002199 | 353.78 | 2023-05-13 15:47:45 | -0.0004738 | -1.3334 | -2145.1121 | 0 | 关闭
2177 | 4 | 3 | 恒流放电 | 00:28:00 | 14:29:01 | -0.208 | 2.2766 | 0.0971 | 156.16 | 0 | 0 | 0.0971 | 156.16 | 0.0002239 | 360.13 | 0 | 0 | 0.0002239 | 360.13 | 2023-05-13 15:48:15 | -0.0004736 | -1.3334 | -2145.1121 | 0 | 关闭
2178 | 4 | 3 | 恒流放电 | 00:28:30 | 14:29:31 | -0.208 | 2.2753 | 0.0988 | 158.95 | 0 | 0 | 0.0988 | 158.95 | 0.0002278 | 366.48 | 0 | 0 | 0.0002278 | 366.48 | 2023-05-13 15:48:45 | -0.0004733 | -1.3334 | -2145.1259 | 0 | 关闭
2179 | 4 | 3 | 恒流放电 | 00:29:00 | 14:30:01 | -0.208 | 2.2738 | 0.1005 | 161.74 | 0 | 0 | 0.1005 | 161.74 | 0.0002317 | 372.82 | 0 | 0 | 0.0002317 | 372.82 | 2023-05-13 15:49:15 | -0.000473 | -1.1556 | -1859.0734 | 0 | 关闭
2180 | 4 | 3 | 恒流放电 | 00:29:30 | 14:30:31 | -0.208 | 2.2722 | 0.1023 | 164.53 | 0 | 0 | 0.1023 | 164.53 | 0.0002357 | 379.16 | 0 | 0 | 0.0002357 | 379.16 | 2023-05-13 15:49:45 | -0.0004727 | -1.0834 | -1742.8924 | 0 | 关闭
2181 | 4 | 3 | 恒流放电 | 00:30:00 | 14:31:01 | -0.208 | 2.2706 | 0.104 | 167.32 | 0 | 0 | 0.104 | 167.32 | 0.0002396 | 385.49 | 0 | 0 | 0.0002396 | 385.49 | 2023-05-13 15:50:15 | -0.0004723 | -1.0834 | -1742.8924 | 0 | 关闭
2182 | 4 | 3 | 恒流放电 | 00:30:30 | 14:31:31 | -0.208 | 2.2687 | 0.1057 | 170.11 | 0 | 0 | 0.1057 | 170.11 | 0.0002436 | 391.82 | 0 | 0 | 0.0002436 | 391.82 | 2023-05-13 15:50:45 | -0.0004719 | -0.9123 | -1467.7083 | 0 | 关闭
2183 | 4 | 3 | 恒流放电 | 00:31:00 | 14:32:01 | -0.208 | 2.2666 | 0.1075 | 172.9 | 0 | 0 | 0.1075 | 172.9 | 0.0002475 | 398.15 | 0 | 0 | 0.0002475 | 398.15 | 2023-05-13 15:51:15 | -0.0004715 | -0.8254 | -1327.9351 | 0 | 关闭
2184 | 4 | 3 | 恒流放电 | 00:31:30 | 14:32:31 | -0.208 | 2.2642 | 0.1092 | 175.68 | 0 | 0 | 0.1092 | 175.68 | 0.0002514 | 404.46 | 0 | 0 | 0.0002514 | 404.46 | 2023-05-13 15:51:45 | -0.000471 | -0.7223 | -1161.9283 | 0 | 关闭
2185 | 4 | 3 | 恒流放电 | 00:32:00 | 14:33:01 | -0.208 | 2.2616 | 0.1109 | 178.47 | 0 | 0 | 0.1109 | 178.47 | 0.0002553 | 410.77 | 0 | 0 | 0.0002553 | 410.77 | 2023-05-13 15:52:15 | -0.0004704 | -0.6667 | -1072.5561 | 0 | 关闭
2186 | 4 | 3 | 恒流放电 | 00:32:30 | 14:33:31 | -0.208 | 2.2585 | 0.1127 | 181.26 | 0 | 0 | 0.1127 | 181.26 | 0.0002593 | 417.08 | 0 | 0 | 0.0002593 | 417.08 | 2023-05-13 15:52:45 | -0.0004698 | -0.5592 | -899.5632 | 0 | 关闭
2187 | 4 | 3 | 恒流放电 | 00:33:00 | 14:34:01 | -0.208 | 2.2549 | 0.1144 | 184.05 | 0 | 0 | 0.1144 | 184.05 | 0.0002632 | 423.37 | 0 | 0 | 0.0002632 | 423.37 | 2023-05-13 15:53:15 | -0.0004691 | -0.4815 | -774.6238 | 0 | 关闭
2188 | 4 | 3 | 恒流放电 | 00:33:30 | 14:34:31 | -0.208 | 2.2511 | 0.1161 | 186.84 | 0 | 0 | 0.1161 | 186.84 | 0.0002671 | 429.65 | 0 | 0 | 0.0002671 | 429.65 | 2023-05-13 15:53:45 | -0.0004683 | -0.4562 | -733.8636 | 0 | 关闭
2189 | 4 | 3 | 恒流放电 | 00:34:00 | 14:35:01 | -0.208 | 2.2466 | 0.1179 | 189.63 | 0 | 0 | 0.1179 | 189.63 | 0.000271 | 435.92 | 0 | 0 | 0.000271 | 435.92 | 2023-05-13 15:54:15 | -0.0004673 | -0.3852 | -619.703 | 0 | 关闭
2190 | 4 | 3 | 恒流放电 | 00:34:30 | 14:35:31 | -0.208 | 2.2419 | 0.1196 | 192.42 | 0 | 0 | 0.1196 | 192.42 | 0.0002749 | 442.18 | 0 | 0 | 0.0002749 | 442.18 | 2023-05-13 15:54:45 | -0.0004663 | -0.3688 | -593.3365 | 0 | 关闭
2191 | 4 | 3 | 恒流放电 | 00:35:00 | 14:36:01 | -0.208 | 2.2366 | 0.1213 | 195.2 | 0 | 0 | 0.1213 | 195.2 | 0.0002787 | 448.43 | 0 | 0 | 0.0002787 | 448.43 | 2023-05-13 15:55:15 | -0.0004652 | -0.3271 | -526.1663 | 0 | 关闭
2192 | 4 | 3 | 恒流放电 | 00:35:30 | 14:36:31 | -0.208 | 2.2308 | 0.1231 | 197.99 | 0 | 0 | 0.1231 | 197.99 | 0.0002826 | 454.66 | 0 | 0 | 0.0002826 | 454.66 | 2023-05-13 15:55:45 | -0.000464 | -0.2989 | -480.8072 | 0 | 关闭
2193 | 4 | 3 | 恒流放电 | 00:36:00 | 14:37:01 | -0.208 | 2.2247 | 0.1248 | 200.78 | 0 | 0 | 0.1248 | 200.78 | 0.0002865 | 460.87 | 0 | 0 | 0.0002865 | 460.87 | 2023-05-13 15:56:15 | -0.0004628 | -0.2842 | -457.1638 | 0 | 关闭
2194 | 4 | 3 | 恒流放电 | 00:36:30 | 14:37:31 | -0.208 | 2.2178 | 0.1265 | 203.57 | 0 | 0 | 0.1265 | 203.57 | 0.0002903 | 467.06 | 0 | 0 | 0.0002903 | 467.06 | 2023-05-13 15:56:45 | -0.0004613 | -0.2512 | -404.1593 | 0 | 关闭
2195 | 4 | 3 | 恒流放电 | 00:37:00 | 14:38:01 | -0.208 | 2.2107 | 0.1283 | 206.36 | 0 | 0 | 0.1283 | 206.36 | 0.0002942 | 473.24 | 0 | 0 | 0.0002942 | 473.24 | 2023-05-13 15:57:15 | -0.0004598 | -0.2441 | -392.772 | 0 | 关闭
2196 | 4 | 3 | 恒流放电 | 00:37:30 | 14:38:31 | -0.208 | 2.203 | 0.13 | 209.15 | 0 | 0 | 0.13 | 209.15 | 0.000298 | 479.39 | 0 | 0 | 0.000298 | 479.39 | 2023-05-13 15:57:45 | -0.0004582 | -0.2251 | -362.1641 | 0 | 关闭
2197 | 4 | 3 | 恒流放电 | 00:38:00 | 14:39:01 | -0.208 | 2.1954 | 0.1317 | 211.94 | 0 | 0 | 0.1317 | 211.94 | 0.0003018 | 485.53 | 0 | 0 | 0.0003018 | 485.53 | 2023-05-13 15:58:15 | -0.0004567 | -0.2281 | -366.9294 | 0 | 关闭
2198 | 4 | 3 | 恒流放电 | 00:38:30 | 14:39:31 | -0.208 | 2.1879 | 0.1335 | 214.73 | 0 | 0 | 0.1335 | 214.73 | 0.0003056 | 491.64 | 0 | 0 | 0.0003056 | 491.64 | 2023-05-13 15:58:45 | -0.0004551 | -0.2311 | -371.8218 | 0 | 关闭
2199 | 4 | 3 | 恒流放电 | 00:39:00 | 14:40:01 | -0.208 | 2.1806 | 0.1352 | 217.51 | 0 | 0 | 0.1352 | 217.51 | 0.0003094 | 497.73 | 0 | 0 | 0.0003094 | 497.73 | 2023-05-13 15:59:15 | -0.0004536 | -0.2375 | -382.0063 | 0 | 关闭
2200 | 4 | 3 | 恒流放电 | 00:39:30 | 14:40:31 | -0.208 | 2.1739 | 0.1369 | 220.3 | 0 | 0 | 0.1369 | 220.3 | 0.0003132 | 503.8 | 0 | 0 | 0.0003132 | 503.8 | 2023-05-13 15:59:45 | -0.0004522 | -0.2587 | -416.2185 | 0 | 关闭
2201 | 4 | 3 | 恒流放电 | 00:40:00 | 14:41:01 | -0.208 | 2.1673 | 0.1387 | 223.09 | 0 | 0 | 0.1387 | 223.09 | 0.0003169 | 509.85 | 0 | 0 | 0.0003169 | 509.85 | 2023-05-13 16:00:15 | -0.0004508 | -0.2626 | -422.5248 | 0 | 关闭
2202 | 4 | 3 | 恒流放电 | 00:40:30 | 14:41:31 | -0.208 | 2.1612 | 0.1404 | 225.88 | 0 | 0 | 0.1404 | 225.88 | 0.0003207 | 515.89 | 0 | 0 | 0.0003207 | 515.89 | 2023-05-13 16:00:45 | -0.0004496 | -0.2842 | -457.155 | 0 | 关闭
2203 | 4 | 3 | 恒流放电 | 00:41:00 | 14:42:01 | -0.208 | 2.1554 | 0.1421 | 228.67 | 0 | 0 | 0.1421 | 228.67 | 0.0003244 | 521.91 | 0 | 0 | 0.0003244 | 521.91 | 2023-05-13 16:01:15 | -0.0004483 | -0.2989 | -480.8102 | 0 | 关闭
2204 | 4 | 3 | 恒流放电 | 00:41:30 | 14:42:31 | -0.208 | 2.1496 | 0.1439 | 231.46 | 0 | 0 | 0.1439 | 231.46 | 0.0003281 | 527.91 | 0 | 0 | 0.0003281 | 527.91 | 2023-05-13 16:01:45 | -0.0004471 | -0.2989 | -480.7979 | 0 | 关闭
2205 | 4 | 3 | 恒流放电 | 00:42:00 | 14:43:01 | -0.208 | 2.1441 | 0.1456 | 234.25 | 0 | 0 | 0.1456 | 234.25 | 0.0003319 | 533.9 | 0 | 0 | 0.0003319 | 533.9 | 2023-05-13 16:02:15 | -0.000446 | -0.3152 | -507.033 | 0 | 关闭
2206 | 4 | 3 | 恒流放电 | 00:42:30 | 14:43:31 | -0.208 | 2.1388 | 0.1473 | 237.03 | 0 | 0 | 0.1473 | 237.03 | 0.0003356 | 539.87 | 0 | 0 | 0.0003356 | 539.87 | 2023-05-13 16:02:45 | -0.0004449 | -0.3271 | -526.163 | 0 | 关闭
2207 | 4 | 3 | 恒流放电 | 00:43:00 | 14:44:01 | -0.208 | 2.1335 | 0.1491 | 239.82 | 0 | 0 | 0.1491 | 239.82 | 0.0003393 | 545.82 | 0 | 0 | 0.0003393 | 545.82 | 2023-05-13 16:03:15 | -0.0004438 | -0.3271 | -526.1697 | 0 | 关闭
2208 | 4 | 3 | 恒流放电 | 00:43:30 | 14:44:31 | -0.208 | 2.1282 | 0.1508 | 242.61 | 0 | 0 | 0.1508 | 242.61 | 0.000343 | 551.77 | 0 | 0 | 0.000343 | 551.77 | 2023-05-13 16:03:45 | -0.0004427 | -0.3271 | -526.1663 | 0 | 关闭
2209 | 4 | 3 | 恒流放电 | 00:44:00 | 14:45:01 | -0.208 | 2.1231 | 0.1525 | 245.4 | 0 | 0 | 0.1525 | 245.4 | 0.0003467 | 557.69 | 0 | 0 | 0.0003467 | 557.69 | 2023-05-13 16:04:15 | -0.0004416 | -0.3399 | -546.8038 | 0 | 关闭
2210 | 4 | 3 | 恒流放电 | 00:44:30 | 14:45:31 | -0.208 | 2.1179 | 0.1543 | 248.19 | 0 | 0 | 0.1543 | 248.19 | 0.0003503 | 563.61 | 0 | 0 | 0.0003503 | 563.61 | 2023-05-13 16:04:45 | -0.0004405 | -0.3334 | -536.2815 | 0 | 关闭
2211 | 4 | 3 | 恒流放电 | 00:45:00 | 14:46:01 | -0.208 | 2.1126 | 0.156 | 250.98 | 0 | 0 | 0.156 | 250.98 | 0.000354 | 569.51 | 0 | 0 | 0.000354 | 569.51 | 2023-05-13 16:05:15 | -0.0004394 | -0.3271 | -526.1731 | 0 | 关闭
2212 | 4 | 3 | 恒流放电 | 00:45:30 | 14:46:31 | -0.208 | 2.1074 | 0.1577 | 253.77 | 0 | 0 | 0.1577 | 253.77 | 0.0003577 | 575.39 | 0 | 0 | 0.0003577 | 575.39 | 2023-05-13 16:05:45 | -0.0004384 | -0.3334 | -536.2849 | 0 | 关闭
2213 | 4 | 3 | 恒流放电 | 00:46:00 | 14:47:01 | -0.208 | 2.1022 | 0.1595 | 256.56 | 0 | 0 | 0.1595 | 256.56 | 0.0003613 | 581.26 | 0 | 0 | 0.0003613 | 581.26 | 2023-05-13 16:06:15 | -0.0004373 | -0.3334 | -536.2815 | 0 | 关闭
2214 | 4 | 3 | 恒流放电 | 00:46:30 | 14:47:31 | -0.208 | 2.0968 | 0.1612 | 259.34 | 0 | 0 | 0.1612 | 259.34 | 0.000365 | 587.11 | 0 | 0 | 0.000365 | 587.11 | 2023-05-13 16:06:45 | -0.0004362 | -0.321 | -516.4192 | 0 | 关闭
2215 | 4 | 3 | 恒流放电 | 00:47:00 | 14:48:01 | -0.208 | 2.0916 | 0.1629 | 262.13 | 0 | 0 | 0.1629 | 262.13 | 0.0003686 | 592.95 | 0 | 0 | 0.0003686 | 592.95 | 2023-05-13 16:07:15 | -0.0004351 | -0.3334 | -536.2849 | 0 | 关闭
2216 | 4 | 3 | 恒流放电 | 00:47:30 | 14:48:31 | -0.208 | 2.0867 | 0.1647 | 264.92 | 0 | 0 | 0.1647 | 264.92 | 0.0003722 | 598.78 | 0 | 0 | 0.0003722 | 598.78 | 2023-05-13 16:07:45 | -0.0004341 | -0.3538 | -569.1223 | 0 | 关闭
2217 | 4 | 3 | 恒流放电 | 00:48:00 | 14:49:01 | -0.208 | 2.0828 | 0.1664 | 267.71 | 0 | 0 | 0.1664 | 267.71 | 0.0003758 | 604.59 | 0 | 0 | 0.0003758 | 604.59 | 2023-05-13 16:08:15 | -0.0004333 | -0.4445 | -715.0282 | 0 | 关闭
2218 | 4 | 3 | 恒流放电 | 00:48:30 | 14:49:31 | -0.208 | 2.0805 | 0.1681 | 270.5 | 0 | 0 | 0.1681 | 270.5 | 0.0003794 | 610.4 | 0 | 0 | 0.0003794 | 610.4 | 2023-05-13 16:08:45 | -0.0004328 | -0.7537 | -1212.4547 | 0 | 关闭
2219 | 4 | 3 | 恒流放电 | 00:49:00 | 14:50:01 | -0.208 | 2.0805 | 0.1699 | 273.29 | 0 | 0 | 0.1699 | 273.29 | 0.000383 | 616.2 | 0 | 0 | 0.000383 | 616.2 | 2023-05-13 16:09:15 | -0.0004328 | 0 | 0 | 0 | 关闭
2220 | 4 | 3 | 恒流放电 | 00:49:30 | 14:50:31 | -0.208 | 2.0823 | 0.1716 | 276.08 | 0 | 0 | 0.1716 | 276.08 | 0.0003866 | 622 | 0 | 0 | 0.0003866 | 622 | 2023-05-13 16:09:45 | -0.0004331 | 0.963 | 1549.2576 | 0 | 关闭
2221 | 4 | 3 | 恒流放电 | 00:50:00 | 14:51:01 | -0.208 | 2.0845 | 0.1733 | 278.86 | 0 | 0 | 0.1733 | 278.86 | 0.0003902 | 627.81 | 0 | 0 | 0.0003902 | 627.81 | 2023-05-13 16:10:15 | -0.0004336 | 0.7879 | 1267.5744 | 0 | 关闭
2222 | 4 | 3 | 恒流放电 | 00:50:30 | 14:51:31 | -0.208 | 2.0867 | 0.1751 | 281.65 | 0 | 0 | 0.1751 | 281.65 | 0.0003939 | 633.63 | 0 | 0 | 0.0003939 | 633.63 | 2023-05-13 16:10:45 | -0.0004341 | 0.7879 | 1267.5663 | 0 | 关闭
2223 | 4 | 3 | 恒流放电 | 00:51:00 | 14:52:01 | -0.208 | 2.0888 | 0.1768 | 284.44 | 0 | 0 | 0.1768 | 284.44 | 0.0003975 | 639.45 | 0 | 0 | 0.0003975 | 639.45 | 2023-05-13 16:11:15 | -0.0004345 | 0.8254 | 1327.9181 | 0 | 关闭
2224 | 4 | 3 | 恒流放电 | 00:51:30 | 14:52:31 | -0.208 | 2.0905 | 0.1785 | 287.23 | 0 | 0 | 0.1785 | 287.23 | 0.0004011 | 645.28 | 0 | 0 | 0.0004011 | 645.28 | 2023-05-13 16:11:45 | -0.0004349 | 1.0197 | 1640.3694 | 0 | 关闭
2225 | 4 | 3 | 恒流放电 | 00:52:00 | 14:53:01 | -0.208 | 2.092 | 0.1803 | 290.02 | 0 | 0 | 0.1803 | 290.02 | 0.0004047 | 651.11 | 0 | 0 | 0.0004047 | 651.11 | 2023-05-13 16:12:15 | -0.0004351 | 1.1556 | 1859.1091 | 0 | 关闭
2226 | 4 | 3 | 恒流放电 | 00:52:30 | 14:53:31 | -0.208 | 2.0934 | 0.182 | 292.81 | 0 | 0 | 0.182 | 292.81 | 0.0004084 | 656.95 | 0 | 0 | 0.0004084 | 656.95 | 2023-05-13 16:12:45 | -0.0004354 | 1.2382 | 1991.9409 | 0 | 关闭
2227 | 4 | 3 | 恒流放电 | 00:53:00 | 14:54:01 | -0.208 | 2.0944 | 0.1837 | 295.6 | 0 | 0 | 0.1837 | 295.6 | 0.000412 | 662.79 | 0 | 0 | 0.000412 | 662.79 | 2023-05-13 16:13:15 | -0.0004357 | 1.7334 | 2788.6637 | 0 | 关闭
2228 | 4 | 3 | 恒流放电 | 00:53:30 | 14:54:31 | -0.208 | 2.0954 | 0.1855 | 298.39 | 0 | 0 | 0.1855 | 298.39 | 0.0004156 | 668.63 | 0 | 0 | 0.0004156 | 668.63 | 2023-05-13 16:13:45 | -0.0004359 | 1.7335 | 2788.7173 | 0 | 关闭
2229 | 4 | 3 | 恒流放电 | 00:54:00 | 14:55:01 | -0.208 | 2.0961 | 0.1872 | 301.17 | 0 | 0 | 0.1872 | 301.17 | 0.0004193 | 674.47 | 0 | 0 | 0.0004193 | 674.47 | 2023-05-13 16:14:15 | -0.000436 | 2.4764 | 3983.9074 | 0 | 关闭
2230 | 4 | 3 | 恒流放电 | 00:54:30 | 14:55:31 | -0.208 | 2.0968 | 0.1889 | 303.96 | 0 | 0 | 0.1889 | 303.96 | 0.0004229 | 680.32 | 0 | 0 | 0.0004229 | 680.32 | 2023-05-13 16:14:45 | -0.0004362 | 2.4763 | 3983.8308 | 0 | 关闭
2231 | 4 | 3 | 恒流放电 | 00:55:00 | 14:56:01 | -0.208 | 2.0974 | 0.1907 | 306.75 | 0 | 0 | 0.1907 | 306.75 | 0.0004265 | 686.17 | 0 | 0 | 0.0004265 | 686.17 | 2023-05-13 16:15:15 | -0.0004363 | 2.8891 | 4647.8026 | 0 | 关闭
2232 | 4 | 3 | 恒流放电 | 00:55:30 | 14:56:31 | -0.208 | 2.0981 | 0.1924 | 309.54 | 0 | 0 | 0.1924 | 309.54 | 0.0004302 | 692.02 | 0 | 0 | 0.0004302 | 692.02 | 2023-05-13 16:15:45 | -0.0004365 | 2.4763 | 3983.8308 | 0 | 关闭
2233 | 4 | 3 | 恒流放电 | 00:56:00 | 14:57:01 | -0.208 | 2.0986 | 0.1941 | 312.33 | 0 | 0 | 0.1941 | 312.33 | 0.0004338 | 697.87 | 0 | 0 | 0.0004338 | 697.87 | 2023-05-13 16:16:15 | -0.0004365 | 3.4669 | 5577.3631 | 0 | 关闭
2234 | 4 | 3 | 恒流放电 | 00:56:30 | 14:57:31 | -0.208 | 2.0992 | 0.1959 | 315.12 | 0 | 0 | 0.1959 | 315.12 | 0.0004374 | 703.72 | 0 | 0 | 0.0004374 | 703.72 | 2023-05-13 16:16:45 | -0.0004367 | 2.889 | 4647.743 | 0 | 关闭
2235 | 4 | 3 | 恒流放电 | 00:57:00 | 14:58:01 | -0.208 | 2.0997 | 0.1976 | 317.91 | 0 | 0 | 0.1976 | 317.91 | 0.0004411 | 709.58 | 0 | 0 | 0.0004411 | 709.58 | 2023-05-13 16:17:15 | -0.0004368 | 3.4669 | 5577.3631 | 0 | 关闭
2236 | 4 | 3 | 恒流放电 | 00:57:30 | 14:58:31 | -0.208 | 2.1001 | 0.1993 | 320.69 | 0 | 0 | 0.1993 | 320.69 | 0.0004447 | 715.43 | 0 | 0 | 0.0004447 | 715.43 | 2023-05-13 16:17:45 | -0.0004369 | 4.3335 | 6971.5251 | 0 | 关闭
2237 | 4 | 3 | 恒流放电 | 00:58:00 | 14:59:01 | -0.208 | 2.1006 | 0.2011 | 323.48 | 0 | 0 | 0.2011 | 323.48 | 0.0004484 | 721.29 | 0 | 0 | 0.0004484 | 721.29 | 2023-05-13 16:18:15 | -0.0004369 | 3.4668 | 5577.2916 | 0 | 关闭
2238 | 4 | 3 | 恒流放电 | 00:58:30 | 14:59:31 | -0.208 | 2.1011 | 0.2028 | 326.27 | 0 | 0 | 0.2028 | 326.27 | 0.000452 | 727.15 | 0 | 0 | 0.000452 | 727.15 | 2023-05-13 16:18:45 | -0.000437 | 3.4668 | 5577.2916 | 0 | 关闭
2239 | 4 | 3 | 恒流放电 | 00:59:00 | 15:00:01 | -0.208 | 2.1016 | 0.2045 | 329.06 | 0 | 0 | 0.2045 | 329.06 | 0.0004556 | 733.01 | 0 | 0 | 0.0004556 | 733.01 | 2023-05-13 16:19:15 | -0.0004372 | 3.4668 | 5577.2916 | 0 | 关闭
2240 | 4 | 3 | 恒流放电 | 00:59:30 | 15:00:31 | -0.208 | 2.1019 | 0.2063 | 331.85 | 0 | 0 | 0.2063 | 331.85 | 0.0004593 | 738.87 | 0 | 0 | 0.0004593 | 738.87 | 2023-05-13 16:19:45 | -0.0004372 | 5.7781 | 9295.6051 | 0 | 关闭
2241 | 4 | 3 | 恒流放电 | 01:00:00 | 15:01:01 | -0.208 | 2.1024 | 0.208 | 334.64 | 0 | 0 | 0.208 | 334.64 | 0.0004629 | 744.73 | 0 | 0 | 0.0004629 | 744.73 | 2023-05-13 16:20:15 | -0.0004373 | 3.4669 | 5577.3631 | 0 | 关闭
2242 | 4 | 3 | 恒流放电 | 01:00:30 | 15:01:31 | -0.208 | 2.1029 | 0.2097 | 337.43 | 0 | 0 | 0.2097 | 337.43 | 0.0004666 | 750.6 | 0 | 0 | 0.0004666 | 750.6 | 2023-05-13 16:20:45 | -0.0004374 | 3.4668 | 5577.2916 | 0 | 关闭
2243 | 4 | 3 | 恒流放电 | 01:01:00 | 15:02:01 | -0.208 | 2.1033 | 0.2115 | 340.22 | 0 | 0 | 0.2115 | 340.22 | 0.0004702 | 756.46 | 0 | 0 | 0.0004702 | 756.46 | 2023-05-13 16:21:15 | -0.0004375 | 4.3336 | 6971.7038 | 0 | 关闭
2244 | 4 | 3 | 恒流放电 | 01:01:30 | 15:02:31 | -0.208 | 2.1037 | 0.2132 | 343 | 0 | 0 | 0.2132 | 343 | 0.0004739 | 762.33 | 0 | 0 | 0.0004739 | 762.33 | 2023-05-13 16:21:45 | -0.0004376 | 4.3336 | 6971.7038 | 0 | 关闭
2245 | 4 | 3 | 恒流放电 | 01:02:00 | 15:03:01 | -0.208 | 2.104 | 0.2149 | 345.79 | 0 | 0 | 0.2149 | 345.79 | 0.0004775 | 768.19 | 0 | 0 | 0.0004775 | 768.19 | 2023-05-13 16:22:15 | -0.0004377 | 5.7781 | 9295.486 | 0 | 关闭
2246 | 4 | 3 | 恒流放电 | 01:02:30 | 15:03:31 | -0.208 | 2.1044 | 0.2167 | 348.58 | 0 | 0 | 0.2167 | 348.58 | 0.0004812 | 774.06 | 0 | 0 | 0.0004812 | 774.06 | 2023-05-13 16:22:45 | -0.0004378 | 4.3336 | 6971.7038 | 0 | 关闭
2247 | 4 | 3 | 恒流放电 | 01:03:00 | 15:04:01 | -0.208 | 2.1046 | 0.2184 | 351.37 | 0 | 0 | 0.2184 | 351.37 | 0.0004848 | 779.93 | 0 | 0 | 0.0004848 | 779.93 | 2023-05-13 16:23:15 | -0.0004378 | 8.6672 | 13943.4077 | 0 | 关闭
2248 | 4 | 3 | 恒流放电 | 01:03:30 | 15:04:31 | -0.208 | 2.1048 | 0.2201 | 354.16 | 0 | 0 | 0.2201 | 354.16 | 0.0004885 | 785.8 | 0 | 0 | 0.0004885 | 785.8 | 2023-05-13 16:23:45 | -0.0004378 | 8.6673 | 13943.5864 | 0 | 关闭
2249 | 4 | 3 | 恒流放电 | 01:04:00 | 15:05:01 | -0.208 | 2.1049 | 0.2219 | 356.95 | 0 | 0 | 0.2219 | 356.95 | 0.0004921 | 791.67 | 0 | 0 | 0.0004921 | 791.67 | 2023-05-13 16:24:15 | -0.0004378 | 17.3342 | 27886.4579 | 0 | 关闭
2250 | 4 | 3 | 恒流放电 | 01:04:30 | 15:05:31 | -0.208 | 2.1051 | 0.2236 | 359.74 | 0 | 0 | 0.2236 | 359.74 | 0.0004957 | 797.54 | 0 | 0 | 0.0004957 | 797.54 | 2023-05-13 16:24:45 | -0.0004379 | 8.6671 | 13943.2289 | 0 | 关闭
2251 | 4 | 3 | 恒流放电 | 01:05:00 | 15:06:01 | -0.208 | 2.1053 | 0.2253 | 362.52 | 0 | 0 | 0.2253 | 362.52 | 0.0004994 | 803.41 | 0 | 0 | 0.0004994 | 803.41 | 2023-05-13 16:25:15 | -0.0004379 | 8.6672 | 13943.4077 | 0 | 关闭
2252 | 4 | 3 | 恒流放电 | 01:05:30 | 15:06:31 | -0.208 | 2.1054 | 0.2271 | 365.31 | 0 | 0 | 0.2271 | 365.31 | 0.000503 | 809.28 | 0 | 0 | 0.000503 | 809.28 | 2023-05-13 16:25:45 | -0.0004379 | 17.334 | 27886.1004 | 0 | 关闭
2253 | 4 | 3 | 恒流放电 | 01:06:00 | 15:07:01 | -0.208 | 2.1057 | 0.2288 | 368.1 | 0 | 0 | 0.2288 | 368.1 | 0.0005067 | 815.15 | 0 | 0 | 0.0005067 | 815.15 | 2023-05-13 16:26:15 | -0.000438 | 5.7782 | 9295.7243 | 0 | 关闭
2254 | 4 | 3 | 恒流放电 | 01:06:30 | 15:07:31 | -0.208 | 2.1059 | 0.2305 | 370.89 | 0 | 0 | 0.2305 | 370.89 | 0.0005103 | 821.02 | 0 | 0 | 0.0005103 | 821.02 | 2023-05-13 16:26:45 | -0.000438 | 8.667 | 13943.0502 | 0 | 关闭
2255 | 4 | 3 | 恒流放电 | 01:07:00 | 15:08:01 | -0.208 | 2.1061 | 0.2323 | 373.68 | 0 | 0 | 0.2323 | 373.68 | 0.000514 | 826.9 | 0 | 0 | 0.000514 | 826.9 | 2023-05-13 16:27:15 | -0.0004381 | 8.6671 | 13943.2289 | 0 | 关闭
2256 | 4 | 3 | 恒流放电 | 01:07:30 | 15:08:31 | -0.208 | 2.1063 | 0.234 | 376.47 | 0 | 0 | 0.234 | 376.47 | 0.0005177 | 832.77 | 0 | 0 | 0.0005177 | 832.77 | 2023-05-13 16:27:45 | -0.0004381 | 8.667 | 13943.0502 | 0 | 关闭
2257 | 4 | 3 | 恒流放电 | 01:08:00 | 15:09:01 | -0.208 | 2.1065 | 0.2357 | 379.26 | 0 | 0 | 0.2357 | 379.26 | 0.0005213 | 838.64 | 0 | 0 | 0.0005213 | 838.64 | 2023-05-13 16:28:15 | -0.0004382 | 8.6671 | 13943.2289 | 0 | 关闭
2258 | 4 | 3 | 恒流放电 | 01:08:30 | 15:09:31 | -0.208 | 2.1067 | 0.2375 | 382.05 | 0 | 0 | 0.2375 | 382.05 | 0.000525 | 844.52 | 0 | 0 | 0.000525 | 844.52 | 2023-05-13 16:28:45 | -0.0004382 | 8.6671 | 13943.2289 | 0 | 关闭
2259 | 4 | 3 | 恒流放电 | 01:09:00 | 15:10:01 | -0.208 | 2.1069 | 0.2392 | 384.83 | 0 | 0 | 0.2392 | 384.83 | 0.0005286 | 850.39 | 0 | 0 | 0.0005286 | 850.39 | 2023-05-13 16:29:15 | -0.0004383 | 8.6671 | 13943.2289 | 0 | 关闭
2260 | 4 | 3 | 恒流放电 | 01:09:30 | 15:10:31 | -0.208 | 2.107 | 0.2409 | 387.62 | 0 | 0 | 0.2409 | 387.62 | 0.0005323 | 856.27 | 0 | 0 | 0.0005323 | 856.27 | 2023-05-13 16:29:45 | -0.0004383 | 17.3344 | 27886.8154 | 0 | 关闭
2261 | 4 | 3 | 恒流放电 | 01:10:00 | 15:11:01 | -0.208 | 2.1071 | 0.2427 | 390.41 | 0 | 0 | 0.2427 | 390.41 | 0.0005359 | 862.15 | 0 | 0 | 0.0005359 | 862.15 | 2023-05-13 16:30:15 | -0.0004383 | 17.3344 | 27886.8154 | 0 | 关闭
2262 | 4 | 3 | 恒流放电 | 01:10:30 | 15:11:31 | -0.208 | 2.1073 | 0.2444 | 393.2 | 0 | 0 | 0.2444 | 393.2 | 0.0005396 | 868.02 | 0 | 0 | 0.0005396 | 868.02 | 2023-05-13 16:30:45 | -0.0004383 | 8.6672 | 13943.4077 | 0 | 关闭
2263 | 4 | 3 | 恒流放电 | 01:11:00 | 15:12:01 | -0.208 | 2.1074 | 0.2461 | 395.99 | 0 | 0 | 0.2461 | 395.99 | 0.0005432 | 873.9 | 0 | 0 | 0.0005432 | 873.9 | 2023-05-13 16:31:15 | -0.0004384 | 17.3342 | 27886.4579 | 0 | 关闭
2264 | 4 | 3 | 恒流放电 | 01:11:30 | 15:12:31 | -0.208 | 2.1075 | 0.2479 | 398.78 | 0 | 0 | 0.2479 | 398.78 | 0.0005469 | 879.78 | 0 | 0 | 0.0005469 | 879.78 | 2023-05-13 16:31:45 | -0.0004384 | 17.3347 | 27887.1729 | 0 | 关闭
2265 | 4 | 3 | 恒流放电 | 01:12:00 | 15:13:01 | -0.208 | 2.1075 | 0.2496 | 401.57 | 0 | 0 | 0.2496 | 401.57 | 0.0005505 | 885.65 | 0 | 0 | 0.0005505 | 885.65 | 2023-05-13 16:32:15 | -0.0004384 | 0 | 0 | 0 | 关闭
2266 | 4 | 3 | 恒流放电 | 01:12:30 | 15:13:31 | -0.208 | 2.1077 | 0.2513 | 404.35 | 0 | 0 | 0.2513 | 404.35 | 0.0005542 | 891.53 | 0 | 0 | 0.0005542 | 891.53 | 2023-05-13 16:32:45 | -0.0004384 | 8.6671 | 13943.2289 | 0 | 关闭
2267 | 4 | 3 | 恒流放电 | 01:13:00 | 15:14:01 | -0.208 | 2.1076 | 0.2531 | 407.14 | 0 | 0 | 0.2531 | 407.14 | 0.0005578 | 897.41 | 0 | 0 | 0.0005578 | 897.41 | 2023-05-13 16:33:15 | -0.0004384 | -17.3344 | -27886.8154 | 0 | 关闭
2268 | 4 | 3 | 恒流放电 | 01:13:30 | 15:14:31 | -0.208 | 2.1076 | 0.2548 | 409.93 | 0 | 0 | 0.2548 | 409.93 | 0.0005615 | 903.29 | 0 | 0 | 0.0005615 | 903.29 | 2023-05-13 16:33:45 | -0.0004384 | 0 | 0 | 0 | 关闭
2269 | 4 | 3 | 恒流放电 | 01:14:00 | 15:15:01 | -0.208 | 2.1075 | 0.2565 | 412.72 | 0 | 0 | 0.2565 | 412.72 | 0.0005651 | 909.16 | 0 | 0 | 0.0005651 | 909.16 | 2023-05-13 16:34:15 | -0.0004384 | -17.3342 | -27886.4579 | 0 | 关闭
2270 | 4 | 3 | 恒流放电 | 01:14:30 | 15:15:31 | -0.208 | 2.1076 | 0.2583 | 415.51 | 0 | 0 | 0.2583 | 415.51 | 0.0005688 | 915.04 | 0 | 0 | 0.0005688 | 915.04 | 2023-05-13 16:34:45 | -0.0004384 | 17.3344 | 27886.8154 | 0 | 关闭
2271 | 4 | 3 | 恒流放电 | 01:15:00 | 15:16:01 | -0.208 | 2.1075 | 0.26 | 418.3 | 0 | 0 | 0.26 | 418.3 | 0.0005724 | 920.92 | 0 | 0 | 0.0005724 | 920.92 | 2023-05-13 16:35:15 | -0.0004384 | -17.3342 | -27886.4579 | 0 | 关闭
2272 | 4 | 3 | 恒流放电 | 01:15:30 | 15:16:31 | -0.208 | 2.1075 | 0.2617 | 421.09 | 0 | 0 | 0.2617 | 421.09 | 0.0005761 | 926.79 | 0 | 0 | 0.0005761 | 926.79 | 2023-05-13 16:35:45 | -0.0004384 | 0 | 0 | 0 | 关闭
2273 | 4 | 3 | 恒流放电 | 01:16:00 | 15:17:01 | -0.208 | 2.1075 | 0.2635 | 423.88 | 0 | 0 | 0.2635 | 423.88 | 0.0005797 | 932.67 | 0 | 0 | 0.0005797 | 932.67 | 2023-05-13 16:36:15 | -0.0004384 | 0 | 0 | 0 | 关闭
2274 | 4 | 3 | 恒流放电 | 01:16:30 | 15:17:31 | -0.208 | 2.1076 | 0.2652 | 426.66 | 0 | 0 | 0.2652 | 426.66 | 0.0005834 | 938.55 | 0 | 0 | 0.0005834 | 938.55 | 2023-05-13 16:36:45 | -0.0004384 | 17.3344 | 27886.8154 | 0 | 关闭
2275 | 4 | 3 | 恒流放电 | 01:17:00 | 15:18:01 | -0.208 | 2.1076 | 0.2669 | 429.45 | 0 | 0 | 0.2669 | 429.45 | 0.0005871 | 944.43 | 0 | 0 | 0.0005871 | 944.43 | 2023-05-13 16:37:15 | -0.0004384 | 0 | 0 | 0 | 关闭
2276 | 4 | 3 | 恒流放电 | 01:17:30 | 15:18:31 | -0.208 | 2.1076 | 0.2687 | 432.24 | 0 | 0 | 0.2687 | 432.24 | 0.0005907 | 950.3 | 0 | 0 | 0.0005907 | 950.3 | 2023-05-13 16:37:45 | -0.0004384 | 0 | 0 | 0 | 关闭
2277 | 4 | 3 | 恒流放电 | 01:18:00 | 15:19:01 | -0.208 | 2.1076 | 0.2704 | 435.03 | 0 | 0 | 0.2704 | 435.03 | 0.0005944 | 956.18 | 0 | 0 | 0.0005944 | 956.18 | 2023-05-13 16:38:15 | -0.0004384 | 0 | 0 | 0 | 关闭
2278 | 4 | 3 | 恒流放电 | 01:18:30 | 15:19:31 | -0.208 | 2.1076 | 0.2721 | 437.82 | 0 | 0 | 0.2721 | 437.82 | 0.000598 | 962.06 | 0 | 0 | 0.000598 | 962.06 | 2023-05-13 16:38:45 | -0.0004384 | 0 | 0 | 0 | 关闭
2279 | 4 | 3 | 恒流放电 | 01:19:00 | 15:20:01 | -0.208 | 2.1077 | 0.2739 | 440.61 | 0 | 0 | 0.2739 | 440.61 | 0.0006017 | 967.94 | 0 | 0 | 0.0006017 | 967.94 | 2023-05-13 16:39:15 | -0.0004384 | 17.3347 | 27887.1729 | 0 | 关闭
2280 | 4 | 3 | 恒流放电 | 01:19:30 | 15:20:31 | -0.208 | 2.1077 | 0.2756 | 443.4 | 0 | 0 | 0.2756 | 443.4 | 0.0006053 | 973.81 | 0 | 0 | 0.0006053 | 973.81 | 2023-05-13 16:39:45 | -0.0004384 | 0 | 0 | 0 | 关闭
2281 | 4 | 3 | 恒流放电 | 01:20:00 | 15:21:01 | -0.208 | 2.1076 | 0.2773 | 446.18 | 0 | 0 | 0.2773 | 446.18 | 0.000609 | 979.69 | 0 | 0 | 0.000609 | 979.69 | 2023-05-13 16:40:15 | -0.0004384 | -17.3344 | -27886.8154 | 0 | 关闭
2282 | 4 | 3 | 恒流放电 | 01:20:30 | 15:21:31 | -0.208 | 2.1076 | 0.2791 | 448.97 | 0 | 0 | 0.2791 | 448.97 | 0.0006126 | 985.57 | 0 | 0 | 0.0006126 | 985.57 | 2023-05-13 16:40:45 | -0.0004384 | 0 | 0 | 0 | 关闭
2283 | 4 | 3 | 恒流放电 | 01:21:00 | 15:22:01 | -0.208 | 2.1074 | 0.2808 | 451.76 | 0 | 0 | 0.2808 | 451.76 | 0.0006163 | 991.45 | 0 | 0 | 0.0006163 | 991.45 | 2023-05-13 16:41:15 | -0.0004384 | -8.6672 | -13943.4077 | 0 | 关闭
2284 | 4 | 3 | 恒流放电 | 01:21:30 | 15:22:31 | -0.208 | 2.1072 | 0.2825 | 454.55 | 0 | 0 | 0.2825 | 454.55 | 0.0006199 | 997.32 | 0 | 0 | 0.0006199 | 997.32 | 2023-05-13 16:41:45 | -0.0004383 | -8.6671 | -13943.2289 | 0 | 关闭
2285 | 4 | 3 | 恒流放电 | 01:22:00 | 15:23:01 | -0.208 | 2.107 | 0.2843 | 457.34 | 0 | 0 | 0.2843 | 457.34 | 0.0006236 | 1003.2 | 0 | 0 | 0.0006236 | 1003.2 | 2023-05-13 16:42:15 | -0.0004383 | -8.6672 | -13943.4077 | 0 | 关闭
2286 | 4 | 3 | 恒流放电 | 01:22:30 | 15:23:31 | -0.208 | 2.1069 | 0.286 | 460.13 | 0 | 0 | 0.286 | 460.13 | 0.0006272 | 1009.07 | 0 | 0 | 0.0006272 | 1009.07 | 2023-05-13 16:42:45 | -0.0004383 | -17.3342 | -27886.4579 | 0 | 关闭
2287 | 4 | 3 | 恒流放电 | 01:23:00 | 15:24:01 | -0.208 | 2.1067 | 0.2877 | 462.92 | 0 | 0 | 0.2877 | 462.92 | 0.0006309 | 1014.95 | 0 | 0 | 0.0006309 | 1014.95 | 2023-05-13 16:43:15 | -0.0004382 | -8.6673 | -13943.5864 | 0 | 关闭
2288 | 4 | 3 | 恒流放电 | 01:23:30 | 15:24:31 | -0.208 | 2.1066 | 0.2895 | 465.71 | 0 | 0 | 0.2895 | 465.71 | 0.0006345 | 1020.82 | 0 | 0 | 0.0006345 | 1020.82 | 2023-05-13 16:43:45 | -0.0004382 | -17.3342 | -27886.4579 | 0 | 关闭
2289 | 4 | 3 | 恒流放电 | 01:24:00 | 15:25:01 | -0.208 | 2.1064 | 0.2912 | 468.49 | 0 | 0 | 0.2912 | 468.49 | 0.0006382 | 1026.7 | 0 | 0 | 0.0006382 | 1026.7 | 2023-05-13 16:44:15 | -0.0004382 | -8.6672 | -13943.4077 | 0 | 关闭
2290 | 4 | 3 | 恒流放电 | 01:24:30 | 15:25:31 | -0.208 | 2.1063 | 0.2929 | 471.28 | 0 | 0 | 0.2929 | 471.28 | 0.0006418 | 1032.57 | 0 | 0 | 0.0006418 | 1032.57 | 2023-05-13 16:44:45 | -0.0004381 | -17.3347 | -27887.1729 | 0 | 关闭
2291 | 4 | 3 | 恒流放电 | 01:25:00 | 15:26:01 | -0.208 | 2.1062 | 0.2947 | 474.07 | 0 | 0 | 0.2947 | 474.07 | 0.0006455 | 1038.45 | 0 | 0 | 0.0006455 | 1038.45 | 2023-05-13 16:45:15 | -0.0004381 | -17.3342 | -27886.4579 | 0 | 关闭
2292 | 4 | 3 | 恒流放电 | 01:25:30 | 15:26:31 | -0.208 | 2.106 | 0.2964 | 476.86 | 0 | 0 | 0.2964 | 476.86 | 0.0006491 | 1044.32 | 0 | 0 | 0.0006491 | 1044.32 | 2023-05-13 16:45:45 | -0.0004381 | -8.6673 | -13943.5864 | 0 | 关闭
2293 | 4 | 3 | 恒流放电 | 01:26:00 | 15:27:01 | -0.208 | 2.1058 | 0.2981 | 479.65 | 0 | 0 | 0.2981 | 479.65 | 0.0006528 | 1050.19 | 0 | 0 | 0.0006528 | 1050.19 | 2023-05-13 16:46:15 | -0.000438 | -8.6672 | -13943.4077 | 0 | 关闭
2294 | 4 | 3 | 恒流放电 | 01:26:30 | 15:27:31 | -0.208 | 2.1057 | 0.2999 | 482.44 | 0 | 0 | 0.2999 | 482.44 | 0.0006564 | 1056.06 | 0 | 0 | 0.0006564 | 1056.06 | 2023-05-13 16:46:45 | -0.000438 | -17.3347 | -27887.1729 | 0 | 关闭
2295 | 4 | 3 | 恒流放电 | 01:27:00 | 15:28:01 | -0.208 | 2.1057 | 0.3016 | 485.23 | 0 | 0 | 0.3016 | 485.23 | 0.0006601 | 1061.94 | 0 | 0 | 0.0006601 | 1061.94 | 2023-05-13 16:47:15 | -0.000438 | 0 | 0 | 0 | 关闭
2296 | 4 | 3 | 恒流放电 | 01:27:30 | 15:28:31 | -0.208 | 2.1055 | 0.3033 | 488.01 | 0 | 0 | 0.3033 | 488.01 | 0.0006637 | 1067.81 | 0 | 0 | 0.0006637 | 1067.81 | 2023-05-13 16:47:45 | -0.000438 | -8.6673 | -13943.5864 | 0 | 关闭
2297 | 4 | 3 | 恒流放电 | 01:28:00 | 15:29:01 | -0.208 | 2.1053 | 0.3051 | 490.8 | 0 | 0 | 0.3051 | 490.8 | 0.0006674 | 1073.68 | 0 | 0 | 0.0006674 | 1073.68 | 2023-05-13 16:48:15 | -0.0004379 | -8.6672 | -13943.4077 | 0 | 关闭
2298 | 4 | 3 | 恒流放电 | 01:28:30 | 15:29:31 | -0.208 | 2.1051 | 0.3068 | 493.59 | 0 | 0 | 0.3068 | 493.59 | 0.000671 | 1079.55 | 0 | 0 | 0.000671 | 1079.55 | 2023-05-13 16:48:45 | -0.0004379 | -8.6673 | -13943.5864 | 0 | 关闭
2299 | 4 | 3 | 恒流放电 | 01:29:00 | 15:30:01 | -0.208 | 2.1048 | 0.3086 | 496.38 | 0 | 0 | 0.3086 | 496.38 | 0.0006747 | 1085.42 | 0 | 0 | 0.0006747 | 1085.42 | 2023-05-13 16:49:15 | -0.0004378 | -5.7782 | -9295.7243 | 0 | 关闭
2300 | 4 | 3 | 恒流放电 | 01:29:30 | 15:30:31 | -0.208 | 2.1046 | 0.3103 | 499.17 | 0 | 0 | 0.3103 | 499.17 | 0.0006783 | 1091.29 | 0 | 0 | 0.0006783 | 1091.29 | 2023-05-13 16:49:45 | -0.0004378 | -8.6673 | -13943.5864 | 0 | 关闭
2301 | 4 | 3 | 恒流放电 | 01:30:00 | 15:31:01 | -0.208 | 2.1043 | 0.312 | 501.96 | 0 | 0 | 0.312 | 501.96 | 0.000682 | 1097.16 | 0 | 0 | 0.000682 | 1097.16 | 2023-05-13 16:50:15 | -0.0004377 | -5.7781 | -9295.486 | 0 | 关闭
2302 | 4 | 3 | 恒流放电 | 01:30:30 | 15:31:31 | -0.208 | 2.1038 | 0.3138 | 504.75 | 0 | 0 | 0.3138 | 504.75 | 0.0006856 | 1103.03 | 0 | 0 | 0.0006856 | 1103.03 | 2023-05-13 16:50:45 | -0.0004376 | -3.467 | -5577.5776 | 0 | 关闭
2303 | 4 | 3 | 恒流放电 | 01:31:00 | 15:32:01 | -0.208 | 2.1034 | 0.3155 | 507.54 | 0 | 0 | 0.3155 | 507.54 | 0.0006893 | 1108.89 | 0 | 0 | 0.0006893 | 1108.89 | 2023-05-13 16:51:15 | -0.0004375 | -4.3336 | -6971.6145 | 0 | 关闭
2304 | 4 | 3 | 恒流放电 | 01:31:30 | 15:32:31 | -0.208 | 2.103 | 0.3172 | 510.32 | 0 | 0 | 0.3172 | 510.32 | 0.0006929 | 1114.76 | 0 | 0 | 0.0006929 | 1114.76 | 2023-05-13 16:51:45 | -0.0004374 | -4.3337 | -6971.7932 | 0 | 关闭
2305 | 4 | 3 | 恒流放电 | 01:32:00 | 15:33:01 | -0.208 | 2.1026 | 0.319 | 513.11 | 0 | 0 | 0.319 | 513.11 | 0.0006966 | 1120.62 | 0 | 0 | 0.0006966 | 1120.62 | 2023-05-13 16:52:15 | -0.0004374 | -4.3336 | -6971.6145 | 0 | 关闭
2306 | 4 | 3 | 恒流放电 | 01:32:30 | 15:33:31 | -0.208 | 2.1023 | 0.3207 | 515.9 | 0 | 0 | 0.3207 | 515.9 | 0.0007002 | 1126.48 | 0 | 0 | 0.0007002 | 1126.48 | 2023-05-13 16:52:45 | -0.0004373 | -5.778 | -9295.3668 | 0 | 关闭
2307 | 4 | 3 | 恒流放电 | 01:33:00 | 15:34:01 | -0.208 | 2.1018 | 0.3224 | 518.69 | 0 | 0 | 0.3224 | 518.69 | 0.0007039 | 1132.35 | 0 | 0 | 0.0007039 | 1132.35 | 2023-05-13 16:53:15 | -0.0004372 | -3.4669 | -5577.3631 | 0 | 关闭
2308 | 4 | 3 | 恒流放电 | 01:33:30 | 15:34:31 | -0.208 | 2.1013 | 0.3242 | 521.48 | 0 | 0 | 0.3242 | 521.48 | 0.0007075 | 1138.21 | 0 | 0 | 0.0007075 | 1138.21 | 2023-05-13 16:53:45 | -0.0004371 | -3.4668 | -5577.2916 | 0 | 关闭
2309 | 4 | 3 | 恒流放电 | 01:34:00 | 15:35:01 | -0.208 | 2.1008 | 0.3259 | 524.27 | 0 | 0 | 0.3259 | 524.27 | 0.0007112 | 1144.06 | 0 | 0 | 0.0007112 | 1144.06 | 2023-05-13 16:54:15 | -0.000437 | -3.4669 | -5577.3631 | 0 | 关闭
2310 | 4 | 3 | 恒流放电 | 01:34:30 | 15:35:31 | -0.208 | 2.1005 | 0.3276 | 527.06 | 0 | 0 | 0.3276 | 527.06 | 0.0007148 | 1149.92 | 0 | 0 | 0.0007148 | 1149.92 | 2023-05-13 16:54:45 | -0.0004369 | -5.7782 | -9295.7243 | 0 | 关闭
2311 | 4 | 3 | 恒流放电 | 01:35:00 | 15:36:01 | -0.208 | 2.1002 | 0.3294 | 529.85 | 0 | 0 | 0.3294 | 529.85 | 0.0007184 | 1155.78 | 0 | 0 | 0.0007184 | 1155.78 | 2023-05-13 16:55:15 | -0.0004369 | -5.7781 | -9295.486 | 0 | 关闭
2312 | 4 | 3 | 恒流放电 | 01:35:30 | 15:36:31 | -0.208 | 2.0998 | 0.3311 | 532.63 | 0 | 0 | 0.3311 | 532.63 | 0.0007221 | 1161.64 | 0 | 0 | 0.0007221 | 1161.64 | 2023-05-13 16:55:45 | -0.0004368 | -4.3336 | -6971.7038 | 0 | 关闭
2313 | 4 | 3 | 恒流放电 | 01:36:00 | 15:37:01 | -0.208 | 2.0995 | 0.3328 | 535.42 | 0 | 0 | 0.3328 | 535.42 | 0.0007257 | 1167.49 | 0 | 0 | 0.0007257 | 1167.49 | 2023-05-13 16:56:15 | -0.0004367 | -5.7781 | -9295.486 | 0 | 关闭
2314 | 4 | 3 | 恒流放电 | 01:36:30 | 15:37:31 | -0.208 | 2.099 | 0.3346 | 538.21 | 0 | 0 | 0.3346 | 538.21 | 0.0007294 | 1173.35 | 0 | 0 | 0.0007294 | 1173.35 | 2023-05-13 16:56:45 | -0.0004366 | -3.4669 | -5577.4346 | 0 | 关闭
2315 | 4 | 3 | 恒流放电 | 01:37:00 | 15:38:01 | -0.208 | 2.0986 | 0.3363 | 541 | 0 | 0 | 0.3363 | 541 | 0.000733 | 1179.2 | 0 | 0 | 0.000733 | 1179.2 | 2023-05-13 16:57:15 | -0.0004366 | -4.3336 | -6971.7038 | 0 | 关闭
2316 | 4 | 3 | 恒流放电 | 01:37:30 | 15:38:31 | -0.208 | 2.0982 | 0.338 | 543.79 | 0 | 0 | 0.338 | 543.79 | 0.0007366 | 1185.05 | 0 | 0 | 0.0007366 | 1185.05 | 2023-05-13 16:57:45 | -0.0004364 | -4.3336 | -6971.6145 | 0 | 关闭
2317 | 4 | 3 | 恒流放电 | 01:38:00 | 15:39:01 | -0.208 | 2.0977 | 0.3398 | 546.58 | 0 | 0 | 0.3398 | 546.58 | 0.0007403 | 1190.9 | 0 | 0 | 0.0007403 | 1190.9 | 2023-05-13 16:58:15 | -0.0004363 | -3.4669 | -5577.4346 | 0 | 关闭
2318 | 4 | 3 | 恒流放电 | 01:38:30 | 15:39:31 | -0.208 | 2.0973 | 0.3415 | 549.37 | 0 | 0 | 0.3415 | 549.37 | 0.0007439 | 1196.75 | 0 | 0 | 0.0007439 | 1196.75 | 2023-05-13 16:58:45 | -0.0004363 | -4.3335 | -6971.5251 | 0 | 关闭
2319 | 4 | 3 | 恒流放电 | 01:39:00 | 15:40:01 | -0.208 | 2.0966 | 0.3432 | 552.15 | 0 | 0 | 0.3432 | 552.15 | 0.0007475 | 1202.6 | 0 | 0 | 0.0007475 | 1202.6 | 2023-05-13 16:59:15 | -0.0004361 | -2.4764 | -3983.9329 | 0 | 关闭
2320 | 4 | 3 | 恒流放电 | 01:39:30 | 15:40:31 | -0.208 | 2.0959 | 0.345 | 554.94 | 0 | 0 | 0.345 | 554.94 | 0.0007512 | 1208.44 | 0 | 0 | 0.0007512 | 1208.44 | 2023-05-13 16:59:45 | -0.000436 | -2.4763 | -3983.8308 | 0 | 关闭
2321 | 4 | 3 | 恒流放电 | 01:40:00 | 15:41:01 | -0.208 | 2.0953 | 0.3467 | 557.73 | 0 | 0 | 0.3467 | 557.73 | 0.0007548 | 1214.29 | 0 | 0 | 0.0007548 | 1214.29 | 2023-05-13 17:00:15 | -0.0004359 | -2.8891 | -4647.8621 | 0 | 关闭
2322 | 4 | 3 | 恒流放电 | 01:40:30 | 15:41:31 | -0.208 | 2.0945 | 0.3484 | 560.52 | 0 | 0 | 0.3484 | 560.52 | 0.0007584 | 1220.13 | 0 | 0 | 0.0007584 | 1220.13 | 2023-05-13 17:00:45 | -0.0004357 | -2.1668 | -3485.8966 | 0 | 关闭
2323 | 4 | 3 | 恒流放电 | 01:41:00 | 15:42:01 | -0.208 | 2.0939 | 0.3502 | 563.31 | 0 | 0 | 0.3502 | 563.31 | 0.0007621 | 1225.97 | 0 | 0 | 0.0007621 | 1225.97 | 2023-05-13 17:01:15 | -0.0004356 | -2.8891 | -4647.8621 | 0 | 关闭
2324 | 4 | 3 | 恒流放电 | 01:41:30 | 15:42:31 | -0.208 | 2.093 | 0.3519 | 566.1 | 0 | 0 | 0.3519 | 566.1 | 0.0007657 | 1231.81 | 0 | 0 | 0.0007657 | 1231.81 | 2023-05-13 17:01:45 | -0.0004354 | -1.926 | -3098.4953 | 0 | 关闭
2325 | 4 | 3 | 恒流放电 | 01:42:00 | 15:43:01 | -0.208 | 2.0922 | 0.3536 | 568.89 | 0 | 0 | 0.3536 | 568.89 | 0.0007693 | 1237.64 | 0 | 0 | 0.0007693 | 1237.64 | 2023-05-13 17:02:15 | -0.0004352 | -2.1668 | -3485.8966 | 0 | 关闭

## log
序号 | 数据序号 | 时间 | 等级 | 事件
1 | 1 | 2023-05-13 01:19:13 | 提示 | 用户启动
2 | 2325 | 2023-05-13 17:02:19 | 提示 | 用户停止

## curve
时间-电流&&电压&&容量&&能量