## unit
d34-rate-0.2-200_127.0.0.1-BTS82-48-10-3-2818580161.xlsx
设备 | 48 | 10 | 3
启动时间 |  | 2023-05-14 06:08:13 |  | 结束时间 |  | 2023-05-14 06:32:23
NDA文件路径
单位方案清单
时间 | 电流 | 电压 | 容量 | 能量 | 功率 | 内阻 | 温度 | 气压
hh:mm:ss | mA | V | mAh | Wh | W | mΩ | ℃ | kPa

## test
测试信息
起始工步 |  | 1 | 电压上限 |  | - | 电池批号 |  | 2023-05-14 06-08-13
循环次数 |  | 1 | 电压下限 |  | - | 创建者 |  | huzhangtao
记录条件 |  | 30s/0.1V/0.1mA | 电流上限 |  | - | 备注 |  | -
电压量程 |  | 5V | 电流下限 |  | - | 电流量程 |  | +10/-10mA(1mA/5mA/10mA)
启动时间 |  | 2023-05-14 06:08:13 | 条码
工步方案
工步号 | 工步名称 | 工步时间(hh:mm:ss.ms) | 电压(V) | 倍率(C) | 电流(mA) | 截止电压(V) | 截止倍率(C) | 截止电流(mA) | 能量(Wh) | -ΔV(V) | 功率(W) | 负载(mΩ) | 容量(mAh) | 记录条件 | 辅助通道记录条件 | Max Vi(V) | Min Vi(V) | Max Ti(℃) | Min Ti(℃) | 分段记录1 | 分段记录2 | 电流量程(mA)
1 | 搁置 | 00:02:00.000 | [11 empty] | 30s/0.1V/0.1mA
2 | 搁置 | 00:01:00.000 | [11 empty] | 30s/0.1V/0.1mA
3 | 恒流放电 |  |  | 0.1996 | 0.208 | 1.7 | [7 empty] | 30s/0.01V/0mA
4 | 搁置 | 00:01:00.000 | [11 empty] | 30s/0.1V/0.1mA
5 | 恒流充电 |  |  | 0.1996 | 0.208 | 2.8 | [7 empty] | 30s/0.01V/0mA
6 | 循环 | 起始工步:2 | 循环次数:10
7 | 搁置 | 00:01:00.000 | [11 empty] | 30s/0.1V/0.1mA
8 | 恒流放电 |  |  | 0.5001 | 0.521 | 1.7 | [7 empty] | 30s/0.01V/0mA
9 | 搁置 | 00:01:00.000 | [11 empty] | 30s/0.1V/0.1mA
10 | 恒流充电 |  |  | 0.5001 | 0.521 | 2.8 | [7 empty] | 30s/0.01V/0mA
11 | 循环 | 起始工步:7 | 循环次数:10
12 | 搁置 | 00:01:00.000 | [11 empty] | 30s/0.1V/0.1mA
13 | 恒流放电 |  |  | 0.9992 | 1.041 | 1.7 | [7 empty] | 30s/0.01V/0mA
14 | 搁置 | 00:01:00.000 | [11 empty] | 30s/0.1V/0.1mA
15 | 恒流充电 |  |  | 0.9992 | 1.041 | 2.8 | [7 empty] | 30s/0.01V/0mA
16 | 循环 | 起始工步:12 | 循环次数:10
17 | 搁置 | 00:01:00.000 | [11 empty] | 30s/0.1V/0.1mA
18 | 恒流放电 |  |  | 1.9984 | 2.082 | 1.7 | [7 empty] | 30s/0.01V/0mA
19 | 搁置 | 00:01:00.000 | [11 empty] | 30s/0.1V/0.1mA
20 | 恒流充电 |  |  | 1.9984 | 2.082 | 2.8 | [7 empty] | 30s/0.01V/0mA
21 | 循环 | 起始工步:17 | 循环次数:10
22 | 搁置 | 00:01:00.000 | [11 empty] | 30s/0.1V/0.1mA
23 | 恒流放电 |  |  | 0.1996 | 0.208 | 1.7 | [7 empty] | 30s/0.01V/0mA
24 | 搁置 | 00:01:00.000 | [11 empty] | 30s/0.1V/0.1mA
25 | 恒流充电 |  |  | 0.1996 | 0.208 | 2.8 | [7 empty] | 30s/0.01V/0mA
26 | 循环 | 起始工步:22 | 循环次数:10
27 | 结束

## cycle
循环号 | 起始绝对时间 | 结束绝对时间 | 充电容量(mAh) | 放电容量(mAh) | 充电比容量(mAh/g) | 放电比容量(mAh/g) | 充放电效率(%) | 充电能量(Wh) | 放电能量(Wh) | 充电比能量(mWh/g) | 放电比能量(mWh/g) | 恒流充入比率(%) | 恒流充入容量(mAh) | 平台容量(mAh) | 平台比容量 | 平台容量效率(%) | 平台时间 | 充电电容(F) | 放电电容(F) | 中值电压(V) | 容量保持率(%) | 充电时间 | 放电时间 | 净放电容量(mAh) | 净放电能量(Wh) | 能量效率(%)
1 | 2023-05-14 06:08:13 | 2023-05-14 06:30:43 | 0 | 0.068 | 0 | 108.71 | 0 | 0 | 0.000155 | 0 | 248.43 | 0 | 0 | 0 | 0 | 0 | 00:00:00 | 0 | 6.1783 | 2.2856 | 0 | 0 | 1170000 | 0.068 | 0.000155 | 0

## step
工步号 | 工步序号 | 工步类型 | 工步时间 | 起始绝对时间 | 结束绝对时间 | 容量(mAh) | 比容量(mAh/g) | 充电容量(mAh) | 充电比容量(mAh/g) | 放电容量(mAh) | 放电比容量(mAh/g) | 净放电容量(mAh) | 能量(Wh) | 比能量(mWh/g) | 充电能量(Wh) | 充电比能量(mWh/g) | 放电能量(Wh) | 放电比能量(mWh/g) | 净放电能量(Wh) | 超级电容(F) | 起始电压(V) | 充电起始电压(V) | 放电起始电压(V) | 结束电压(V) | 充电终止电压(V) | 放电终止电压(V) | 充电中值电压(V) | 放电中值电压(V) | 起始电流(mA) | 结束电流(mA) | DCIR(mΩ)
1 | 1 | 搁置 | 00:02:00 | 2023-05-14 06:08:13 | 2023-05-14 06:10:12 | 0 | 0 | 0 | 0 | 0 | 0 | 0 | 0 | 0 | 0 | 0 | 0 | 0 | 0 | 0 | 2.3471 | 0 | 0 | 2.3474 | 0 | 0 | 0 | 0 | 0 | 0 | 0
2 | 2 | 搁置 | 00:01:00 | 2023-05-14 06:10:13 | 2023-05-14 06:11:13 | 0 | 0 | 0 | 0 | 0 | 0 | 0 | 0 | 0 | 0 | 0 | 0 | 0 | 0 | 0 | 2.3475 | 0 | 0 | 2.3474 | 0 | 0 | 0 | 0 | 0 | 0 | 0
3 | 3 | 恒流放电 | 00:19:30 | 2023-05-14 06:11:13 | 2023-05-14 06:30:43 | 0.068 | 108.71 | 0 | 0 | 0.068 | 108.71 | 0.068 | 0.000155 | 248.43 | 0 | 0 | 0.000155 | 248.43 | 0.000155 | 6.1783 | 2.3091 | 0 | 2.3091 | 2.2697 | 0 | 2.2697 | 0 | 2.2856 | -0.208 | -0.208 | 184276.37

## record
数据序号 | 循环号 | 工步号 | 工步类型 | 时间 | 总时间 | 电流(mA) | 电压(V) | 容量(mAh) | 比容量(mAh/g) | 充电容量(mAh) | 充电比容量(mAh/g) | 放电容量(mAh) | 放电比容量(mAh/g) | 能量(Wh) | 比能量(mWh/g) | 充电能量(Wh) | 充电比能量(mWh/g) | 放电能量(Wh) | 放电比能量(mWh/g) | 绝对时间 | 功率(W) | dQ/dV(mAh/V) | dQm/dV(mAh/V.g) | 接触电阻(mΩ) | 模块启停开关
1 | 1 | 1 | 搁置 | 00:00:00 | 00:00:00 | 0 | 2.3471 | 0 | 0 | 0 | 0 | 0 | 0 | 0 | 0 | 0 | 0 | 0 | 0 | 2023-05-14 06:08:13 | 0 | 0 | 0 | 0 | 关闭
2 | 1 | 1 | 搁置 | 00:00:30 | 00:00:30 | 0 | 2.3473 | 0 | 0 | 0 | 0 | 0 | 0 | 0 | 0 | 0 | 0 | 0 | 0 | 2023-05-14 06:08:42 | 0 | 0 | 0 | 0 | 关闭
3 | 1 | 1 | 搁置 | 00:01:00 | 00:01:00 | 0 | 2.3474 | 0 | 0 | 0 | 0 | 0 | 0 | 0 | 0 | 0 | 0 | 0 | 0 | 2023-05-14 06:09:12 | 0 | 0 | 0 | 0 | 关闭
4 | 1 | 1 | 搁置 | 00:01:30 | 00:01:30 | 0 | 2.3475 | 0 | 0 | 0 | 0 | 0 | 0 | 0 | 0 | 0 | 0 | 0 | 0 | 2023-05-14 06:09:42 | 0 | 0 | 0 | 0 | 关闭
5 | 1 | 1 | 搁置 | 00:02:00 | 00:02:00 | 0 | 2.3474 | 0 | 0 | 0 | 0 | 0 | 0 | 0 | 0 | 0 | 0 | 0 | 0 | 2023-05-14 06:10:12 | 0 | 0 | 0 | 0 | 关闭
6 | 1 | 2 | 搁置 | 00:00:00 | 00:02:00 | 0 | 2.3475 | 0 | 0 | 0 | 0 | 0 | 0 | 0 | 0 | 0 | 0 | 0 | 0 | 2023-05-14 06:10:13 | 0 | 0 | 0 | 0 | 关闭
7 | 1 | 2 | 搁置 | 00:00:30 | 00:02:30 | 0 | 2.3475 | 0 | 0 | 0 | 0 | 0 | 0 | 0 | 0 | 0 | 0 | 0 | 0 | 2023-05-14 06:10:43 | 0 | 0 | 0 | 0 | 关闭
8 | 1 | 2 | 搁置 | 00:01:00 | 00:03:00 | 0 | 2.3474 | 0 | 0 | 0 | 0 | 0 | 0 | 0 | 0 | 0 | 0 | 0 | 0 | 2023-05-14 06:11:13 | 0 | 0 | 0 | 0 | 关闭
9 | 1 | 3 | 恒流放电 | 00:00:00 | 00:03:00 | -0.2078 | 2.3091 | 0 | 0 | 0 | 0 | 0 | 0 | 0 | 0 | 0 | 0 | 0 | 0 | 2023-05-14 06:11:13 | -0.0004799 | 0 | 0 | 0 | 关闭
10 | 1 | 3 | 恒流放电 | 00:00:30 | 00:03:30 | -0.2081 | 2.2995 | 0.0017 | 2.79 | 0 | 0 | 0.0017 | 2.79 | 4e-06 | 6.41 | 0 | 0 | 4e-06 | 6.41 | 2023-05-14 06:11:43 | -0.0004785 | -0.1806 | -290.365 | 0 | 关闭
11 | 1 | 3 | 恒流放电 | 00:01:00 | 00:04:00 | -0.2081 | 2.2985 | 0.0035 | 5.58 | 0 | 0 | 0.0035 | 5.58 | 8e-06 | 12.82 | 0 | 0 | 8e-06 | 12.82 | 2023-05-14 06:12:13 | -0.0004782 | -1.7338 | -2787.5223 | 0 | 关闭
12 | 1 | 3 | 恒流放电 | 00:01:30 | 00:04:30 | -0.2081 | 2.2981 | 0.0052 | 8.36 | 0 | 0 | 0.0052 | 8.36 | 1.2e-05 | 19.23 | 0 | 0 | 1.2e-05 | 19.23 | 2023-05-14 06:12:43 | -0.0004781 | -4.3346 | -6968.7388 | 0 | 关闭
13 | 1 | 3 | 恒流放电 | 00:02:00 | 00:05:00 | -0.2081 | 2.2973 | 0.0069 | 11.15 | 0 | 0 | 0.0069 | 11.15 | 1.59e-05 | 25.63 | 0 | 0 | 1.59e-05 | 25.63 | 2023-05-14 06:13:13 | -0.000478 | -2.1673 | -3484.375 | 0 | 关闭
14 | 1 | 3 | 恒流放电 | 00:02:30 | 00:05:30 | -0.2081 | 2.2964 | 0.0087 | 13.94 | 0 | 0 | 0.0087 | 13.94 | 1.99e-05 | 32.04 | 0 | 0 | 1.99e-05 | 32.04 | 2023-05-14 06:13:43 | -0.0004778 | -1.9264 | -3097.1776 | 0 | 关闭
15 | 1 | 3 | 恒流放电 | 00:03:00 | 00:06:00 | -0.2081 | 2.2955 | 0.0104 | 16.72 | 0 | 0 | 0.0104 | 16.72 | 2.39e-05 | 38.44 | 0 | 0 | 2.39e-05 | 38.44 | 2023-05-14 06:14:13 | -0.0004776 | -1.9265 | -3097.1974 | 0 | 关闭
16 | 1 | 3 | 恒流放电 | 00:03:30 | 00:06:30 | -0.208 | 2.2948 | 0.0121 | 19.51 | 0 | 0 | 0.0121 | 19.51 | 2.79e-05 | 44.83 | 0 | 0 | 2.79e-05 | 44.83 | 2023-05-14 06:14:43 | -0.0004774 | -2.4769 | -3982.1237 | 0 | 关闭
17 | 1 | 3 | 恒流放电 | 00:04:00 | 00:07:00 | -0.2081 | 2.2942 | 0.0139 | 22.3 | 0 | 0 | 0.0139 | 22.3 | 3.19e-05 | 51.23 | 0 | 0 | 3.19e-05 | 51.23 | 2023-05-14 06:15:13 | -0.0004773 | -2.8897 | -4645.8036 | 0 | 关闭
18 | 1 | 3 | 恒流放电 | 00:04:30 | 00:07:30 | -0.208 | 2.2936 | 0.0156 | 25.09 | 0 | 0 | 0.0156 | 25.09 | 3.58e-05 | 57.62 | 0 | 0 | 3.58e-05 | 57.62 | 2023-05-14 06:15:43 | -0.0004772 | -2.8897 | -4645.8036 | 0 | 关闭
19 | 1 | 3 | 恒流放电 | 00:05:00 | 00:08:00 | -0.2081 | 2.293 | 0.0173 | 27.87 | 0 | 0 | 0.0173 | 27.87 | 3.98e-05 | 64.02 | 0 | 0 | 3.98e-05 | 64.02 | 2023-05-14 06:16:13 | -0.0004771 | -2.8897 | -4645.811 | 0 | 关闭
20 | 1 | 3 | 恒流放电 | 00:05:30 | 00:08:30 | -0.2081 | 2.2922 | 0.0191 | 30.66 | 0 | 0 | 0.0191 | 30.66 | 4.38e-05 | 70.41 | 0 | 0 | 4.38e-05 | 70.41 | 2023-05-14 06:16:43 | -0.0004769 | -2.1672 | -3484.308 | 0 | 关闭
21 | 1 | 3 | 恒流放电 | 00:06:00 | 00:09:00 | -0.2081 | 2.2914 | 0.0208 | 33.45 | 0 | 0 | 0.0208 | 33.45 | 4.78e-05 | 76.8 | 0 | 0 | 4.78e-05 | 76.8 | 2023-05-14 06:17:13 | -0.0004767 | -2.1672 | -3484.3024 | 0 | 关闭
22 | 1 | 3 | 恒流放电 | 00:06:30 | 00:09:30 | -0.2081 | 2.2906 | 0.0225 | 36.24 | 0 | 0 | 0.0225 | 36.24 | 5.17e-05 | 83.18 | 0 | 0 | 5.17e-05 | 83.18 | 2023-05-14 06:17:43 | -0.0004766 | -2.1672 | -3484.308 | 0 | 关闭
23 | 1 | 3 | 恒流放电 | 00:07:00 | 00:10:00 | -0.2081 | 2.2897 | 0.0243 | 39.02 | 0 | 0 | 0.0243 | 39.02 | 5.57e-05 | 89.57 | 0 | 0 | 5.57e-05 | 89.57 | 2023-05-14 06:18:13 | -0.0004764 | -1.9264 | -3097.1627 | 0 | 关闭
24 | 1 | 3 | 恒流放电 | 00:07:30 | 00:10:30 | -0.208 | 2.2888 | 0.026 | 41.81 | 0 | 0 | 0.026 | 41.81 | 5.97e-05 | 95.95 | 0 | 0 | 5.97e-05 | 95.95 | 2023-05-14 06:18:43 | -0.0004762 | -1.9264 | -3097.1428 | 0 | 关闭
25 | 1 | 3 | 恒流放电 | 00:08:00 | 00:11:00 | -0.208 | 2.288 | 0.0277 | 44.6 | 0 | 0 | 0.0277 | 44.6 | 6.36e-05 | 102.33 | 0 | 0 | 6.36e-05 | 102.33 | 2023-05-14 06:19:13 | -0.000476 | -2.1672 | -3484.2745 | 0 | 关闭
26 | 1 | 3 | 恒流放电 | 00:08:30 | 00:11:30 | -0.208 | 2.287 | 0.0295 | 47.39 | 0 | 0 | 0.0295 | 47.39 | 6.76e-05 | 108.7 | 0 | 0 | 6.76e-05 | 108.7 | 2023-05-14 06:19:43 | -0.0004758 | -1.7338 | -2787.4419 | 0 | 关闭
27 | 1 | 3 | 恒流放电 | 00:09:00 | 00:12:00 | -0.208 | 2.2863 | 0.0312 | 50.17 | 0 | 0 | 0.0312 | 50.17 | 7.16e-05 | 115.08 | 0 | 0 | 7.16e-05 | 115.08 | 2023-05-14 06:20:13 | -0.0004757 | -2.4768 | -3982.0663 | 0 | 关闭
28 | 1 | 3 | 恒流放电 | 00:09:30 | 00:12:30 | -0.2081 | 2.2856 | 0.0329 | 52.96 | 0 | 0 | 0.0329 | 52.96 | 7.55e-05 | 121.45 | 0 | 0 | 7.55e-05 | 121.45 | 2023-05-14 06:20:43 | -0.0004755 | -2.4768 | -3982.0599 | 0 | 关闭
29 | 1 | 3 | 恒流放电 | 00:10:00 | 00:13:00 | -0.208 | 2.2849 | 0.0347 | 55.75 | 0 | 0 | 0.0347 | 55.75 | 7.95e-05 | 127.82 | 0 | 0 | 7.95e-05 | 127.82 | 2023-05-14 06:21:13 | -0.0004754 | -2.4768 | -3982.0727 | 0 | 关闭
30 | 1 | 3 | 恒流放电 | 00:10:30 | 00:13:30 | -0.2081 | 2.2841 | 0.0364 | 58.54 | 0 | 0 | 0.0364 | 58.54 | 8.35e-05 | 134.19 | 0 | 0 | 8.35e-05 | 134.19 | 2023-05-14 06:21:43 | -0.0004752 | -2.1672 | -3484.2801 | 0 | 关闭
31 | 1 | 3 | 恒流放电 | 00:11:00 | 00:14:00 | -0.2081 | 2.2835 | 0.0381 | 61.32 | 0 | 0 | 0.0381 | 61.32 | 8.74e-05 | 140.55 | 0 | 0 | 8.74e-05 | 140.55 | 2023-05-14 06:22:13 | -0.0004751 | -2.8896 | -4645.7366 | 0 | 关闭
32 | 1 | 3 | 恒流放电 | 00:11:30 | 00:14:30 | -0.2081 | 2.2827 | 0.0399 | 64.11 | 0 | 0 | 0.0399 | 64.11 | 9.14e-05 | 146.92 | 0 | 0 | 9.14e-05 | 146.92 | 2023-05-14 06:22:43 | -0.000475 | -2.1672 | -3484.3192 | 0 | 关闭
33 | 1 | 3 | 恒流放电 | 00:12:00 | 00:15:00 | -0.208 | 2.2818 | 0.0416 | 66.9 | 0 | 0 | 0.0416 | 66.9 | 9.53e-05 | 153.28 | 0 | 0 | 9.53e-05 | 153.28 | 2023-05-14 06:23:13 | -0.0004747 | -1.9264 | -3097.1428 | 0 | 关闭
34 | 1 | 3 | 恒流放电 | 00:12:30 | 00:15:30 | -0.208 | 2.281 | 0.0433 | 69.69 | 0 | 0 | 0.0433 | 69.69 | 9.93e-05 | 159.64 | 0 | 0 | 9.93e-05 | 159.64 | 2023-05-14 06:23:43 | -0.0004746 | -2.1673 | -3484.3359 | 0 | 关闭
35 | 1 | 3 | 恒流放电 | 00:13:00 | 00:16:00 | -0.208 | 2.2801 | 0.0451 | 72.47 | 0 | 0 | 0.0451 | 72.47 | 0.0001032 | 165.99 | 0 | 0 | 0.0001032 | 165.99 | 2023-05-14 06:24:13 | -0.0004744 | -1.9264 | -3097.1329 | 0 | 关闭
36 | 1 | 3 | 恒流放电 | 00:13:30 | 00:16:30 | -0.2081 | 2.2791 | 0.0468 | 75.26 | 0 | 0 | 0.0468 | 75.26 | 0.0001072 | 172.35 | 0 | 0 | 0.0001072 | 172.35 | 2023-05-14 06:24:43 | -0.0004742 | -1.7338 | -2787.4241 | 0 | 关闭
37 | 1 | 3 | 恒流放电 | 00:14:00 | 00:17:00 | -0.208 | 2.2783 | 0.0485 | 78.05 | 0 | 0 | 0.0485 | 78.05 | 0.0001112 | 178.7 | 0 | 0 | 0.0001112 | 178.7 | 2023-05-14 06:25:13 | -0.000474 | -2.1672 | -3484.2801 | 0 | 关闭
38 | 1 | 3 | 恒流放电 | 00:14:30 | 00:17:30 | -0.2081 | 2.2774 | 0.0503 | 80.84 | 0 | 0 | 0.0503 | 80.84 | 0.0001151 | 185.05 | 0 | 0 | 0.0001151 | 185.05 | 2023-05-14 06:25:43 | -0.0004738 | -1.9264 | -3097.1379 | 0 | 关闭
39 | 1 | 3 | 恒流放电 | 00:15:00 | 00:18:00 | -0.2081 | 2.2768 | 0.052 | 83.62 | 0 | 0 | 0.052 | 83.62 | 0.000119 | 191.4 | 0 | 0 | 0.000119 | 191.4 | 2023-05-14 06:26:13 | -0.0004737 | -2.8897 | -4645.7515 | 0 | 关闭
40 | 1 | 3 | 恒流放电 | 00:15:30 | 00:18:30 | -0.208 | 2.276 | 0.0537 | 86.41 | 0 | 0 | 0.0537 | 86.41 | 0.000123 | 197.74 | 0 | 0 | 0.000123 | 197.74 | 2023-05-14 06:26:43 | -0.0004735 | -2.1672 | -3484.3136 | 0 | 关闭
41 | 1 | 3 | 恒流放电 | 00:16:00 | 00:19:00 | -0.2081 | 2.2751 | 0.0555 | 89.2 | 0 | 0 | 0.0555 | 89.2 | 0.0001269 | 204.08 | 0 | 0 | 0.0001269 | 204.08 | 2023-05-14 06:27:13 | -0.0004734 | -1.9264 | -3097.1676 | 0 | 关闭
42 | 1 | 3 | 恒流放电 | 00:16:30 | 00:19:30 | -0.2081 | 2.2744 | 0.0572 | 91.99 | 0 | 0 | 0.0572 | 91.99 | 0.0001309 | 210.43 | 0 | 0 | 0.0001309 | 210.43 | 2023-05-14 06:27:43 | -0.0004732 | -2.4769 | -3982.111 | 0 | 关闭
43 | 1 | 3 | 恒流放电 | 00:17:00 | 00:20:00 | -0.2081 | 2.2736 | 0.0589 | 94.77 | 0 | 0 | 0.0589 | 94.77 | 0.0001348 | 216.76 | 0 | 0 | 0.0001348 | 216.76 | 2023-05-14 06:28:13 | -0.000473 | -2.1673 | -3484.3248 | 0 | 关闭
44 | 1 | 3 | 恒流放电 | 00:17:30 | 00:20:30 | -0.208 | 2.2728 | 0.0607 | 97.56 | 0 | 0 | 0.0607 | 97.56 | 0.0001388 | 223.1 | 0 | 0 | 0.0001388 | 223.1 | 2023-05-14 06:28:43 | -0.0004729 | -2.1673 | -3484.3248 | 0 | 关闭
45 | 1 | 3 | 恒流放电 | 00:18:00 | 00:21:00 | -0.208 | 2.2722 | 0.0624 | 100.35 | 0 | 0 | 0.0624 | 100.35 | 0.0001427 | 229.44 | 0 | 0 | 0.0001427 | 229.44 | 2023-05-14 06:29:13 | -0.0004727 | -2.8897 | -4645.7812 | 0 | 关闭
46 | 1 | 3 | 恒流放电 | 00:18:30 | 00:21:30 | -0.2081 | 2.2716 | 0.0642 | 103.14 | 0 | 0 | 0.0642 | 103.14 | 0.0001466 | 235.77 | 0 | 0 | 0.0001466 | 235.77 | 2023-05-14 06:29:43 | -0.0004727 | -2.8897 | -4645.7663 | 0 | 关闭
47 | 1 | 3 | 恒流放电 | 00:19:00 | 00:22:00 | -0.2081 | 2.2706 | 0.0659 | 105.92 | 0 | 0 | 0.0659 | 105.92 | 0.0001506 | 242.1 | 0 | 0 | 0.0001506 | 242.1 | 2023-05-14 06:30:13 | -0.0004724 | -1.7338 | -2787.4687 | 0 | 关闭
48 | 1 | 3 | 恒流放电 | 00:19:30 | 00:22:30 | -0.2081 | 2.2697 | 0.0676 | 108.71 | 0 | 0 | 0.0676 | 108.71 | 0.0001545 | 248.43 | 0 | 0 | 0.0001545 | 248.43 | 2023-05-14 06:30:43 | -0.0004723 | -1.9265 | -3097.2073 | 0 | 关闭

## log
序号 | 数据序号 | 时间 | 等级 | 事件
1 | 1 | 2023-05-14 06:08:12 | 提示 | 用户启动
2 | 48 | 2023-05-14 06:31:12 | 提示 | 用户停止

## curve
时间-电流&&电压&&容量&&能量