## unit
d35-rate-0.2-200_127.0.0.1-BTS82-48-10-3-2818580162.xlsx
设备 | 48 | 10 | 3
启动时间 |  | 2023-05-14 06:32:23 |  | 结束时间 |  | 2023-05-14 06:43:23
NDA文件路径
单位方案清单
时间 | 电流 | 电压 | 容量 | 能量 | 功率 | 内阻 | 温度 | 气压
hh:mm:ss | mA | V | mAh | Wh | W | mΩ | ℃ | kPa

## test
测试信息
起始工步 |  | 1 | 电压上限 |  | - | 电池批号 |  | fangan1
循环次数 |  | 1 | 电压下限 |  | - | 创建者 |  | huzhangtao
记录条件 |  | 30s/0.1V/0.1mA | 电流上限 |  | - | 备注 |  | -
电压量程 |  | 5V | 电流下限 |  | - | 电流量程 |  | +10/-10mA(1mA/5mA/10mA)
启动时间 |  | 2023-05-14 06:32:23 | 条码
工步方案
工步号 | 工步名称 | 工步时间(hh:mm:ss.ms) | 电压(V) | 倍率(C) | 电流(mA) | 截止电压(V) | 截止倍率(C) | 截止电流(mA) | 能量(Wh) | -ΔV(V) | 功率(W) | 负载(mΩ) | 容量(mAh) | 记录条件 | 辅助通道记录条件 | Max Vi(V) | Min Vi(V) | Max Ti(℃) | Min Ti(℃) | 分段记录1 | 分段记录2 | 电流量程(mA)
1 | 搁置 | 00:02:00.000 | [11 empty] | 30s/0.1V/0.1mA
2 | 搁置 | 00:01:00.000 | [11 empty] | 30s/0.1V/0.1mA
3 | 恒流放电 |  |  | 0.2003 | 0.171 | 1.7 | [7 empty] | 30s/0.01V/0mA
4 | 搁置 | 00:01:00.000 | [11 empty] | 30s/0.1V/0.1mA
5 | 恒流充电 |  |  | 0.2003 | 0.171 | 2.8 | [7 empty] | 30s/0.01V/0mA
6 | 循环 | 起始工步:2 | 循环次数:10
7 | 搁置 | 00:01:00.000 | [11 empty] | 30s/0.1V/0.1mA
8 | 恒流放电 |  |  | 0.5002 | 0.427 | 1.7 | [7 empty] | 30s/0.01V/0mA
9 | 搁置 | 00:01:00.000 | [11 empty] | 30s/0.1V/0.1mA
10 | 恒流充电 |  |  | 0.5002 | 0.427 | 2.8 | [7 empty] | 30s/0.01V/0mA
11 | 循环 | 起始工步:7 | 循环次数:10
12 | 搁置 | 00:01:00.000 | [11 empty] | 30s/0.1V/0.1mA
13 | 恒流放电 |  |  | 1.0005 | 0.854 | 1.7 | [7 empty] | 30s/0.01V/0mA
14 | 搁置 | 00:01:00.000 | [11 empty] | 30s/0.1V/0.1mA
15 | 恒流充电 |  |  | 1.0005 | 0.854 | 2.8 | [7 empty] | 30s/0.01V/0mA
16 | 循环 | 起始工步:12 | 循环次数:10
17 | 搁置 | 00:01:00.000 | [11 empty] | 30s/0.1V/0.1mA
18 | 恒流放电 |  |  | 1.9998 | 1.707 | 1.7 | [7 empty] | 30s/0.01V/0mA
19 | 搁置 | 00:01:00.000 | [11 empty] | 30s/0.1V/0.1mA
20 | 恒流充电 |  |  | 1.9998 | 1.707 | 2.8 | [7 empty] | 30s/0.01V/0mA
21 | 循环 | 起始工步:17 | 循环次数:10
22 | 搁置 | 00:01:00.000 | [11 empty] | 30s/0.1V/0.1mA
23 | 恒流放电 |  |  | 0.2003 | 0.171 | 1.7 | [7 empty] | 30s/0.01V/0mA
24 | 搁置 | 00:01:00.000 | [11 empty] | 30s/0.1V/0.1mA
25 | 恒流充电 |  |  | 0.2003 | 0.171 | 2.8 | [7 empty] | 30s/0.01V/0mA
26 | 循环 | 起始工步:22 | 循环次数:10
27 | 结束

## cycle
循环号 | 起始绝对时间 | 结束绝对时间 | 充电容量(mAh) | 放电容量(mAh) | 充电比容量(mAh/g) | 放电比容量(mAh/g) | 充放电效率(%) | 充电能量(Wh) | 放电能量(Wh) | 充电比能量(mWh/g) | 放电比能量(mWh/g) | 恒流充入比率(%) | 恒流充入容量(mAh) | 平台容量(mAh) | 平台比容量 | 平台容量效率(%) | 平台时间 | 充电电容(F) | 放电电容(F) | 中值电压(V) | 容量保持率(%) | 充电时间 | 放电时间 | 净放电容量(mAh) | 净放电能量(Wh) | 能量效率(%)
1 | 2023-05-14 06:32:23 | 2023-05-14 06:43:23 | 0 | 0.023 | 0 | 44.75 | 0 | 0 | 5.2e-05 | 0 | 102.67 | 0 | 0 | 0 | 0 | 0 | 00:00:00 | 0 | 2.287 | 2.2925 | 0 | 0 | 480000 | 0.023 | 5.2e-05 | 0

## step
工步号 | 工步序号 | 工步类型 | 工步时间 | 起始绝对时间 | 结束绝对时间 | 容量(mAh) | 比容量(mAh/g) | 充电容量(mAh) | 充电比容量(mAh/g) | 放电容量(mAh) | 放电比容量(mAh/g) | 净放电容量(mAh) | 能量(Wh) | 比能量(mWh/g) | 充电能量(Wh) | 充电比能量(mWh/g) | 放电能量(Wh) | 放电比能量(mWh/g) | 净放电能量(Wh) | 超级电容(F) | 起始电压(V) | 充电起始电压(V) | 放电起始电压(V) | 结束电压(V) | 充电终止电压(V) | 放电终止电压(V) | 充电中值电压(V) | 放电中值电压(V) | 起始电流(mA) | 结束电流(mA) | DCIR(mΩ)
1 | 1 | 搁置 | 00:02:00 | 2023-05-14 06:32:23 | 2023-05-14 06:34:23 | 0 | 0 | 0 | 0 | 0 | 0 | 0 | 0 | 0 | 0 | 0 | 0 | 0 | 0 | 0 | 2.3488 | 0 | 0 | 2.3489 | 0 | 0 | 0 | 0 | 0 | 0 | 0
2 | 2 | 搁置 | 00:01:00 | 2023-05-14 06:34:23 | 2023-05-14 06:35:23 | 0 | 0 | 0 | 0 | 0 | 0 | 0 | 0 | 0 | 0 | 0 | 0 | 0 | 0 | 0 | 2.3488 | 0 | 0 | 2.3488 | 0 | 0 | 0 | 0 | 0 | 0 | 0
3 | 3 | 恒流放电 | 00:08:00 | 2023-05-14 06:35:23 | 2023-05-14 06:43:23 | 0.023 | 44.75 | 0 | 0 | 0.023 | 44.75 | 0.023 | 5.2e-05 | 102.67 | 0 | 0 | 5.2e-05 | 102.67 | 5.2e-05 | 2.287 | 2.3207 | 0 | 2.3207 | 2.2848 | 0 | 2.2848 | 0 | 2.2925 | -0.171 | -0.171 | 164597

## record
数据序号 | 循环号 | 工步号 | 工步类型 | 时间 | 总时间 | 电流(mA) | 电压(V) | 容量(mAh) | 比容量(mAh/g) | 充电容量(mAh) | 充电比容量(mAh/g) | 放电容量(mAh) | 放电比容量(mAh/g) | 能量(Wh) | 比能量(mWh/g) | 充电能量(Wh) | 充电比能量(mWh/g) | 放电能量(Wh) | 放电比能量(mWh/g) | 绝对时间 | 功率(W) | dQ/dV(mAh/V) | dQm/dV(mAh/V.g) | 接触电阻(mΩ) | 模块启停开关
1 | 1 | 1 | 搁置 | 00:00:00 | 00:00:00 | 0 | 2.3488 | 0 | 0 | 0 | 0 | 0 | 0 | 0 | 0 | 0 | 0 | 0 | 0 | 2023-05-14 06:32:23 | 0 | 0 | 0 | 0 | 关闭
2 | 1 | 1 | 搁置 | 00:00:30 | 00:00:30 | 0 | 2.3489 | 0 | 0 | 0 | 0 | 0 | 0 | 0 | 0 | 0 | 0 | 0 | 0 | 2023-05-14 06:32:53 | 0 | 0 | 0 | 0 | 关闭
3 | 1 | 1 | 搁置 | 00:01:00 | 00:01:00 | 0 | 2.3489 | 0 | 0 | 0 | 0 | 0 | 0 | 0 | 0 | 0 | 0 | 0 | 0 | 2023-05-14 06:33:23 | 0 | 0 | 0 | 0 | 关闭
4 | 1 | 1 | 搁置 | 00:01:30 | 00:01:30 | 0 | 2.3488 | 0 | 0 | 0 | 0 | 0 | 0 | 0 | 0 | 0 | 0 | 0 | 0 | 2023-05-14 06:33:53 | 0 | 0 | 0 | 0 | 关闭
5 | 1 | 1 | 搁置 | 00:02:00 | 00:02:00 | 0 | 2.3489 | 0 | 0 | 0 | 0 | 0 | 0 | 0 | 0 | 0 | 0 | 0 | 0 | 2023-05-14 06:34:23 | 0 | 0 | 0 | 0 | 关闭
6 | 1 | 2 | 搁置 | 00:00:00 | 00:02:00 | 0 | 2.3488 | 0 | 0 | 0 | 0 | 0 | 0 | 0 | 0 | 0 | 0 | 0 | 0 | 2023-05-14 06:34:23 | 0 | 0 | 0 | 0 | 关闭
7 | 1 | 2 | 搁置 | 00:00:30 | 00:02:30 | 0 | 2.3489 | 0 | 0 | 0 | 0 | 0 | 0 | 0 | 0 | 0 | 0 | 0 | 0 | 2023-05-14 06:34:53 | 0 | 0 | 0 | 0 | 关闭
8 | 1 | 2 | 搁置 | 00:01:00 | 00:03:00 | 0 | 2.3488 | 0 | 0 | 0 | 0 | 0 | 0 | 0 | 0 | 0 | 0 | 0 | 0 | 2023-05-14 06:35:23 | 0 | 0 | 0 | 0 | 关闭
9 | 1 | 3 | 恒流放电 | 00:00:00 | 00:03:00 | -0.1707 | 2.3207 | 0 | 0 | 0 | 0 | 0 | 0 | 0 | 0 | 0 | 0 | 0 | 0 | 2023-05-14 06:35:23 | -0.0003962 | 0 | 0 | 0 | 关闭
10 | 1 | 3 | 恒流放电 | 00:00:09 | 00:03:09 | -0.1711 | 2.3107 | 0.0005 | 0.89 | 0 | 0 | 0.0005 | 0.89 | 1e-06 | 2.05 | 0 | 0 | 1e-06 | 2.05 | 2023-05-14 06:35:33 | -0.0003953 | -0.0451 | -88.5727 | 0 | 关闭
11 | 1 | 3 | 恒流放电 | 00:00:30 | 00:03:30 | -0.171 | 2.3068 | 0.0014 | 2.8 | 0 | 0 | 0.0014 | 2.8 | 3.3e-06 | 6.46 | 0 | 0 | 3.3e-06 | 6.46 | 2023-05-14 06:35:53 | -0.0003946 | -0.2497 | -490.0903 | 0 | 关闭
12 | 1 | 3 | 恒流放电 | 00:01:00 | 00:04:00 | -0.171 | 2.303 | 0.0029 | 5.59 | 0 | 0 | 0.0029 | 5.59 | 6.6e-06 | 12.91 | 0 | 0 | 6.6e-06 | 12.91 | 2023-05-14 06:36:23 | -0.0003939 | -0.3751 | -736.0735 | 0 | 关闭
13 | 1 | 3 | 恒流放电 | 00:01:30 | 00:04:30 | -0.171 | 2.3004 | 0.0043 | 8.39 | 0 | 0 | 0.0043 | 8.39 | 9.9e-06 | 19.35 | 0 | 0 | 9.9e-06 | 19.35 | 2023-05-14 06:36:53 | -0.0003935 | -0.5482 | -1075.8082 | 0 | 关闭
14 | 1 | 3 | 恒流放电 | 00:02:00 | 00:05:00 | -0.171 | 2.2981 | 0.0057 | 11.19 | 0 | 0 | 0.0057 | 11.19 | 1.31e-05 | 25.78 | 0 | 0 | 1.31e-05 | 25.78 | 2023-05-14 06:37:23 | -0.0003931 | -0.6197 | -1216.1215 | 0 | 关闭
15 | 1 | 3 | 恒流放电 | 00:02:30 | 00:05:30 | -0.1711 | 2.2964 | 0.0071 | 13.99 | 0 | 0 | 0.0071 | 13.99 | 1.64e-05 | 32.2 | 0 | 0 | 1.64e-05 | 32.2 | 2023-05-14 06:37:53 | -0.0003928 | -0.8385 | -1645.3537 | 0 | 关闭
16 | 1 | 3 | 恒流放电 | 00:03:00 | 00:06:00 | -0.1711 | 2.2949 | 0.0086 | 16.78 | 0 | 0 | 0.0086 | 16.78 | 1.97e-05 | 38.62 | 0 | 0 | 1.97e-05 | 38.62 | 2023-05-14 06:38:23 | -0.0003926 | -0.9503 | -1864.7014 | 0 | 关闭
17 | 1 | 3 | 恒流放电 | 00:03:30 | 00:06:30 | -0.171 | 2.2938 | 0.01 | 19.58 | 0 | 0 | 0.01 | 19.58 | 2.3e-05 | 45.04 | 0 | 0 | 2.3e-05 | 45.04 | 2023-05-14 06:38:53 | -0.0003924 | -1.2958 | -2542.7846 | 0 | 关闭
18 | 1 | 3 | 恒流放电 | 00:04:00 | 00:07:00 | -0.171 | 2.2925 | 0.0114 | 22.38 | 0 | 0 | 0.0114 | 22.38 | 2.62e-05 | 51.46 | 0 | 0 | 2.62e-05 | 51.46 | 2023-05-14 06:39:23 | -0.0003921 | -1.0964 | -2151.5786 | 0 | 关闭
19 | 1 | 3 | 恒流放电 | 00:04:30 | 00:07:30 | -0.171 | 2.2915 | 0.0128 | 25.17 | 0 | 0 | 0.0128 | 25.17 | 2.95e-05 | 57.87 | 0 | 0 | 2.95e-05 | 57.87 | 2023-05-14 06:39:53 | -0.000392 | -1.4254 | -2797.0794 | 0 | 关闭
20 | 1 | 3 | 恒流放电 | 00:05:00 | 00:08:00 | -0.171 | 2.2904 | 0.0143 | 27.97 | 0 | 0 | 0.0143 | 27.97 | 3.28e-05 | 64.27 | 0 | 0 | 3.28e-05 | 64.27 | 2023-05-14 06:40:23 | -0.0003918 | -1.2958 | -2542.7896 | 0 | 关闭
21 | 1 | 3 | 恒流放电 | 00:05:30 | 00:08:30 | -0.171 | 2.2895 | 0.0157 | 30.77 | 0 | 0 | 0.0157 | 30.77 | 3.6e-05 | 70.68 | 0 | 0 | 3.6e-05 | 70.68 | 2023-05-14 06:40:53 | -0.0003916 | -1.5838 | -3107.866 | 0 | 关闭
22 | 1 | 3 | 恒流放电 | 00:06:00 | 00:09:00 | -0.171 | 2.2886 | 0.0171 | 33.56 | 0 | 0 | 0.0171 | 33.56 | 3.93e-05 | 77.08 | 0 | 0 | 3.93e-05 | 77.08 | 2023-05-14 06:41:23 | -0.0003914 | -1.5838 | -3107.8297 | 0 | 关闭
23 | 1 | 3 | 恒流放电 | 00:06:30 | 00:09:30 | -0.171 | 2.2877 | 0.0185 | 36.36 | 0 | 0 | 0.0185 | 36.36 | 4.25e-05 | 83.48 | 0 | 0 | 4.25e-05 | 83.48 | 2023-05-14 06:41:53 | -0.0003913 | -1.5838 | -3107.8478 | 0 | 关闭
24 | 1 | 3 | 恒流放电 | 00:07:00 | 00:10:00 | -0.171 | 2.2867 | 0.02 | 39.16 | 0 | 0 | 0.02 | 39.16 | 4.58e-05 | 89.88 | 0 | 0 | 4.58e-05 | 89.88 | 2023-05-14 06:42:23 | -0.0003911 | -1.4254 | -2797.074 | 0 | 关闭
25 | 1 | 3 | 恒流放电 | 00:07:30 | 00:10:30 | -0.171 | 2.2857 | 0.0214 | 41.96 | 0 | 0 | 0.0214 | 41.96 | 4.91e-05 | 96.27 | 0 | 0 | 4.91e-05 | 96.27 | 2023-05-14 06:42:53 | -0.000391 | -1.4254 | -2797.0794 | 0 | 关闭
26 | 1 | 3 | 恒流放电 | 00:08:00 | 00:11:00 | -0.171 | 2.2848 | 0.0228 | 44.75 | 0 | 0 | 0.0228 | 44.75 | 5.23e-05 | 102.67 | 0 | 0 | 5.23e-05 | 102.67 | 2023-05-14 06:43:23 | -0.0003908 | -1.5838 | -3107.8297 | 0 | 关闭

## log
序号 | 数据序号 | 时间 | 等级 | 事件
1 | 1 | 2023-05-14 06:32:23 | 提示 | 用户启动
2 | 26 | 2023-05-14 06:43:35 | 提示 | 用户停止

## curve
时间-电流&&电压&&容量&&能量