## unit
s52-rate-0.2-200_127.0.0.1-BTS82-48-10-2-2818580159.xlsx
设备 | 48 | 10 | 2
启动时间 |  | 2023-05-14 02:48:16 |  | 结束时间 |  | 2023-05-15 03:35:47
NDA文件路径
单位方案清单
时间 | 电流 | 电压 | 容量 | 能量 | 功率 | 内阻 | 温度 | 气压
hh:mm:ss | mA | V | mAh | Wh | W | mΩ | ℃ | kPa

## test
测试信息
起始工步 |  | 2 | 电压上限 |  | - | 电池批号 |  | fangan1
循环次数 |  | 7 | 电压下限 |  | - | 创建者 |  | huzhangtao
记录条件 |  | 30s/0.1V/0.1mA | 电流上限 |  | - | 备注 |  | -
电压量程 |  | 5V | 电流下限 |  | - | 电流量程 |  | +10/-10mA(1mA/5mA/10mA)
启动时间 |  | 2023-05-14 02:48:16 | 条码
工步方案
工步号 | 工步名称 | 工步时间(hh:mm:ss.ms) | 电压(V) | 倍率(C) | 电流(mA) | 截止电压(V) | 截止倍率(C) | 截止电流(mA) | 能量(Wh) | -ΔV(V) | 功率(W) | 负载(mΩ) | 容量(mAh) | 记录条件 | 辅助通道记录条件 | Max Vi(V) | Min Vi(V) | Max Ti(℃) | Min Ti(℃) | 分段记录1 | 分段记录2 | 电流量程(mA)
1 | 搁置 | 00:02:00.000 | [11 empty] | 30s/0.1V/0.1mA
2 | 搁置 | 00:01:00.000 | [11 empty] | 30s/0.1V/0.1mA
3 | 恒流放电 |  |  | 0.2001 | 0.152 | 1.7 | [7 empty] | 30s/0.01V/0mA
4 | 搁置 | 00:01:00.000 | [11 empty] | 30s/0.1V/0.1mA
5 | 恒流充电 |  |  | 0.2001 | 0.152 | 2.8 | [7 empty] | 30s/0.01V/0mA
6 | 循环 | 起始工步:2 | 循环次数:10
7 | 搁置 | 00:01:00.000 | [11 empty] | 30s/0.1V/0.1mA
8 | 恒流放电 |  |  | 0.5001 | 0.38 | 1.7 | [7 empty] | 30s/0.01V/0mA
9 | 搁置 | 00:01:00.000 | [11 empty] | 30s/0.1V/0.1mA
10 | 恒流充电 |  |  | 0.5001 | 0.38 | 2.8 | [7 empty] | 30s/0.01V/0mA
11 | 循环 | 起始工步:7 | 循环次数:10
12 | 搁置 | 00:01:00.000 | [11 empty] | 30s/0.1V/0.1mA
13 | 恒流放电 |  |  | 1.0003 | 0.76 | 1.7 | [7 empty] | 30s/0.01V/0mA
14 | 搁置 | 00:01:00.000 | [11 empty] | 30s/0.1V/0.1mA
15 | 恒流充电 |  |  | 1.0003 | 0.76 | 2.8 | [7 empty] | 30s/0.01V/0mA
16 | 循环 | 起始工步:12 | 循环次数:10
17 | 搁置 | 00:01:00.000 | [11 empty] | 30s/0.1V/0.1mA
18 | 恒流放电 |  |  | 2.0006 | 1.52 | 1.7 | [7 empty] | 30s/0.01V/0mA
19 | 搁置 | 00:01:00.000 | [11 empty] | 30s/0.1V/0.1mA
20 | 恒流充电 |  |  | 2.0006 | 1.52 | 2.8 | [7 empty] | 30s/0.01V/0mA
21 | 循环 | 起始工步:17 | 循环次数:10
22 | 搁置 | 00:01:00.000 | [11 empty] | 30s/0.1V/0.1mA
23 | 恒流放电 |  |  | 0.2001 | 0.152 | 1.7 | [7 empty] | 30s/0.01V/0mA
24 | 搁置 | 00:01:00.000 | [11 empty] | 30s/0.1V/0.1mA
25 | 恒流充电 |  |  | 0.2001 | 0.152 | 2.8 | [7 empty] | 30s/0.01V/0mA
26 | 循环 | 起始工步:22 | 循环次数:10
27 | 结束

## cycle
循环号 | 起始绝对时间 | 结束绝对时间 | 充电容量(mAh) | 放电容量(mAh) | 充电比容量(mAh/g) | 放电比容量(mAh/g) | 充放电效率(%) | 充电能量(Wh) | 放电能量(Wh) | 充电比能量(mWh/g) | 放电比能量(mWh/g) | 恒流充入比率(%) | 恒流充入容量(mAh) | 平台容量(mAh) | 平台比容量 | 平台容量效率(%) | 平台时间 | 充电电容(F) | 放电电容(F) | 中值电压(V) | 容量保持率(%) | 充电时间 | 放电时间 | 净放电容量(mAh) | 净放电能量(Wh) | 能量效率(%)
1 | 2023-05-14 02:48:16 | 2023-05-14 07:20:14 | 0.35 | 0.334 | 772.47 | 735.52 | 95.22 | 0.000805 | 0.000708 | 1774.34 | 1560.46 | 100 | 0.35 | 0 | 0 | 0 | 00:00:00 | 1.6745 | 3.3287 | 2.0983 | 100 | 8296400 | 7901600 | -0.017 | -9.7e-05 | 87.95
2 | 2023-05-14 07:20:14 | 2023-05-14 11:26:30 | 0.32 | 0.298 | 706.34 | 658 | 93.16 | 0.000738 | 0.000637 | 1627.12 | 1403.65 | 100 | 0.32 | 0 | 0 | 0 | 00:00:00 | 1.5528 | 2.3935 | 2.0974 | 89.46 | 7586800 | 7068700 | -0.022 | -0.000101 | 86.27
3 | 2023-05-14 11:26:30 | 2023-05-14 15:23:53 | 0.309 | 0.287 | 682.24 | 632.57 | 92.72 | 0.000713 | 0.000612 | 1572.45 | 1349.02 | 100 | 0.309 | 0 | 0 | 0 | 00:00:00 | 1.5106 | 2.2916 | 2.0986 | 86 | 7327500 | 6795300 | -0.023 | -0.000101 | 85.79
4 | 2023-05-14 15:23:54 | 2023-05-14 19:20:55 | 0.305 | 0.291 | 671.89 | 641.07 | 95.41 | 0.000702 | 0.000621 | 1548.54 | 1368.97 | 100 | 0.305 | 0 | 0 | 0 | 00:00:00 | 1.4976 | 2.3022 | 2.0983 | 87.16 | 7216000 | 6886300 | -0.014 | -8.1e-05 | 88.4
5 | 2023-05-14 19:20:55 | 2023-05-14 23:15:21 | 0.3 | 0.289 | 661.67 | 636.71 | 96.23 | 0.000692 | 0.000617 | 1525.21 | 1359.63 | 100 | 0.3 | 0 | 0 | 0 | 00:00:00 | 1.4697 | 2.2869 | 2.098 | 86.57 | 7106000 | 6839800 | -0.011 | -7.5e-05 | 89.14
6 | 2023-05-14 23:15:21 | 2023-05-15 03:06:33 | 0.295 | 0.286 | 650.89 | 629.49 | 96.71 | 0.000681 | 0.00061 | 1500.41 | 1344.29 | 100 | 0.295 | 0 | 0 | 0 | 00:00:00 | 1.4556 | 2.2635 | 2.097 | 85.58 | 6990200 | 6761600 | -0.01 | -7.1e-05 | 89.59
7 | 2023-05-15 03:06:33 | 2023-05-15 03:34:03 | 0 | 0.067 | 0 | 148.04 | 0 | 0 | 0.000156 | 0 | 343.27 | 0 | 0 | 0 | 0 | 0 | 00:00:00 | 0 | 1.9995 | 2.316 | 20.13 | 0 | 1590000 | 0.067 | 0.000156 | 0

## step
工步号 | 工步序号 | 工步类型 | 工步时间 | 起始绝对时间 | 结束绝对时间 | 容量(mAh) | 比容量(mAh/g) | 充电容量(mAh) | 充电比容量(mAh/g) | 放电容量(mAh) | 放电比容量(mAh/g) | 净放电容量(mAh) | 能量(Wh) | 比能量(mWh/g) | 充电能量(Wh) | 充电比能量(mWh/g) | 放电能量(Wh) | 放电比能量(mWh/g) | 净放电能量(Wh) | 超级电容(F) | 起始电压(V) | 充电起始电压(V) | 放电起始电压(V) | 结束电压(V) | 充电终止电压(V) | 放电终止电压(V) | 充电中值电压(V) | 放电中值电压(V) | 起始电流(mA) | 结束电流(mA) | DCIR(mΩ)
2 | 1 | 搁置 | 00:01:00 | 2023-05-14 02:48:16 | 2023-05-14 02:49:16 | 0 | 0 | 0 | 0 | 0 | 0 | 0 | 0 | 0 | 0 | 0 | 0 | 0 | 0 | 0 | 2.3467 | 0 | 0 | 2.3468 | 0 | 0 | 0 | 0 | 0 | 0 | 0
3 | 2 | 恒流放电 | 02:11:41 | 2023-05-14 02:49:16 | 2023-05-14 05:00:57 | 0.334 | 735.52 | 0 | 0 | 0.334 | 735.52 | 0.334 | 0.000708 | 1560.46 | 0 | 0 | 0.000708 | 1560.46 | 0.000708 | 3.3287 | 2.3234 | 0 | 2.3234 | 1.7 | 0 | 1.7 | 0 | 2.0983 | -0.152 | -0.152 | 154048.72
4 | 3 | 搁置 | 00:01:00 | 2023-05-14 05:00:58 | 2023-05-14 05:01:57 | 0 | 0 | 0 | 0 | 0 | 0 | 0 | 0 | 0 | 0 | 0 | 0 | 0 | 0 | 0 | 1.7204 | 0 | 0 | 2.0297 | 0 | 0 | 0 | 0 | 0 | 0 | 134210.53
5 | 4 | 恒流充电 | 02:18:16 | 2023-05-14 05:01:58 | 2023-05-14 07:20:14 | 0.35 | 772.47 | 0.35 | 772.47 | 0 | 0 | -0.35 | 0.000805 | 1774.34 | 0.000805 | 1774.34 | 0 | 0 | -0.000805 | 1.6745 | 2.0467 | 2.0467 | 0 | 2.8 | 2.8 | 0 | 2.2692 | 0 | 0.152 | 0.152 | 112063.28
2 | 5 | 搁置 | 00:01:00 | 2023-05-14 07:20:14 | 2023-05-14 07:21:14 | 0 | 0 | 0 | 0 | 0 | 0 | 0 | 0 | 0 | 0 | 0 | 0 | 0 | 0 | 0 | 2.7881 | 0 | 0 | 2.4086 | 0 | 0 | 0 | 0 | 0 | 0 | 78274.02
3 | 6 | 恒流放电 | 01:57:48 | 2023-05-14 07:21:14 | 2023-05-14 09:19:03 | 0.298 | 658 | 0 | 0 | 0.298 | 658 | 0.298 | 0.000637 | 1403.65 | 0 | 0 | 0.000637 | 1403.65 | 0.000637 | 2.3935 | 2.3988 | 0 | 2.3988 | 1.7 | 0 | 1.7 | 0 | 2.0974 | -0.152 | -0.152 | 64558.63
4 | 7 | 搁置 | 00:01:00 | 2023-05-14 09:19:03 | 2023-05-14 09:20:03 | 0 | 0 | 0 | 0 | 0 | 0 | 0 | 0 | 0 | 0 | 0 | 0 | 0 | 0 | 0 | 1.7185 | 0 | 0 | 2.0386 | 0 | 0 | 0 | 0 | 0 | 0 | 121718.53
5 | 8 | 恒流充电 | 02:06:26 | 2023-05-14 09:20:03 | 2023-05-14 11:26:30 | 0.32 | 706.34 | 0.32 | 706.34 | 0 | 0 | -0.32 | 0.000738 | 1627.12 | 0.000738 | 1627.12 | 0 | 0 | -0.000738 | 1.5528 | 2.0572 | 2.0572 | 0 | 2.8 | 2.8 | 0 | 2.2837 | 0 | 0.152 | 0.152 | 122360.37
2 | 9 | 搁置 | 00:01:00 | 2023-05-14 11:26:30 | 2023-05-14 11:27:30 | 0 | 0 | 0 | 0 | 0 | 0 | 0 | 0 | 0 | 0 | 0 | 0 | 0 | 0 | 0 | 2.7881 | 0 | 0 | 2.4097 | 0 | 0 | 0 | 0 | 0 | 0 | 78274.02
3 | 10 | 恒流放电 | 01:53:15 | 2023-05-14 11:27:31 | 2023-05-14 13:20:46 | 0.287 | 632.57 | 0 | 0 | 0.287 | 632.57 | 0.287 | 0.000612 | 1349.02 | 0 | 0 | 0.000612 | 1349.02 | 0.000612 | 2.2916 | 2.4006 | 0 | 2.4006 | 1.7 | 0 | 1.7 | 0 | 2.0986 | -0.152 | -0.152 | 59919.67
4 | 11 | 搁置 | 00:01:00 | 2023-05-14 13:20:46 | 2023-05-14 13:21:46 | 0 | 0 | 0 | 0 | 0 | 0 | 0 | 0 | 0 | 0 | 0 | 0 | 0 | 0 | 0 | 1.7149 | 0 | 0 | 2.0473 | 0 | 0 | 0 | 0 | 0 | 0 | 98019.87
5 | 12 | 恒流充电 | 02:02:07 | 2023-05-14 13:21:46 | 2023-05-14 15:23:53 | 0.309 | 682.24 | 0.309 | 682.24 | 0 | 0 | -0.309 | 0.000713 | 1572.45 | 0.000713 | 1572.45 | 0 | 0 | -0.000713 | 1.5106 | 2.0626 | 2.0626 | 0 | 2.8001 | 2.8001 | 0 | 2.2871 | 0 | 0.152 | 0.152 | 100657.89
2 | 13 | 搁置 | 00:01:00 | 2023-05-14 15:23:54 | 2023-05-14 15:24:54 | 0 | 0 | 0 | 0 | 0 | 0 | 0 | 0 | 0 | 0 | 0 | 0 | 0 | 0 | 0 | 2.7892 | 0 | 0 | 2.4137 | 0 | 0 | 0 | 0 | 0 | 0 | 71696.38
3 | 14 | 恒流放电 | 01:54:46 | 2023-05-14 15:24:54 | 2023-05-14 17:19:40 | 0.291 | 641.07 | 0 | 0 | 0.291 | 641.07 | 0.291 | 0.000621 | 1368.97 | 0 | 0 | 0.000621 | 1368.97 | 0.000621 | 2.3022 | 2.4069 | 0 | 2.4069 | 1.7 | 0 | 1.7 | 0 | 2.0983 | -0.152 | -0.152 | 44837.14
4 | 15 | 搁置 | 00:01:00 | 2023-05-14 17:19:40 | 2023-05-14 17:20:40 | 0 | 0 | 0 | 0 | 0 | 0 | 0 | 0 | 0 | 0 | 0 | 0 | 0 | 0 | 0 | 1.7122 | 0 | 0 | 2.0511 | 0 | 0 | 0 | 0 | 0 | 0 | 80252.6
5 | 16 | 恒流充电 | 02:00:16 | 2023-05-14 17:20:40 | 2023-05-14 19:20:55 | 0.305 | 671.89 | 0.305 | 671.89 | 0 | 0 | -0.305 | 0.000702 | 1548.54 | 0.000702 | 1548.54 | 0 | 0 | -0.000702 | 1.4976 | 2.0674 | 2.0674 | 0 | 2.8 | 2.8 | 0 | 2.2871 | 0 | 0.152 | 0.152 | 107258.01
2 | 17 | 搁置 | 00:01:00 | 2023-05-14 19:20:55 | 2023-05-14 19:21:55 | 0 | 0 | 0 | 0 | 0 | 0 | 0 | 0 | 0 | 0 | 0 | 0 | 0 | 0 | 0 | 2.7918 | 0 | 0 | 2.4159 | 0 | 0 | 0 | 0 | 0 | 0 | 53936.72
3 | 18 | 恒流放电 | 01:53:59 | 2023-05-14 19:21:55 | 2023-05-14 21:15:55 | 0.289 | 636.71 | 0 | 0 | 0.289 | 636.71 | 0.289 | 0.000617 | 1359.63 | 0 | 0 | 0.000617 | 1359.63 | 0.000617 | 2.2869 | 2.4074 | 0 | 2.4074 | 1.7 | 0 | 1.7 | 0 | 2.098 | -0.152 | -0.152 | 55950.5
4 | 19 | 搁置 | 00:01:00 | 2023-05-14 21:15:55 | 2023-05-14 21:16:55 | 0 | 0 | 0 | 0 | 0 | 0 | 0 | 0 | 0 | 0 | 0 | 0 | 0 | 0 | 0 | 1.7114 | 0 | 0 | 2.0539 | 0 | 0 | 0 | 0 | 0 | 0 | 74995.07
5 | 20 | 恒流充电 | 01:58:26 | 2023-05-14 21:16:55 | 2023-05-14 23:15:21 | 0.3 | 661.67 | 0.3 | 661.67 | 0 | 0 | -0.3 | 0.000692 | 1525.21 | 0.000692 | 1525.21 | 0 | 0 | -0.000692 | 1.4697 | 2.0648 | 2.0648 | 0 | 2.8 | 2.8 | 0 | 2.2874 | 0 | 0.152 | 0.152 | 71776.64
2 | 21 | 搁置 | 00:01:00 | 2023-05-14 23:15:21 | 2023-05-14 23:16:21 | 0 | 0 | 0 | 0 | 0 | 0 | 0 | 0 | 0 | 0 | 0 | 0 | 0 | 0 | 0 | 2.7904 | 0 | 0 | 2.4171 | 0 | 0 | 0 | 0 | 0 | 0 | 63132.97
3 | 22 | 恒流放电 | 01:52:41 | 2023-05-14 23:16:21 | 2023-05-15 01:09:03 | 0.286 | 629.49 | 0 | 0 | 0.286 | 629.49 | 0.286 | 0.00061 | 1344.29 | 0 | 0 | 0.00061 | 1344.29 | 0.00061 | 2.2635 | 2.4093 | 0 | 2.4093 | 1.7 | 0 | 1.7 | 0 | 2.097 | -0.152 | -0.152 | 51336.05
4 | 23 | 搁置 | 00:01:00 | 2023-05-15 01:09:03 | 2023-05-15 01:10:03 | 0 | 0 | 0 | 0 | 0 | 0 | 0 | 0 | 0 | 0 | 0 | 0 | 0 | 0 | 0 | 1.7118 | 0 | 0 | 2.0556 | 0 | 0 | 0 | 0 | 0 | 0 | 77616.26
5 | 24 | 恒流充电 | 01:56:30 | 2023-05-15 01:10:03 | 2023-05-15 03:06:33 | 0.295 | 650.89 | 0.295 | 650.89 | 0 | 0 | -0.295 | 0.000681 | 1500.41 | 0.000681 | 1500.41 | 0 | 0 | -0.000681 | 1.4556 | 2.0698 | 2.0698 | 0 | 2.8 | 2.8 | 0 | 2.2885 | 0 | 0.152 | 0.152 | 93408.76
2 | 25 | 搁置 | 00:01:00 | 2023-05-15 03:06:33 | 2023-05-15 03:07:33 | 0 | 0 | 0 | 0 | 0 | 0 | 0 | 0 | 0 | 0 | 0 | 0 | 0 | 0 | 0 | 2.7906 | 0 | 0 | 2.4179 | 0 | 0 | 0 | 0 | 0 | 0 | 61813.64
3 | 26 | 恒流放电 | 00:26:30 | 2023-05-15 03:07:33 | 2023-05-15 03:34:03 | 0.067 | 148.04 | 0 | 0 | 0.067 | 148.04 | 0.067 | 0.000156 | 343.27 | 0 | 0 | 0.000156 | 343.27 | 0.000156 | 1.9995 | 2.4107 | 0 | 2.4107 | 2.2898 | 0 | 2.2898 | 0 | 2.316 | -0.152 | -0.152 | 47396.48

## record
数据序号 | 循环号 | 工步号 | 工步类型 | 时间 | 总时间 | 电流(mA) | 电压(V) | 容量(mAh) | 比容量(mAh/g) | 充电容量(mAh) | 充电比容量(mAh/g) | 放电容量(mAh) | 放电比容量(mAh/g) | 能量(Wh) | 比能量(mWh/g) | 充电能量(Wh) | 充电比能量(mWh/g) | 放电能量(Wh) | 放电比能量(mWh/g) | 绝对时间 | 功率(W) | dQ/dV(mAh/V) | dQm/dV(mAh/V.g) | 接触电阻(mΩ) | 模块启停开关
1 | 1 | 2 | 搁置 | 00:00:00 | 00:00:00 | 0 | 2.3467 | 0 | 0 | 0 | 0 | 0 | 0 | 0 | 0 | 0 | 0 | 0 | 0 | 2023-05-14 02:48:16 | 0 | 0 | 0 | 0 | 关闭
2 | 1 | 2 | 搁置 | 00:00:30 | 00:00:30 | 0 | 2.3468 | 0 | 0 | 0 | 0 | 0 | 0 | 0 | 0 | 0 | 0 | 0 | 0 | 2023-05-14 02:48:46 | 0 | 0 | 0 | 0 | 关闭
3 | 1 | 2 | 搁置 | 00:01:00 | 00:01:00 | 0 | 2.3468 | 0 | 0 | 0 | 0 | 0 | 0 | 0 | 0 | 0 | 0 | 0 | 0 | 2023-05-14 02:49:16 | 0 | 0 | 0 | 0 | 关闭
4 | 1 | 3 | 恒流放电 | 00:00:00 | 00:01:00 | -0.1519 | 2.3234 | 0 | 0 | 0 | 0 | 0 | 0 | 0 | 0 | 0 | 0 | 0 | 0 | 2023-05-14 02:49:16 | -0.0003529 | 0 | 0 | 0 | 关闭
5 | 1 | 3 | 恒流放电 | 00:00:30 | 00:01:30 | -0.152 | 2.3178 | 0.0013 | 2.79 | 0 | 0 | 0.0013 | 2.79 | 2.9e-06 | 6.48 | 0 | 0 | 2.9e-06 | 6.48 | 2023-05-14 02:49:46 | -0.0003523 | -0.2262 | -498.6891 | 0 | 关闭
6 | 1 | 3 | 恒流放电 | 00:01:00 | 00:02:00 | -0.152 | 2.3163 | 0.0025 | 5.59 | 0 | 0 | 0.0025 | 5.59 | 5.9e-06 | 12.95 | 0 | 0 | 5.9e-06 | 12.95 | 2023-05-14 02:50:16 | -0.0003521 | -0.8445 | -1861.7847 | 0 | 关闭
7 | 1 | 3 | 恒流放电 | 00:01:30 | 00:02:30 | -0.152 | 2.3149 | 0.0038 | 8.38 | 0 | 0 | 0.0038 | 8.38 | 8.8e-06 | 19.41 | 0 | 0 | 8.8e-06 | 19.41 | 2023-05-14 02:50:46 | -0.0003519 | -0.9048 | -1994.7825 | 0 | 关闭
8 | 1 | 3 | 恒流放电 | 00:02:00 | 00:03:00 | -0.152 | 2.3135 | 0.0051 | 11.17 | 0 | 0 | 0.0051 | 11.17 | 1.17e-05 | 25.88 | 0 | 0 | 1.17e-05 | 25.88 | 2023-05-14 02:51:16 | -0.0003517 | -0.9048 | -1994.7387 | 0 | 关闭
9 | 1 | 3 | 恒流放电 | 00:02:30 | 00:03:30 | -0.152 | 2.3124 | 0.0063 | 13.96 | 0 | 0 | 0.0063 | 13.96 | 1.47e-05 | 32.34 | 0 | 0 | 1.47e-05 | 32.34 | 2023-05-14 02:51:46 | -0.0003515 | -1.1516 | -2538.7695 | 0 | 关闭
10 | 1 | 3 | 恒流放电 | 00:03:00 | 00:04:00 | -0.152 | 2.3111 | 0.0076 | 16.76 | 0 | 0 | 0.0076 | 16.76 | 1.76e-05 | 38.79 | 0 | 0 | 1.76e-05 | 38.79 | 2023-05-14 02:52:16 | -0.0003513 | -0.9744 | -2148.2037 | 0 | 关闭
11 | 1 | 3 | 恒流放电 | 00:03:30 | 00:04:30 | -0.152 | 2.3099 | 0.0089 | 19.55 | 0 | 0 | 0.0089 | 19.55 | 2.05e-05 | 45.24 | 0 | 0 | 2.05e-05 | 45.24 | 2023-05-14 02:52:46 | -0.0003512 | -1.0556 | -2327.2003 | 0 | 关闭
12 | 1 | 3 | 恒流放电 | 00:04:00 | 00:05:00 | -0.152 | 2.309 | 0.0101 | 22.34 | 0 | 0 | 0.0101 | 22.34 | 2.34e-05 | 51.69 | 0 | 0 | 2.34e-05 | 51.69 | 2023-05-14 02:53:16 | -0.000351 | -1.4075 | -3102.9269 | 0 | 关闭
13 | 1 | 3 | 恒流放电 | 00:04:30 | 00:05:30 | -0.152 | 2.3081 | 0.0114 | 25.13 | 0 | 0 | 0.0114 | 25.13 | 2.64e-05 | 58.14 | 0 | 0 | 2.64e-05 | 58.14 | 2023-05-14 02:53:46 | -0.0003509 | -1.4075 | -3102.9269 | 0 | 关闭
14 | 1 | 3 | 恒流放电 | 00:05:00 | 00:06:00 | -0.152 | 2.3072 | 0.0127 | 27.93 | 0 | 0 | 0.0127 | 27.93 | 2.93e-05 | 64.58 | 0 | 0 | 2.93e-05 | 64.58 | 2023-05-14 02:54:16 | -0.0003507 | -1.4075 | -3102.9609 | 0 | 关闭
15 | 1 | 3 | 恒流放电 | 00:05:30 | 00:06:30 | -0.152 | 2.3064 | 0.0139 | 30.72 | 0 | 0 | 0.0139 | 30.72 | 3.22e-05 | 71.03 | 0 | 0 | 3.22e-05 | 71.03 | 2023-05-14 02:54:46 | -0.0003506 | -1.5834 | -3490.7851 | 0 | 关闭
16 | 1 | 3 | 恒流放电 | 00:06:00 | 00:07:00 | -0.152 | 2.3056 | 0.0152 | 33.51 | 0 | 0 | 0.0152 | 33.51 | 3.51e-05 | 77.47 | 0 | 0 | 3.51e-05 | 77.47 | 2023-05-14 02:55:16 | -0.0003505 | -1.5834 | -3490.8158 | 0 | 关闭
17 | 1 | 3 | 恒流放电 | 00:06:30 | 00:07:30 | -0.152 | 2.3049 | 0.0165 | 36.3 | 0 | 0 | 0.0165 | 36.3 | 3.81e-05 | 83.9 | 0 | 0 | 3.81e-05 | 83.9 | 2023-05-14 02:55:46 | -0.0003504 | -1.8096 | -3989.4512 | 0 | 关闭
18 | 1 | 3 | 恒流放电 | 00:07:00 | 00:08:00 | -0.152 | 2.3041 | 0.0177 | 39.1 | 0 | 0 | 0.0177 | 39.1 | 4.1e-05 | 90.34 | 0 | 0 | 4.1e-05 | 90.34 | 2023-05-14 02:56:16 | -0.0003503 | -1.5834 | -3490.8081 | 0 | 关闭
19 | 1 | 3 | 恒流放电 | 00:07:30 | 00:08:30 | -0.152 | 2.3034 | 0.019 | 41.89 | 0 | 0 | 0.019 | 41.89 | 4.39e-05 | 96.77 | 0 | 0 | 4.39e-05 | 96.77 | 2023-05-14 02:56:46 | -0.0003502 | -1.8096 | -3989.4775 | 0 | 关闭
20 | 1 | 3 | 恒流放电 | 00:08:00 | 00:09:00 | -0.152 | 2.3027 | 0.0203 | 44.68 | 0 | 0 | 0.0203 | 44.68 | 4.68e-05 | 103.21 | 0 | 0 | 4.68e-05 | 103.21 | 2023-05-14 02:57:16 | -0.00035 | -1.8096 | -3989.495 | 0 | 关闭
21 | 1 | 3 | 恒流放电 | 00:08:30 | 00:09:30 | -0.152 | 2.3021 | 0.0215 | 47.48 | 0 | 0 | 0.0215 | 47.48 | 4.97e-05 | 109.64 | 0 | 0 | 4.97e-05 | 109.64 | 2023-05-14 02:57:46 | -0.0003499 | -2.1112 | -4654.4312 | 0 | 关闭
22 | 1 | 3 | 恒流放电 | 00:09:00 | 00:10:00 | -0.152 | 2.3014 | 0.0228 | 50.27 | 0 | 0 | 0.0228 | 50.27 | 5.26e-05 | 116.06 | 0 | 0 | 5.26e-05 | 116.06 | 2023-05-14 02:58:16 | -0.0003498 | -1.8096 | -3989.4862 | 0 | 关闭
23 | 1 | 3 | 恒流放电 | 00:09:30 | 00:10:30 | -0.152 | 2.3008 | 0.0241 | 53.06 | 0 | 0 | 0.0241 | 53.06 | 5.56e-05 | 122.49 | 0 | 0 | 5.56e-05 | 122.49 | 2023-05-14 02:58:46 | -0.0003497 | -2.1113 | -4654.4414 | 0 | 关闭
24 | 1 | 3 | 恒流放电 | 00:10:00 | 00:11:00 | -0.152 | 2.3001 | 0.0253 | 55.85 | 0 | 0 | 0.0253 | 55.85 | 5.85e-05 | 128.91 | 0 | 0 | 5.85e-05 | 128.91 | 2023-05-14 02:59:16 | -0.0003496 | -1.8096 | -3989.5037 | 0 | 关闭
25 | 1 | 3 | 恒流放电 | 00:10:30 | 00:11:30 | -0.152 | 2.2994 | 0.0266 | 58.65 | 0 | 0 | 0.0266 | 58.65 | 6.14e-05 | 135.34 | 0 | 0 | 6.14e-05 | 135.34 | 2023-05-14 02:59:46 | -0.0003495 | -1.8096 | -3989.4775 | 0 | 关闭
26 | 1 | 3 | 恒流放电 | 00:11:00 | 00:12:00 | -0.152 | 2.2989 | 0.0279 | 61.44 | 0 | 0 | 0.0279 | 61.44 | 6.43e-05 | 141.76 | 0 | 0 | 6.43e-05 | 141.76 | 2023-05-14 03:00:16 | -0.0003495 | -2.5335 | -5585.2072 | 0 | 关闭
27 | 1 | 3 | 恒流放电 | 00:11:30 | 00:12:30 | -0.152 | 2.2982 | 0.0291 | 64.23 | 0 | 0 | 0.0291 | 64.23 | 6.72e-05 | 148.18 | 0 | 0 | 6.72e-05 | 148.18 | 2023-05-14 03:00:46 | -0.0003493 | -1.8096 | -3989.46 | 0 | 关闭
28 | 1 | 3 | 恒流放电 | 00:12:00 | 00:13:00 | -0.152 | 2.2977 | 0.0304 | 67.02 | 0 | 0 | 0.0304 | 67.02 | 7.01e-05 | 154.59 | 0 | 0 | 7.01e-05 | 154.59 | 2023-05-14 03:01:16 | -0.0003493 | -2.5335 | -5585.244 | 0 | 关闭
29 | 1 | 3 | 恒流放电 | 00:12:30 | 00:13:30 | -0.152 | 2.297 | 0.0317 | 69.82 | 0 | 0 | 0.0317 | 69.82 | 7.3e-05 | 161.01 | 0 | 0 | 7.3e-05 | 161.01 | 2023-05-14 03:01:46 | -0.0003491 | -1.8096 | -3989.4162 | 0 | 关闭
30 | 1 | 3 | 恒流放电 | 00:13:00 | 00:14:00 | -0.152 | 2.2964 | 0.0329 | 72.61 | 0 | 0 | 0.0329 | 72.61 | 7.59e-05 | 167.42 | 0 | 0 | 7.59e-05 | 167.42 | 2023-05-14 03:02:16 | -0.0003491 | -2.1112 | -4654.2985 | 0 | 关闭
31 | 1 | 3 | 恒流放电 | 00:13:30 | 00:14:30 | -0.152 | 2.2959 | 0.0342 | 75.4 | 0 | 0 | 0.0342 | 75.4 | 7.89e-05 | 173.83 | 0 | 0 | 7.89e-05 | 173.83 | 2023-05-14 03:02:46 | -0.000349 | -2.5334 | -5585.1827 | 0 | 关闭
32 | 1 | 3 | 恒流放电 | 00:14:00 | 00:15:00 | -0.152 | 2.2952 | 0.0355 | 78.19 | 0 | 0 | 0.0355 | 78.19 | 8.18e-05 | 180.24 | 0 | 0 | 8.18e-05 | 180.24 | 2023-05-14 03:03:16 | -0.0003489 | -1.8096 | -3989.4075 | 0 | 关闭
33 | 1 | 3 | 恒流放电 | 00:14:30 | 00:15:30 | -0.152 | 2.2947 | 0.0367 | 80.99 | 0 | 0 | 0.0367 | 80.99 | 8.47e-05 | 186.65 | 0 | 0 | 8.47e-05 | 186.65 | 2023-05-14 03:03:46 | -0.0003488 | -2.5335 | -5585.2195 | 0 | 关闭
34 | 1 | 3 | 恒流放电 | 00:15:00 | 00:16:00 | -0.152 | 2.2941 | 0.038 | 83.78 | 0 | 0 | 0.038 | 83.78 | 8.76e-05 | 193.06 | 0 | 0 | 8.76e-05 | 193.06 | 2023-05-14 03:04:16 | -0.0003487 | -2.1112 | -4654.2679 | 0 | 关闭
35 | 1 | 3 | 恒流放电 | 00:15:30 | 00:16:30 | -0.152 | 2.2935 | 0.0393 | 86.57 | 0 | 0 | 0.0393 | 86.57 | 9.05e-05 | 199.47 | 0 | 0 | 9.05e-05 | 199.47 | 2023-05-14 03:04:46 | -0.0003486 | -2.1112 | -4654.3087 | 0 | 关闭
36 | 1 | 3 | 恒流放电 | 00:16:00 | 00:17:00 | -0.152 | 2.2928 | 0.0405 | 89.36 | 0 | 0 | 0.0405 | 89.36 | 9.34e-05 | 205.87 | 0 | 0 | 9.34e-05 | 205.87 | 2023-05-14 03:05:16 | -0.0003485 | -1.8096 | -3989.3987 | 0 | 关闭
37 | 1 | 3 | 恒流放电 | 00:16:30 | 00:17:30 | -0.152 | 2.2924 | 0.0418 | 92.16 | 0 | 0 | 0.0418 | 92.16 | 9.63e-05 | 212.27 | 0 | 0 | 9.63e-05 | 212.27 | 2023-05-14 03:05:46 | -0.0003485 | -3.1668 | -6981.3866 | 0 | 关闭
38 | 1 | 3 | 恒流放电 | 00:17:00 | 00:18:00 | -0.152 | 2.2918 | 0.0431 | 94.95 | 0 | 0 | 0.0431 | 94.95 | 9.92e-05 | 218.67 | 0 | 0 | 9.92e-05 | 218.67 | 2023-05-14 03:06:16 | -0.0003484 | -2.1112 | -4654.3087 | 0 | 关闭
39 | 1 | 3 | 恒流放电 | 00:17:30 | 00:18:30 | -0.152 | 2.2913 | 0.0443 | 97.74 | 0 | 0 | 0.0443 | 97.74 | 0.0001021 | 225.07 | 0 | 0 | 0.0001021 | 225.07 | 2023-05-14 03:06:46 | -0.0003483 | -2.5334 | -5585.097 | 0 | 关闭
40 | 1 | 3 | 恒流放电 | 00:18:00 | 00:19:00 | -0.152 | 2.2908 | 0.0456 | 100.53 | 0 | 0 | 0.0456 | 100.53 | 0.000105 | 231.47 | 0 | 0 | 0.000105 | 231.47 | 2023-05-14 03:07:16 | -0.0003482 | -2.5334 | -5585.2072 | 0 | 关闭
41 | 1 | 3 | 恒流放电 | 00:18:30 | 00:19:30 | -0.152 | 2.2903 | 0.0469 | 103.33 | 0 | 0 | 0.0469 | 103.33 | 0.0001079 | 237.87 | 0 | 0 | 0.0001079 | 237.87 | 2023-05-14 03:07:46 | -0.0003481 | -2.5335 | -5585.2562 | 0 | 关闭
42 | 1 | 3 | 恒流放电 | 00:19:00 | 00:20:00 | -0.152 | 2.2897 | 0.0481 | 106.12 | 0 | 0 | 0.0481 | 106.12 | 0.0001108 | 244.26 | 0 | 0 | 0.0001108 | 244.26 | 2023-05-14 03:08:16 | -0.0003481 | -2.1112 | -4654.4108 | 0 | 关闭
43 | 1 | 3 | 恒流放电 | 00:19:30 | 00:20:30 | -0.152 | 2.2891 | 0.0494 | 108.91 | 0 | 0 | 0.0494 | 108.91 | 0.0001137 | 250.66 | 0 | 0 | 0.0001137 | 250.66 | 2023-05-14 03:08:46 | -0.0003479 | -2.1112 | -4654.37 | 0 | 关闭
44 | 1 | 3 | 恒流放电 | 00:20:00 | 00:21:00 | -0.152 | 2.2886 | 0.0507 | 111.7 | 0 | 0 | 0.0507 | 111.7 | 0.0001166 | 257.05 | 0 | 0 | 0.0001166 | 257.05 | 2023-05-14 03:09:16 | -0.0003479 | -2.5335 | -5585.2195 | 0 | 关闭
45 | 1 | 3 | 恒流放电 | 00:20:30 | 00:21:30 | -0.152 | 2.2879 | 0.0519 | 114.5 | 0 | 0 | 0.0519 | 114.5 | 0.0001195 | 263.44 | 0 | 0 | 0.0001195 | 263.44 | 2023-05-14 03:09:46 | -0.0003478 | -1.8097 | -3989.53 | 0 | 关闭
46 | 1 | 3 | 恒流放电 | 00:21:00 | 00:22:00 | -0.152 | 2.2872 | 0.0532 | 117.29 | 0 | 0 | 0.0532 | 117.29 | 0.0001224 | 269.83 | 0 | 0 | 0.0001224 | 269.83 | 2023-05-14 03:10:16 | -0.0003477 | -1.8096 | -3989.4075 | 0 | 关闭
47 | 1 | 3 | 恒流放电 | 00:21:30 | 00:22:30 | -0.152 | 2.2864 | 0.0545 | 120.08 | 0 | 0 | 0.0545 | 120.08 | 0.0001253 | 276.21 | 0 | 0 | 0.0001253 | 276.21 | 2023-05-14 03:10:46 | -0.0003475 | -1.5834 | -3490.7775 | 0 | 关闭
48 | 1 | 3 | 恒流放电 | 00:22:00 | 00:23:00 | -0.152 | 2.2857 | 0.0557 | 122.88 | 0 | 0 | 0.0557 | 122.88 | 0.0001282 | 282.6 | 0 | 0 | 0.0001282 | 282.6 | 2023-05-14 03:11:16 | -0.0003474 | -1.8096 | -3989.46 | 0 | 关闭
49 | 1 | 3 | 恒流放电 | 00:22:30 | 00:23:30 | -0.152 | 2.2849 | 0.057 | 125.67 | 0 | 0 | 0.057 | 125.67 | 0.0001311 | 288.98 | 0 | 0 | 0.0001311 | 288.98 | 2023-05-14 03:11:46 | -0.0003473 | -1.5834 | -3490.7469 | 0 | 关闭
50 | 1 | 3 | 恒流放电 | 00:23:00 | 00:24:00 | -0.152 | 2.2839 | 0.0583 | 128.46 | 0 | 0 | 0.0583 | 128.46 | 0.000134 | 295.36 | 0 | 0 | 0.000134 | 295.36 | 2023-05-14 03:12:16 | -0.0003472 | -1.2667 | -2792.5607 | 0 | 关闭
51 | 1 | 3 | 恒流放电 | 00:23:30 | 00:24:30 | -0.152 | 2.283 | 0.0595 | 131.25 | 0 | 0 | 0.0595 | 131.25 | 0.0001369 | 301.73 | 0 | 0 | 0.0001369 | 301.73 | 2023-05-14 03:12:46 | -0.000347 | -1.4075 | -3102.8589 | 0 | 关闭
52 | 1 | 3 | 恒流放电 | 00:24:00 | 00:25:00 | -0.152 | 2.2819 | 0.0608 | 134.05 | 0 | 0 | 0.0608 | 134.05 | 0.0001398 | 308.11 | 0 | 0 | 0.0001398 | 308.11 | 2023-05-14 03:13:16 | -0.0003468 | -1.1515 | -2538.6805 | 0 | 关闭
53 | 1 | 3 | 恒流放电 | 00:24:30 | 00:25:30 | -0.152 | 2.2808 | 0.0621 | 136.84 | 0 | 0 | 0.0621 | 136.84 | 0.0001426 | 314.48 | 0 | 0 | 0.0001426 | 314.48 | 2023-05-14 03:13:46 | -0.0003467 | -1.1515 | -2538.6693 | 0 | 关闭
54 | 1 | 3 | 恒流放电 | 00:25:00 | 00:26:00 | -0.152 | 2.2795 | 0.0633 | 139.63 | 0 | 0 | 0.0633 | 139.63 | 0.0001455 | 320.85 | 0 | 0 | 0.0001455 | 320.85 | 2023-05-14 03:14:16 | -0.0003465 | -0.9744 | -2148.1331 | 0 | 关闭
55 | 1 | 3 | 恒流放电 | 00:25:30 | 00:26:30 | -0.152 | 2.2782 | 0.0646 | 142.42 | 0 | 0 | 0.0646 | 142.42 | 0.0001484 | 327.21 | 0 | 0 | 0.0001484 | 327.21 | 2023-05-14 03:14:46 | -0.0003463 | -0.9744 | -2148.1048 | 0 | 关闭
56 | 1 | 3 | 恒流放电 | 00:26:00 | 00:27:00 | -0.152 | 2.2768 | 0.0659 | 145.22 | 0 | 0 | 0.0659 | 145.22 | 0.0001513 | 333.57 | 0 | 0 | 0.0001513 | 333.57 | 2023-05-14 03:15:16 | -0.0003461 | -0.9048 | -1994.7125 | 0 | 关闭
57 | 1 | 3 | 恒流放电 | 00:26:30 | 00:27:30 | -0.152 | 2.2752 | 0.0671 | 148.01 | 0 | 0 | 0.0671 | 148.01 | 0.0001542 | 339.93 | 0 | 0 | 0.0001542 | 339.93 | 2023-05-14 03:15:46 | -0.0003458 | -0.7917 | -1745.3581 | 0 | 关闭
58 | 1 | 3 | 恒流放电 | 00:27:00 | 00:28:00 | -0.152 | 2.2736 | 0.0684 | 150.8 | 0 | 0 | 0.0684 | 150.8 | 0.0001571 | 346.28 | 0 | 0 | 0.0001571 | 346.28 | 2023-05-14 03:16:16 | -0.0003456 | -0.7917 | -1745.3811 | 0 | 关闭
59 | 1 | 3 | 恒流放电 | 00:27:30 | 00:28:30 | -0.152 | 2.272 | 0.0697 | 153.59 | 0 | 0 | 0.0697 | 153.59 | 0.00016 | 352.63 | 0 | 0 | 0.00016 | 352.63 | 2023-05-14 03:16:46 | -0.0003453 | -0.7917 | -1745.3505 | 0 | 关闭
60 | 1 | 3 | 恒流放电 | 00:28:00 | 00:29:00 | -0.152 | 2.2701 | 0.0709 | 156.39 | 0 | 0 | 0.0709 | 156.39 | 0.0001628 | 358.97 | 0 | 0 | 0.0001628 | 358.97 | 2023-05-14 03:17:16 | -0.0003451 | -0.6667 | -1469.7817 | 0 | 关闭
61 | 1 | 3 | 恒流放电 | 00:28:30 | 00:29:30 | -0.152 | 2.2684 | 0.0722 | 159.18 | 0 | 0 | 0.0722 | 159.18 | 0.0001657 | 365.3 | 0 | 0 | 0.0001657 | 365.3 | 2023-05-14 03:17:46 | -0.0003448 | -0.7451 | -1642.6972 | 0 | 关闭
62 | 1 | 3 | 恒流放电 | 00:29:00 | 00:30:00 | -0.152 | 2.2665 | 0.0735 | 161.97 | 0 | 0 | 0.0735 | 161.97 | 0.0001686 | 371.64 | 0 | 0 | 0.0001686 | 371.64 | 2023-05-14 03:18:16 | -0.0003445 | -0.6667 | -1469.7882 | 0 | 关闭
63 | 1 | 3 | 恒流放电 | 00:29:30 | 00:30:30 | -0.152 | 2.2646 | 0.0747 | 164.76 | 0 | 0 | 0.0747 | 164.76 | 0.0001714 | 377.96 | 0 | 0 | 0.0001714 | 377.96 | 2023-05-14 03:18:46 | -0.0003442 | -0.6667 | -1469.7817 | 0 | 关闭
64 | 1 | 3 | 恒流放电 | 00:30:00 | 00:31:00 | -0.152 | 2.2624 | 0.076 | 167.56 | 0 | 0 | 0.076 | 167.56 | 0.0001743 | 384.28 | 0 | 0 | 0.0001743 | 384.28 | 2023-05-14 03:19:16 | -0.0003439 | -0.5758 | -1269.3625 | 0 | 关闭
65 | 1 | 3 | 恒流放电 | 00:30:30 | 00:31:30 | -0.152 | 2.2602 | 0.0773 | 170.35 | 0 | 0 | 0.0773 | 170.35 | 0.0001772 | 390.6 | 0 | 0 | 0.0001772 | 390.6 | 2023-05-14 03:19:46 | -0.0003436 | -0.5758 | -1269.3514 | 0 | 关闭
66 | 1 | 3 | 恒流放电 | 00:31:00 | 00:32:00 | -0.152 | 2.2577 | 0.0785 | 173.14 | 0 | 0 | 0.0785 | 173.14 | 0.00018 | 396.91 | 0 | 0 | 0.00018 | 396.91 | 2023-05-14 03:20:16 | -0.0003432 | -0.5067 | -1117.0341 | 0 | 关闭
67 | 1 | 3 | 恒流放电 | 00:31:30 | 00:32:30 | -0.152 | 2.2551 | 0.0798 | 175.93 | 0 | 0 | 0.0798 | 175.93 | 0.0001829 | 403.21 | 0 | 0 | 0.0001829 | 403.21 | 2023-05-14 03:20:46 | -0.0003428 | -0.4872 | -1074.0854 | 0 | 关闭
68 | 1 | 3 | 恒流放电 | 00:32:00 | 00:33:00 | -0.152 | 2.2523 | 0.0811 | 178.73 | 0 | 0 | 0.0811 | 178.73 | 0.0001858 | 409.5 | 0 | 0 | 0.0001858 | 409.5 | 2023-05-14 03:21:16 | -0.0003423 | -0.4524 | -997.3519 | 0 | 关闭
69 | 1 | 3 | 恒流放电 | 00:32:30 | 00:33:30 | -0.152 | 2.2494 | 0.0823 | 181.52 | 0 | 0 | 0.0823 | 181.52 | 0.0001886 | 415.79 | 0 | 0 | 0.0001886 | 415.79 | 2023-05-14 03:21:46 | -0.0003419 | -0.4368 | -962.952 | 0 | 关闭
70 | 1 | 3 | 恒流放电 | 00:33:00 | 00:34:00 | -0.152 | 2.2461 | 0.0836 | 184.31 | 0 | 0 | 0.0836 | 184.31 | 0.0001914 | 422.07 | 0 | 0 | 0.0001914 | 422.07 | 2023-05-14 03:22:16 | -0.0003414 | -0.3839 | -846.2454 | 0 | 关闭
71 | 1 | 3 | 恒流放电 | 00:33:30 | 00:34:30 | -0.152 | 2.2427 | 0.0849 | 187.1 | 0 | 0 | 0.0849 | 187.1 | 0.0001943 | 428.33 | 0 | 0 | 0.0001943 | 428.33 | 2023-05-14 03:22:46 | -0.0003409 | -0.3726 | -821.3522 | 0 | 关闭
72 | 1 | 3 | 恒流放电 | 00:34:00 | 00:35:00 | -0.152 | 2.2389 | 0.0861 | 189.9 | 0 | 0 | 0.0861 | 189.9 | 0.0001971 | 434.59 | 0 | 0 | 0.0001971 | 434.59 | 2023-05-14 03:23:16 | -0.0003403 | -0.3333 | -734.8876 | 0 | 关闭
73 | 1 | 3 | 恒流放电 | 00:34:30 | 00:35:30 | -0.152 | 2.2349 | 0.0874 | 192.69 | 0 | 0 | 0.0874 | 192.69 | 0.0002 | 440.84 | 0 | 0 | 0.0002 | 440.84 | 2023-05-14 03:23:46 | -0.0003397 | -0.3167 | -698.1279 | 0 | 关闭
74 | 1 | 3 | 恒流放电 | 00:35:00 | 00:36:00 | -0.152 | 2.2306 | 0.0887 | 195.48 | 0 | 0 | 0.0887 | 195.48 | 0.0002028 | 447.07 | 0 | 0 | 0.0002028 | 447.07 | 2023-05-14 03:24:16 | -0.0003391 | -0.2946 | -649.4299 | 0 | 关闭
75 | 1 | 3 | 恒流放电 | 00:35:30 | 00:36:30 | -0.152 | 2.2259 | 0.0899 | 198.27 | 0 | 0 | 0.0899 | 198.27 | 0.0002056 | 453.3 | 0 | 0 | 0.0002056 | 453.3 | 2023-05-14 03:24:46 | -0.0003383 | -0.2695 | -594.1593 | 0 | 关闭
76 | 1 | 3 | 恒流放电 | 00:36:00 | 00:37:00 | -0.152 | 2.2209 | 0.0912 | 201.07 | 0 | 0 | 0.0912 | 201.07 | 0.0002084 | 459.5 | 0 | 0 | 0.0002084 | 459.5 | 2023-05-14 03:25:16 | -0.0003376 | -0.2533 | -558.5024 | 0 | 关闭
77 | 1 | 3 | 恒流放电 | 00:36:30 | 00:37:30 | -0.152 | 2.2156 | 0.0925 | 203.86 | 0 | 0 | 0.0925 | 203.86 | 0.0002112 | 465.7 | 0 | 0 | 0.0002112 | 465.7 | 2023-05-14 03:25:46 | -0.0003368 | -0.239 | -526.8913 | 0 | 关闭
78 | 1 | 3 | 恒流放电 | 00:37:00 | 00:38:00 | -0.152 | 2.21 | 0.0937 | 206.65 | 0 | 0 | 0.0937 | 206.65 | 0.000214 | 471.88 | 0 | 0 | 0.000214 | 471.88 | 2023-05-14 03:26:16 | -0.0003359 | -0.2262 | -498.6716 | 0 | 关闭
79 | 1 | 3 | 恒流放电 | 00:37:30 | 00:38:30 | -0.152 | 2.2042 | 0.095 | 209.45 | 0 | 0 | 0.095 | 209.45 | 0.0002168 | 478.04 | 0 | 0 | 0.0002168 | 478.04 | 2023-05-14 03:26:46 | -0.000335 | -0.2184 | -481.4739 | 0 | 关闭
80 | 1 | 3 | 恒流放电 | 00:38:00 | 00:39:00 | -0.152 | 2.1984 | 0.0963 | 212.24 | 0 | 0 | 0.0963 | 212.24 | 0.0002196 | 484.19 | 0 | 0 | 0.0002196 | 484.19 | 2023-05-14 03:27:16 | -0.0003342 | -0.2184 | -481.4781 | 0 | 关闭
81 | 1 | 3 | 恒流放电 | 00:38:30 | 00:39:30 | -0.152 | 2.1926 | 0.0975 | 215.03 | 0 | 0 | 0.0975 | 215.03 | 0.0002224 | 490.32 | 0 | 0 | 0.0002224 | 490.32 | 2023-05-14 03:27:46 | -0.0003333 | -0.2184 | -481.4823 | 0 | 关闭
82 | 1 | 3 | 恒流放电 | 00:39:00 | 00:40:00 | -0.152 | 2.1869 | 0.0988 | 217.82 | 0 | 0 | 0.0988 | 217.82 | 0.0002252 | 496.43 | 0 | 0 | 0.0002252 | 496.43 | 2023-05-14 03:28:16 | -0.0003324 | -0.2222 | -489.9251 | 0 | 关闭
83 | 1 | 3 | 恒流放电 | 00:39:30 | 00:40:30 | -0.152 | 2.1814 | 0.1001 | 220.62 | 0 | 0 | 0.1001 | 220.62 | 0.0002279 | 502.53 | 0 | 0 | 0.0002279 | 502.53 | 2023-05-14 03:28:46 | -0.0003316 | -0.2303 | -507.745 | 0 | 关闭
84 | 1 | 3 | 恒流放电 | 00:40:00 | 00:41:00 | -0.152 | 2.1761 | 0.1013 | 223.41 | 0 | 0 | 0.1013 | 223.41 | 0.0002307 | 508.62 | 0 | 0 | 0.0002307 | 508.62 | 2023-05-14 03:29:16 | -0.0003308 | -0.239 | -526.9052 | 0 | 关闭
85 | 1 | 3 | 恒流放电 | 00:40:30 | 00:41:30 | -0.152 | 2.1709 | 0.1026 | 226.2 | 0 | 0 | 0.1026 | 226.2 | 0.0002335 | 514.69 | 0 | 0 | 0.0002335 | 514.69 | 2023-05-14 03:29:46 | -0.00033 | -0.2436 | -537.0333 | 0 | 关闭
86 | 1 | 3 | 恒流放电 | 00:41:00 | 00:42:00 | -0.152 | 2.166 | 0.1039 | 228.99 | 0 | 0 | 0.1039 | 228.99 | 0.0002362 | 520.74 | 0 | 0 | 0.0002362 | 520.74 | 2023-05-14 03:30:16 | -0.0003293 | -0.2585 | -569.9129 | 0 | 关闭
87 | 1 | 3 | 恒流放电 | 00:41:30 | 00:42:30 | -0.152 | 2.1613 | 0.1051 | 231.79 | 0 | 0 | 0.1051 | 231.79 | 0.0002389 | 526.79 | 0 | 0 | 0.0002389 | 526.79 | 2023-05-14 03:30:46 | -0.0003285 | -0.2695 | -594.1645 | 0 | 关闭
88 | 1 | 3 | 恒流放电 | 00:42:00 | 00:43:00 | -0.152 | 2.1565 | 0.1064 | 234.58 | 0 | 0 | 0.1064 | 234.58 | 0.0002417 | 532.81 | 0 | 0 | 0.0002417 | 532.81 | 2023-05-14 03:31:16 | -0.0003278 | -0.2639 | -581.7758 | 0 | 关闭
89 | 1 | 3 | 恒流放电 | 00:42:30 | 00:43:30 | -0.152 | 2.152 | 0.1077 | 237.37 | 0 | 0 | 0.1077 | 237.37 | 0.0002444 | 538.83 | 0 | 0 | 0.0002444 | 538.83 | 2023-05-14 03:31:46 | -0.0003271 | -0.2815 | -620.5663 | 0 | 关闭
90 | 1 | 3 | 恒流放电 | 00:43:00 | 00:44:00 | -0.152 | 2.1475 | 0.1089 | 240.16 | 0 | 0 | 0.1089 | 240.16 | 0.0002471 | 544.83 | 0 | 0 | 0.0002471 | 544.83 | 2023-05-14 03:32:16 | -0.0003264 | -0.2815 | -620.5609 | 0 | 关闭
91 | 1 | 3 | 恒流放电 | 00:43:30 | 00:44:30 | -0.152 | 2.1432 | 0.1102 | 242.96 | 0 | 0 | 0.1102 | 242.96 | 0.0002499 | 550.82 | 0 | 0 | 0.0002499 | 550.82 | 2023-05-14 03:32:46 | -0.0003258 | -0.2946 | -649.4299 | 0 | 关闭
92 | 1 | 3 | 恒流放电 | 00:44:00 | 00:45:00 | -0.152 | 2.1389 | 0.1115 | 245.75 | 0 | 0 | 0.1115 | 245.75 | 0.0002526 | 556.8 | 0 | 0 | 0.0002526 | 556.8 | 2023-05-14 03:33:16 | -0.0003251 | -0.2946 | -649.4356 | 0 | 关闭
93 | 1 | 3 | 恒流放电 | 00:44:30 | 00:45:30 | -0.152 | 2.1347 | 0.1127 | 248.54 | 0 | 0 | 0.1127 | 248.54 | 0.0002553 | 562.77 | 0 | 0 | 0.0002553 | 562.77 | 2023-05-14 03:33:46 | -0.0003245 | -0.3016 | -664.8983 | 0 | 关闭
94 | 1 | 3 | 恒流放电 | 00:45:00 | 00:46:00 | -0.152 | 2.1307 | 0.114 | 251.33 | 0 | 0 | 0.114 | 251.33 | 0.000258 | 568.73 | 0 | 0 | 0.000258 | 568.73 | 2023-05-14 03:34:16 | -0.0003239 | -0.3167 | -698.131 | 0 | 关闭
95 | 1 | 3 | 恒流放电 | 00:45:30 | 00:46:30 | -0.152 | 2.1264 | 0.1153 | 254.13 | 0 | 0 | 0.1153 | 254.13 | 0.0002607 | 574.67 | 0 | 0 | 0.0002607 | 574.67 | 2023-05-14 03:34:46 | -0.0003232 | -0.2946 | -649.4299 | 0 | 关闭
96 | 1 | 3 | 恒流放电 | 00:46:00 | 00:47:00 | -0.152 | 2.1221 | 0.1165 | 256.92 | 0 | 0 | 0.1165 | 256.92 | 0.0002634 | 580.6 | 0 | 0 | 0.0002634 | 580.6 | 2023-05-14 03:35:16 | -0.0003226 | -0.2946 | -649.4299 | 0 | 关闭
97 | 1 | 3 | 恒流放电 | 00:46:30 | 00:47:30 | -0.152 | 2.1178 | 0.1178 | 259.71 | 0 | 0 | 0.1178 | 259.71 | 0.000266 | 586.52 | 0 | 0 | 0.000266 | 586.52 | 2023-05-14 03:35:46 | -0.0003219 | -0.2946 | -649.4299 | 0 | 关闭
98 | 1 | 3 | 恒流放电 | 00:47:00 | 00:48:00 | -0.152 | 2.1135 | 0.1191 | 262.5 | 0 | 0 | 0.1191 | 262.5 | 0.0002687 | 592.43 | 0 | 0 | 0.0002687 | 592.43 | 2023-05-14 03:36:16 | -0.0003213 | -0.2946 | -649.4299 | 0 | 关闭
99 | 1 | 3 | 恒流放电 | 00:47:30 | 00:48:30 | -0.152 | 2.1093 | 0.1203 | 265.3 | 0 | 0 | 0.1203 | 265.3 | 0.0002714 | 598.33 | 0 | 0 | 0.0002714 | 598.33 | 2023-05-14 03:36:46 | -0.0003206 | -0.3016 | -664.8867 | 0 | 关闭
100 | 1 | 3 | 恒流放电 | 00:48:00 | 00:49:00 | -0.152 | 2.1047 | 0.1216 | 268.09 | 0 | 0 | 0.1216 | 268.09 | 0.0002741 | 604.21 | 0 | 0 | 0.0002741 | 604.21 | 2023-05-14 03:37:16 | -0.0003199 | -0.2754 | -607.0758 | 0 | 关闭
101 | 1 | 3 | 恒流放电 | 00:48:30 | 00:49:30 | -0.152 | 2.1003 | 0.1229 | 270.88 | 0 | 0 | 0.1229 | 270.88 | 0.0002767 | 610.08 | 0 | 0 | 0.0002767 | 610.08 | 2023-05-14 03:37:46 | -0.0003192 | -0.2879 | -634.6757 | 0 | 关闭
102 | 1 | 3 | 恒流放电 | 00:49:00 | 00:50:00 | -0.152 | 2.0956 | 0.1241 | 273.67 | 0 | 0 | 0.1241 | 273.67 | 0.0002794 | 615.94 | 0 | 0 | 0.0002794 | 615.94 | 2023-05-14 03:38:16 | -0.0003186 | -0.2695 | -594.1593 | 0 | 关闭
103 | 1 | 3 | 恒流放电 | 00:49:30 | 00:50:30 | -0.152 | 2.0908 | 0.1254 | 276.47 | 0 | 0 | 0.1254 | 276.47 | 0.000282 | 621.78 | 0 | 0 | 0.000282 | 621.78 | 2023-05-14 03:38:46 | -0.0003178 | -0.2639 | -581.7758 | 0 | 关闭
104 | 1 | 3 | 恒流放电 | 00:50:00 | 00:51:00 | -0.152 | 2.086 | 0.1267 | 279.26 | 0 | 0 | 0.1267 | 279.26 | 0.0002847 | 627.62 | 0 | 0 | 0.0002847 | 627.62 | 2023-05-14 03:39:16 | -0.0003171 | -0.2639 | -581.7758 | 0 | 关闭
105 | 1 | 3 | 恒流放电 | 00:50:30 | 00:51:30 | -0.152 | 2.0811 | 0.1279 | 282.05 | 0 | 0 | 0.1279 | 282.05 | 0.0002873 | 633.44 | 0 | 0 | 0.0002873 | 633.44 | 2023-05-14 03:39:46 | -0.0003163 | -0.2585 | -569.9079 | 0 | 关闭
106 | 1 | 3 | 恒流放电 | 00:51:00 | 00:52:00 | -0.152 | 2.0762 | 0.1292 | 284.84 | 0 | 0 | 0.1292 | 284.84 | 0.00029 | 639.24 | 0 | 0 | 0.00029 | 639.24 | 2023-05-14 03:40:16 | -0.0003156 | -0.2585 | -569.9179 | 0 | 关闭
107 | 1 | 3 | 恒流放电 | 00:51:30 | 00:52:30 | -0.152 | 2.0725 | 0.1305 | 287.64 | 0 | 0 | 0.1305 | 287.64 | 0.0002926 | 645.03 | 0 | 0 | 0.0002926 | 645.03 | 2023-05-14 03:40:46 | -0.000315 | -0.3423 | -754.7362 | 0 | 关闭
108 | 1 | 3 | 恒流放电 | 00:52:00 | 00:53:00 | -0.152 | 2.0708 | 0.1317 | 290.43 | 0 | 0 | 0.1317 | 290.43 | 0.0002952 | 650.82 | 0 | 0 | 0.0002952 | 650.82 | 2023-05-14 03:41:16 | -0.0003148 | -0.7451 | -1642.69 | 0 | 关闭
109 | 1 | 3 | 恒流放电 | 00:52:30 | 00:53:30 | -0.152 | 2.0718 | 0.133 | 293.22 | 0 | 0 | 0.133 | 293.22 | 0.0002978 | 656.6 | 0 | 0 | 0.0002978 | 656.6 | 2023-05-14 03:41:46 | -0.0003149 | 1.2667 | 2792.5485 | 0 | 关闭
110 | 1 | 3 | 恒流放电 | 00:53:00 | 00:54:00 | -0.152 | 2.0744 | 0.1343 | 296.01 | 0 | 0 | 0.1343 | 296.01 | 0.0003005 | 662.39 | 0 | 0 | 0.0003005 | 662.39 | 2023-05-14 03:42:16 | -0.0003153 | 0.4872 | 1074.0477 | 0 | 关闭
111 | 1 | 3 | 恒流放电 | 00:53:30 | 00:54:30 | -0.152 | 2.0776 | 0.1355 | 298.81 | 0 | 0 | 0.1355 | 298.81 | 0.0003031 | 668.19 | 0 | 0 | 0.0003031 | 668.19 | 2023-05-14 03:42:46 | -0.0003158 | 0.3959 | 872.6867 | 0 | 关闭
112 | 1 | 3 | 恒流放电 | 00:54:00 | 00:55:00 | -0.152 | 2.0804 | 0.1368 | 301.6 | 0 | 0 | 0.1368 | 301.6 | 0.0003057 | 673.99 | 0 | 0 | 0.0003057 | 673.99 | 2023-05-14 03:43:16 | -0.0003162 | 0.4524 | 997.33 | 0 | 关闭
113 | 1 | 3 | 恒流放电 | 00:54:30 | 00:55:30 | -0.152 | 2.0828 | 0.1381 | 304.39 | 0 | 0 | 0.1381 | 304.39 | 0.0003084 | 679.81 | 0 | 0 | 0.0003084 | 679.81 | 2023-05-14 03:43:46 | -0.0003166 | 0.5278 | 1163.5721 | 0 | 关闭
114 | 1 | 3 | 恒流放电 | 00:55:00 | 00:56:00 | -0.152 | 2.0847 | 0.1393 | 307.18 | 0 | 0 | 0.1393 | 307.18 | 0.000311 | 685.62 | 0 | 0 | 0.000311 | 685.62 | 2023-05-14 03:44:16 | -0.0003169 | 0.6667 | 1469.7495 | 0 | 关闭
115 | 1 | 3 | 恒流放电 | 00:55:30 | 00:56:30 | -0.152 | 2.0863 | 0.1406 | 309.98 | 0 | 0 | 0.1406 | 309.98 | 0.0003136 | 691.45 | 0 | 0 | 0.0003136 | 691.45 | 2023-05-14 03:44:46 | -0.0003171 | 0.7917 | 1745.3581 | 0 | 关闭
116 | 1 | 3 | 恒流放电 | 00:56:00 | 00:57:00 | -0.152 | 2.0877 | 0.1419 | 312.77 | 0 | 0 | 0.1419 | 312.77 | 0.0003163 | 697.28 | 0 | 0 | 0.0003163 | 697.28 | 2023-05-14 03:45:16 | -0.0003173 | 0.9048 | 1994.6775 | 0 | 关闭
117 | 1 | 3 | 恒流放电 | 00:56:30 | 00:57:30 | -0.152 | 2.0891 | 0.1431 | 315.56 | 0 | 0 | 0.1431 | 315.56 | 0.0003189 | 703.11 | 0 | 0 | 0.0003189 | 703.11 | 2023-05-14 03:45:46 | -0.0003176 | 0.9048 | 1994.6775 | 0 | 关闭
118 | 1 | 3 | 恒流放电 | 00:57:00 | 00:58:00 | -0.152 | 2.0902 | 0.1444 | 318.35 | 0 | 0 | 0.1444 | 318.35 | 0.0003216 | 708.94 | 0 | 0 | 0.0003216 | 708.94 | 2023-05-14 03:46:16 | -0.0003177 | 1.1515 | 2538.6582 | 0 | 关闭
119 | 1 | 3 | 恒流放电 | 00:57:30 | 00:58:30 | -0.152 | 2.0911 | 0.1457 | 321.15 | 0 | 0 | 0.1457 | 321.15 | 0.0003242 | 714.78 | 0 | 0 | 0.0003242 | 714.78 | 2023-05-14 03:46:46 | -0.0003179 | 1.4074 | 3102.8317 | 0 | 关闭
120 | 1 | 3 | 恒流放电 | 00:58:00 | 00:59:00 | -0.152 | 2.092 | 0.1469 | 323.94 | 0 | 0 | 0.1469 | 323.94 | 0.0003269 | 720.62 | 0 | 0 | 0.0003269 | 720.62 | 2023-05-14 03:47:16 | -0.000318 | 1.4075 | 3102.8589 | 0 | 关闭
121 | 1 | 3 | 恒流放电 | 00:58:30 | 00:59:30 | -0.152 | 2.0927 | 0.1482 | 326.73 | 0 | 0 | 0.1482 | 326.73 | 0.0003295 | 726.47 | 0 | 0 | 0.0003295 | 726.47 | 2023-05-14 03:47:46 | -0.0003181 | 1.8096 | 3989.425 | 0 | 关闭
122 | 1 | 3 | 恒流放电 | 00:59:00 | 01:00:00 | -0.152 | 2.0935 | 0.1495 | 329.53 | 0 | 0 | 0.1495 | 329.53 | 0.0003322 | 732.31 | 0 | 0 | 0.0003322 | 732.31 | 2023-05-14 03:48:16 | -0.0003182 | 1.5834 | 3490.6856 | 0 | 关闭
123 | 1 | 3 | 恒流放电 | 00:59:30 | 01:00:30 | -0.152 | 2.0942 | 0.1507 | 332.32 | 0 | 0 | 0.1507 | 332.32 | 0.0003348 | 738.16 | 0 | 0 | 0.0003348 | 738.16 | 2023-05-14 03:48:46 | -0.0003183 | 1.8096 | 3989.46 | 0 | 关闭
124 | 1 | 3 | 恒流放电 | 01:00:00 | 01:01:00 | -0.152 | 2.0947 | 0.152 | 335.11 | 0 | 0 | 0.152 | 335.11 | 0.0003375 | 744.01 | 0 | 0 | 0.0003375 | 744.01 | 2023-05-14 03:49:16 | -0.0003184 | 2.5334 | 5585.146 | 0 | 关闭
125 | 1 | 3 | 恒流放电 | 01:00:30 | 01:01:30 | -0.152 | 2.0952 | 0.1533 | 337.9 | 0 | 0 | 0.1533 | 337.9 | 0.0003401 | 749.86 | 0 | 0 | 0.0003401 | 749.86 | 2023-05-14 03:49:46 | -0.0003185 | 2.5334 | 5585.195 | 0 | 关闭
126 | 1 | 3 | 恒流放电 | 01:01:00 | 01:02:00 | -0.152 | 2.0958 | 0.1545 | 340.7 | 0 | 0 | 0.1545 | 340.7 | 0.0003428 | 755.71 | 0 | 0 | 0.0003428 | 755.71 | 2023-05-14 03:50:16 | -0.0003186 | 2.1112 | 4654.2883 | 0 | 关闭
127 | 1 | 3 | 恒流放电 | 01:01:30 | 01:02:30 | -0.152 | 2.0962 | 0.1558 | 343.49 | 0 | 0 | 0.1558 | 343.49 | 0.0003454 | 761.56 | 0 | 0 | 0.0003454 | 761.56 | 2023-05-14 03:50:46 | -0.0003186 | 3.1669 | 6981.6162 | 0 | 关闭
128 | 1 | 3 | 恒流放电 | 01:02:00 | 01:03:00 | -0.152 | 2.0967 | 0.1571 | 346.28 | 0 | 0 | 0.1571 | 346.28 | 0.0003481 | 767.42 | 0 | 0 | 0.0003481 | 767.42 | 2023-05-14 03:51:16 | -0.0003187 | 2.5335 | 5585.244 | 0 | 关闭
129 | 1 | 3 | 恒流放电 | 01:02:30 | 01:03:30 | -0.152 | 2.0971 | 0.1583 | 349.07 | 0 | 0 | 0.1583 | 349.07 | 0.0003508 | 773.27 | 0 | 0 | 0.0003508 | 773.27 | 2023-05-14 03:51:46 | -0.0003188 | 3.1668 | 6981.4325 | 0 | 关闭
130 | 1 | 3 | 恒流放电 | 01:03:00 | 01:04:00 | -0.152 | 2.0974 | 0.1596 | 351.87 | 0 | 0 | 0.1596 | 351.87 | 0.0003534 | 779.13 | 0 | 0 | 0.0003534 | 779.13 | 2023-05-14 03:52:16 | -0.0003188 | 4.2224 | 9308.6583 | 0 | 关闭
131 | 1 | 3 | 恒流放电 | 01:03:30 | 01:04:30 | -0.152 | 2.0977 | 0.1609 | 354.66 | 0 | 0 | 0.1609 | 354.66 | 0.0003561 | 784.99 | 0 | 0 | 0.0003561 | 784.99 | 2023-05-14 03:52:46 | -0.0003189 | 4.2224 | 9308.74 | 0 | 关闭
132 | 1 | 3 | 恒流放电 | 01:04:00 | 01:05:00 | -0.152 | 2.0978 | 0.1621 | 357.45 | 0 | 0 | 0.1621 | 357.45 | 0.0003587 | 790.85 | 0 | 0 | 0.0003587 | 790.85 | 2023-05-14 03:53:16 | -0.0003189 | 12.6671 | 27925.73 | 0 | 关闭
133 | 1 | 3 | 恒流放电 | 01:04:30 | 01:05:30 | -0.152 | 2.098 | 0.1634 | 360.24 | 0 | 0 | 0.1634 | 360.24 | 0.0003614 | 796.71 | 0 | 0 | 0.0003614 | 796.71 | 2023-05-14 03:53:46 | -0.0003189 | 6.3335 | 13962.7425 | 0 | 关闭
134 | 1 | 3 | 恒流放电 | 01:05:00 | 01:06:00 | -0.152 | 2.0982 | 0.1647 | 363.04 | 0 | 0 | 0.1647 | 363.04 | 0.000364 | 802.56 | 0 | 0 | 0.000364 | 802.56 | 2023-05-14 03:54:16 | -0.0003189 | 6.3337 | 13963.1099 | 0 | 关闭
135 | 1 | 3 | 恒流放电 | 01:05:30 | 01:06:30 | -0.152 | 2.0983 | 0.1659 | 365.83 | 0 | 0 | 0.1659 | 365.83 | 0.0003667 | 808.42 | 0 | 0 | 0.0003667 | 808.42 | 2023-05-14 03:54:46 | -0.0003189 | 12.6673 | 27926.2199 | 0 | 关闭
136 | 1 | 3 | 恒流放电 | 01:06:00 | 01:07:00 | -0.152 | 2.0983 | 0.1672 | 368.62 | 0 | 0 | 0.1672 | 368.62 | 0.0003694 | 814.28 | 0 | 0 | 0.0003694 | 814.28 | 2023-05-14 03:55:16 | -0.0003189 | 0 | 0 | 0 | 关闭
137 | 1 | 3 | 恒流放电 | 01:06:30 | 01:07:30 | -0.152 | 2.0982 | 0.1685 | 371.41 | 0 | 0 | 0.1685 | 371.41 | 0.000372 | 820.14 | 0 | 0 | 0.000372 | 820.14 | 2023-05-14 03:55:46 | -0.0003189 | -12.6672 | -27925.9749 | 0 | 关闭
138 | 1 | 3 | 恒流放电 | 01:07:00 | 01:08:00 | -0.152 | 2.0984 | 0.1697 | 374.21 | 0 | 0 | 0.1697 | 374.21 | 0.0003747 | 826 | 0 | 0 | 0.0003747 | 826 | 2023-05-14 03:56:16 | -0.000319 | 6.3335 | 13962.7425 | 0 | 关闭
139 | 1 | 3 | 恒流放电 | 01:07:30 | 01:08:30 | -0.152 | 2.0986 | 0.171 | 377 | 0 | 0 | 0.171 | 377 | 0.0003773 | 831.86 | 0 | 0 | 0.0003773 | 831.86 | 2023-05-14 03:56:46 | -0.000319 | 6.3336 | 13962.865 | 0 | 关闭
140 | 1 | 3 | 恒流放电 | 01:08:00 | 01:09:00 | -0.152 | 2.0986 | 0.1723 | 379.79 | 0 | 0 | 0.1723 | 379.79 | 0.00038 | 837.72 | 0 | 0 | 0.00038 | 837.72 | 2023-05-14 03:57:16 | -0.000319 | 0 | 0 | 0 | 关闭
141 | 1 | 3 | 恒流放电 | 01:08:30 | 01:09:30 | -0.152 | 2.0986 | 0.1735 | 382.58 | 0 | 0 | 0.1735 | 382.58 | 0.0003826 | 843.58 | 0 | 0 | 0.0003826 | 843.58 | 2023-05-14 03:57:46 | -0.000319 | 0 | 0 | 0 | 关闭
142 | 1 | 3 | 恒流放电 | 01:09:00 | 01:10:00 | -0.152 | 2.0989 | 0.1748 | 385.38 | 0 | 0 | 0.1748 | 385.38 | 0.0003853 | 849.45 | 0 | 0 | 0.0003853 | 849.45 | 2023-05-14 03:58:16 | -0.0003191 | 4.2224 | 9308.74 | 0 | 关闭
143 | 1 | 3 | 恒流放电 | 01:09:30 | 01:10:30 | -0.152 | 2.0989 | 0.1761 | 388.17 | 0 | 0 | 0.1761 | 388.17 | 0.000388 | 855.31 | 0 | 0 | 0.000388 | 855.31 | 2023-05-14 03:58:46 | -0.000319 | 0 | 0 | 0 | 关闭
144 | 1 | 3 | 恒流放电 | 01:10:00 | 01:11:00 | -0.152 | 2.0991 | 0.1773 | 390.96 | 0 | 0 | 0.1773 | 390.96 | 0.0003906 | 861.17 | 0 | 0 | 0.0003906 | 861.17 | 2023-05-14 03:59:16 | -0.0003191 | 6.3336 | 13962.865 | 0 | 关闭
145 | 1 | 3 | 恒流放电 | 01:10:30 | 01:11:30 | -0.152 | 2.0991 | 0.1786 | 393.75 | 0 | 0 | 0.1786 | 393.75 | 0.0003933 | 867.03 | 0 | 0 | 0.0003933 | 867.03 | 2023-05-14 03:59:46 | -0.0003191 | 0 | 0 | 0 | 关闭
146 | 1 | 3 | 恒流放电 | 01:11:00 | 01:12:00 | -0.152 | 2.0992 | 0.1799 | 396.55 | 0 | 0 | 0.1799 | 396.55 | 0.0003959 | 872.89 | 0 | 0 | 0.0003959 | 872.89 | 2023-05-14 04:00:16 | -0.0003191 | 12.667 | 27925.485 | 0 | 关闭
147 | 1 | 3 | 恒流放电 | 01:11:30 | 01:12:30 | -0.152 | 2.0993 | 0.1811 | 399.34 | 0 | 0 | 0.1811 | 399.34 | 0.0003986 | 878.75 | 0 | 0 | 0.0003986 | 878.75 | 2023-05-14 04:00:46 | -0.0003191 | 12.6671 | 27925.73 | 0 | 关闭
148 | 1 | 3 | 恒流放电 | 01:12:00 | 01:13:00 | -0.152 | 2.0995 | 0.1824 | 402.13 | 0 | 0 | 0.1824 | 402.13 | 0.0004013 | 884.62 | 0 | 0 | 0.0004013 | 884.62 | 2023-05-14 04:01:16 | -0.0003191 | 6.3335 | 13962.7425 | 0 | 关闭
149 | 1 | 3 | 恒流放电 | 01:12:30 | 01:13:30 | -0.152 | 2.0996 | 0.1837 | 404.92 | 0 | 0 | 0.1837 | 404.92 | 0.0004039 | 890.48 | 0 | 0 | 0.0004039 | 890.48 | 2023-05-14 04:01:46 | -0.0003191 | 12.667 | 27925.485 | 0 | 关闭
150 | 1 | 3 | 恒流放电 | 01:13:00 | 01:14:00 | -0.152 | 2.0997 | 0.1849 | 407.72 | 0 | 0 | 0.1849 | 407.72 | 0.0004066 | 896.34 | 0 | 0 | 0.0004066 | 896.34 | 2023-05-14 04:02:16 | -0.0003192 | 12.6672 | 27925.9749 | 0 | 关闭
151 | 1 | 3 | 恒流放电 | 01:13:30 | 01:14:30 | -0.152 | 2.0997 | 0.1862 | 410.51 | 0 | 0 | 0.1862 | 410.51 | 0.0004092 | 902.21 | 0 | 0 | 0.0004092 | 902.21 | 2023-05-14 04:02:46 | -0.0003192 | 0 | 0 | 0 | 关闭
152 | 1 | 3 | 恒流放电 | 01:14:00 | 01:15:00 | -0.152 | 2.0996 | 0.1875 | 413.3 | 0 | 0 | 0.1875 | 413.3 | 0.0004119 | 908.07 | 0 | 0 | 0.0004119 | 908.07 | 2023-05-14 04:03:16 | -0.0003191 | -12.6672 | -27925.9749 | 0 | 关闭
153 | 1 | 3 | 恒流放电 | 01:14:30 | 01:15:30 | -0.152 | 2.0997 | 0.1887 | 416.1 | 0 | 0 | 0.1887 | 416.1 | 0.0004146 | 913.93 | 0 | 0 | 0.0004146 | 913.93 | 2023-05-14 04:03:46 | -0.0003192 | 12.6667 | 27924.7501 | 0 | 关闭
154 | 1 | 3 | 恒流放电 | 01:15:00 | 01:16:00 | -0.152 | 2.0997 | 0.19 | 418.89 | 0 | 0 | 0.19 | 418.89 | 0.0004172 | 919.8 | 0 | 0 | 0.0004172 | 919.8 | 2023-05-14 04:04:16 | -0.0003192 | 0 | 0 | 0 | 关闭
155 | 1 | 3 | 恒流放电 | 01:15:30 | 01:16:30 | -0.152 | 2.0996 | 0.1913 | 421.68 | 0 | 0 | 0.1913 | 421.68 | 0.0004199 | 925.66 | 0 | 0 | 0.0004199 | 925.66 | 2023-05-14 04:04:46 | -0.0003191 | -12.6671 | -27925.73 | 0 | 关闭
156 | 1 | 3 | 恒流放电 | 01:16:00 | 01:17:00 | -0.152 | 2.0994 | 0.1925 | 424.47 | 0 | 0 | 0.1925 | 424.47 | 0.0004225 | 931.52 | 0 | 0 | 0.0004225 | 931.52 | 2023-05-14 04:05:16 | -0.0003191 | -6.3334 | -13962.62 | 0 | 关闭
157 | 1 | 3 | 恒流放电 | 01:16:30 | 01:17:30 | -0.152 | 2.0992 | 0.1938 | 427.27 | 0 | 0 | 0.1938 | 427.27 | 0.0004252 | 937.39 | 0 | 0 | 0.0004252 | 937.39 | 2023-05-14 04:05:46 | -0.0003191 | -6.3334 | -13962.62 | 0 | 关闭
158 | 1 | 3 | 恒流放电 | 01:17:00 | 01:18:00 | -0.152 | 2.0991 | 0.1951 | 430.06 | 0 | 0 | 0.1951 | 430.06 | 0.0004279 | 943.25 | 0 | 0 | 0.0004279 | 943.25 | 2023-05-14 04:06:16 | -0.0003191 | -12.6671 | -27925.73 | 0 | 关闭
159 | 1 | 3 | 恒流放电 | 01:17:30 | 01:18:30 | -0.152 | 2.099 | 0.1963 | 432.85 | 0 | 0 | 0.1963 | 432.85 | 0.0004305 | 949.11 | 0 | 0 | 0.0004305 | 949.11 | 2023-05-14 04:06:46 | -0.0003191 | -12.6667 | -27924.7501 | 0 | 关闭
160 | 1 | 3 | 恒流放电 | 01:18:00 | 01:19:00 | -0.152 | 2.0989 | 0.1976 | 435.64 | 0 | 0 | 0.1976 | 435.64 | 0.0004332 | 954.97 | 0 | 0 | 0.0004332 | 954.97 | 2023-05-14 04:07:16 | -0.0003191 | -12.6669 | -27925.2401 | 0 | 关闭
161 | 1 | 3 | 恒流放电 | 01:18:30 | 01:19:30 | -0.152 | 2.0988 | 0.1989 | 438.44 | 0 | 0 | 0.1989 | 438.44 | 0.0004358 | 960.83 | 0 | 0 | 0.0004358 | 960.83 | 2023-05-14 04:07:46 | -0.000319 | -12.6671 | -27925.73 | 0 | 关闭
162 | 1 | 3 | 恒流放电 | 01:19:00 | 01:20:00 | -0.152 | 2.0988 | 0.2001 | 441.23 | 0 | 0 | 0.2001 | 441.23 | 0.0004385 | 966.69 | 0 | 0 | 0.0004385 | 966.69 | 2023-05-14 04:08:16 | -0.000319 | 0 | 0 | 0 | 关闭
163 | 1 | 3 | 恒流放电 | 01:19:30 | 01:20:30 | -0.1521 | 2.0986 | 0.2014 | 444.02 | 0 | 0 | 0.2014 | 444.02 | 0.0004412 | 972.55 | 0 | 0 | 0.0004412 | 972.55 | 2023-05-14 04:08:46 | -0.0003191 | -6.3336 | -13962.865 | 0 | 关闭
164 | 1 | 3 | 恒流放电 | 01:20:00 | 01:21:00 | -0.152 | 2.0986 | 0.2027 | 446.81 | 0 | 0 | 0.2027 | 446.81 | 0.0004438 | 978.41 | 0 | 0 | 0.0004438 | 978.41 | 2023-05-14 04:09:16 | -0.000319 | 0 | 0 | 0 | 关闭
165 | 1 | 3 | 恒流放电 | 01:20:30 | 01:21:30 | -0.152 | 2.0986 | 0.2039 | 449.61 | 0 | 0 | 0.2039 | 449.61 | 0.0004465 | 984.28 | 0 | 0 | 0.0004465 | 984.28 | 2023-05-14 04:09:46 | -0.000319 | 0 | 0 | 0 | 关闭
166 | 1 | 3 | 恒流放电 | 01:21:00 | 01:22:00 | -0.152 | 2.0984 | 0.2052 | 452.4 | 0 | 0 | 0.2052 | 452.4 | 0.0004491 | 990.14 | 0 | 0 | 0.0004491 | 990.14 | 2023-05-14 04:10:16 | -0.000319 | -6.3336 | -13962.865 | 0 | 关闭
167 | 1 | 3 | 恒流放电 | 01:21:30 | 01:22:30 | -0.152 | 2.0984 | 0.2065 | 455.19 | 0 | 0 | 0.2065 | 455.19 | 0.0004518 | 996 | 0 | 0 | 0.0004518 | 996 | 2023-05-14 04:10:46 | -0.000319 | 0 | 0 | 0 | 关闭
168 | 1 | 3 | 恒流放电 | 01:22:00 | 01:23:00 | -0.152 | 2.0982 | 0.2077 | 457.98 | 0 | 0 | 0.2077 | 457.98 | 0.0004544 | 1001.85 | 0 | 0 | 0.0004544 | 1001.85 | 2023-05-14 04:11:16 | -0.0003189 | -6.3336 | -13962.865 | 0 | 关闭
169 | 1 | 3 | 恒流放电 | 01:22:30 | 01:23:30 | -0.152 | 2.0982 | 0.209 | 460.78 | 0 | 0 | 0.209 | 460.78 | 0.0004571 | 1007.71 | 0 | 0 | 0.0004571 | 1007.71 | 2023-05-14 04:11:46 | -0.0003189 | 0 | 0 | 0 | 关闭
170 | 1 | 3 | 恒流放电 | 01:23:00 | 01:24:00 | -0.152 | 2.098 | 0.2103 | 463.57 | 0 | 0 | 0.2103 | 463.57 | 0.0004598 | 1013.57 | 0 | 0 | 0.0004598 | 1013.57 | 2023-05-14 04:12:16 | -0.0003189 | -6.3334 | -13962.62 | 0 | 关闭
171 | 1 | 3 | 恒流放电 | 01:23:30 | 01:24:30 | -0.152 | 2.0978 | 0.2115 | 466.36 | 0 | 0 | 0.2115 | 466.36 | 0.0004624 | 1019.43 | 0 | 0 | 0.0004624 | 1019.43 | 2023-05-14 04:12:46 | -0.0003189 | -6.3337 | -13963.1099 | 0 | 关闭
172 | 1 | 3 | 恒流放电 | 01:24:00 | 01:25:00 | -0.152 | 2.0975 | 0.2128 | 469.15 | 0 | 0 | 0.2128 | 469.15 | 0.0004651 | 1025.29 | 0 | 0 | 0.0004651 | 1025.29 | 2023-05-14 04:13:16 | -0.0003188 | -4.2223 | -9308.4134 | 0 | 关闭
173 | 1 | 3 | 恒流放电 | 01:24:30 | 01:25:30 | -0.152 | 2.0973 | 0.2141 | 471.95 | 0 | 0 | 0.2141 | 471.95 | 0.0004677 | 1031.15 | 0 | 0 | 0.0004677 | 1031.15 | 2023-05-14 04:13:46 | -0.0003188 | -6.3336 | -13962.865 | 0 | 关闭
174 | 1 | 3 | 恒流放电 | 01:25:00 | 01:26:00 | -0.152 | 2.097 | 0.2153 | 474.74 | 0 | 0 | 0.2153 | 474.74 | 0.0004704 | 1037 | 0 | 0 | 0.0004704 | 1037 | 2023-05-14 04:14:16 | -0.0003188 | -4.2222 | -9308.25 | 0 | 关闭
175 | 1 | 3 | 恒流放电 | 01:25:30 | 01:26:30 | -0.152 | 2.0968 | 0.2166 | 477.53 | 0 | 0 | 0.2166 | 477.53 | 0.000473 | 1042.86 | 0 | 0 | 0.000473 | 1042.86 | 2023-05-14 04:14:46 | -0.0003187 | -6.3334 | -13962.62 | 0 | 关闭
176 | 1 | 3 | 恒流放电 | 01:26:00 | 01:27:00 | -0.152 | 2.0964 | 0.2179 | 480.32 | 0 | 0 | 0.2179 | 480.32 | 0.0004757 | 1048.71 | 0 | 0 | 0.0004757 | 1048.71 | 2023-05-14 04:15:16 | -0.0003187 | -3.1668 | -6981.4325 | 0 | 关闭
177 | 1 | 3 | 恒流放电 | 01:26:30 | 01:27:30 | -0.152 | 2.0961 | 0.2191 | 483.12 | 0 | 0 | 0.2191 | 483.12 | 0.0004784 | 1054.57 | 0 | 0 | 0.0004784 | 1054.57 | 2023-05-14 04:15:46 | -0.0003186 | -4.2222 | -9308.25 | 0 | 关闭
178 | 1 | 3 | 恒流放电 | 01:27:00 | 01:28:00 | -0.152 | 2.0958 | 0.2204 | 485.91 | 0 | 0 | 0.2204 | 485.91 | 0.000481 | 1060.42 | 0 | 0 | 0.000481 | 1060.42 | 2023-05-14 04:16:16 | -0.0003185 | -4.2222 | -9308.25 | 0 | 关闭
179 | 1 | 3 | 恒流放电 | 01:27:30 | 01:28:30 | -0.152 | 2.0954 | 0.2217 | 488.7 | 0 | 0 | 0.2217 | 488.7 | 0.0004837 | 1066.27 | 0 | 0 | 0.0004837 | 1066.27 | 2023-05-14 04:16:46 | -0.0003185 | -3.1668 | -6981.4325 | 0 | 关闭
180 | 1 | 3 | 恒流放电 | 01:28:00 | 01:29:00 | -0.152 | 2.0951 | 0.2229 | 491.49 | 0 | 0 | 0.2229 | 491.49 | 0.0004863 | 1072.12 | 0 | 0 | 0.0004863 | 1072.12 | 2023-05-14 04:17:16 | -0.0003184 | -4.2222 | -9308.25 | 0 | 关闭
181 | 1 | 3 | 恒流放电 | 01:28:30 | 01:29:30 | -0.152 | 2.0949 | 0.2242 | 494.29 | 0 | 0 | 0.2242 | 494.29 | 0.000489 | 1077.97 | 0 | 0 | 0.000489 | 1077.97 | 2023-05-14 04:17:46 | -0.0003184 | -6.3333 | -13962.3751 | 0 | 关闭
182 | 1 | 3 | 恒流放电 | 01:29:00 | 01:30:00 | -0.152 | 2.0947 | 0.2255 | 497.08 | 0 | 0 | 0.2255 | 497.08 | 0.0004916 | 1083.82 | 0 | 0 | 0.0004916 | 1083.82 | 2023-05-14 04:18:16 | -0.0003184 | -6.3334 | -13962.62 | 0 | 关闭
183 | 1 | 3 | 恒流放电 | 01:29:30 | 01:30:30 | -0.152 | 2.0944 | 0.2267 | 499.87 | 0 | 0 | 0.2267 | 499.87 | 0.0004943 | 1089.67 | 0 | 0 | 0.0004943 | 1089.67 | 2023-05-14 04:18:46 | -0.0003183 | -4.2222 | -9308.25 | 0 | 关闭
184 | 1 | 3 | 恒流放电 | 01:30:00 | 01:31:00 | -0.152 | 2.0942 | 0.228 | 502.66 | 0 | 0 | 0.228 | 502.66 | 0.0004969 | 1095.52 | 0 | 0 | 0.0004969 | 1095.52 | 2023-05-14 04:19:16 | -0.0003183 | -6.3333 | -13962.3751 | 0 | 关闭
185 | 1 | 3 | 恒流放电 | 01:30:30 | 01:31:30 | -0.152 | 2.0939 | 0.2293 | 505.46 | 0 | 0 | 0.2293 | 505.46 | 0.0004996 | 1101.37 | 0 | 0 | 0.0004996 | 1101.37 | 2023-05-14 04:19:46 | -0.0003183 | -4.2223 | -9308.4134 | 0 | 关闭
186 | 1 | 3 | 恒流放电 | 01:31:00 | 01:32:00 | -0.152 | 2.0937 | 0.2305 | 508.25 | 0 | 0 | 0.2305 | 508.25 | 0.0005022 | 1107.21 | 0 | 0 | 0.0005022 | 1107.21 | 2023-05-14 04:20:16 | -0.0003182 | -6.3332 | -13962.1301 | 0 | 关闭
187 | 1 | 3 | 恒流放电 | 01:31:30 | 01:32:30 | -0.152 | 2.0933 | 0.2318 | 511.04 | 0 | 0 | 0.2318 | 511.04 | 0.0005049 | 1113.06 | 0 | 0 | 0.0005049 | 1113.06 | 2023-05-14 04:20:46 | -0.0003182 | -3.1667 | -6981.1875 | 0 | 关闭
188 | 1 | 3 | 恒流放电 | 01:32:00 | 01:33:00 | -0.152 | 2.093 | 0.2331 | 513.83 | 0 | 0 | 0.2331 | 513.83 | 0.0005075 | 1118.91 | 0 | 0 | 0.0005075 | 1118.91 | 2023-05-14 04:21:16 | -0.0003181 | -4.2222 | -9308.25 | 0 | 关闭
189 | 1 | 3 | 恒流放电 | 01:32:30 | 01:33:30 | -0.152 | 2.0927 | 0.2343 | 516.63 | 0 | 0 | 0.2343 | 516.63 | 0.0005102 | 1124.75 | 0 | 0 | 0.0005102 | 1124.75 | 2023-05-14 04:21:46 | -0.0003181 | -4.2221 | -9308.0867 | 0 | 关闭
190 | 1 | 3 | 恒流放电 | 01:33:00 | 01:34:00 | -0.152 | 2.0925 | 0.2356 | 519.42 | 0 | 0 | 0.2356 | 519.42 | 0.0005128 | 1130.59 | 0 | 0 | 0.0005128 | 1130.59 | 2023-05-14 04:22:16 | -0.0003181 | -6.3333 | -13962.3751 | 0 | 关闭
191 | 1 | 3 | 恒流放电 | 01:33:30 | 01:34:30 | -0.152 | 2.0921 | 0.2369 | 522.21 | 0 | 0 | 0.2369 | 522.21 | 0.0005155 | 1136.44 | 0 | 0 | 0.0005155 | 1136.44 | 2023-05-14 04:22:46 | -0.000318 | -3.1667 | -6981.31 | 0 | 关闭
192 | 1 | 3 | 恒流放电 | 01:34:00 | 01:35:00 | -0.152 | 2.0918 | 0.2381 | 525 | 0 | 0 | 0.2381 | 525 | 0.0005181 | 1142.28 | 0 | 0 | 0.0005181 | 1142.28 | 2023-05-14 04:23:16 | -0.000318 | -4.2223 | -9308.4134 | 0 | 关闭
193 | 1 | 3 | 恒流放电 | 01:34:30 | 01:35:30 | -0.152 | 2.0915 | 0.2394 | 527.8 | 0 | 0 | 0.2394 | 527.8 | 0.0005208 | 1148.12 | 0 | 0 | 0.0005208 | 1148.12 | 2023-05-14 04:23:46 | -0.0003179 | -4.2223 | -9308.4134 | 0 | 关闭
194 | 1 | 3 | 恒流放电 | 01:35:00 | 01:36:00 | -0.152 | 2.0911 | 0.2407 | 530.59 | 0 | 0 | 0.2407 | 530.59 | 0.0005234 | 1153.96 | 0 | 0 | 0.0005234 | 1153.96 | 2023-05-14 04:24:16 | -0.0003179 | -3.1667 | -6981.31 | 0 | 关闭
195 | 1 | 3 | 恒流放电 | 01:35:30 | 01:36:30 | -0.152 | 2.0907 | 0.2419 | 533.38 | 0 | 0 | 0.2419 | 533.38 | 0.0005261 | 1159.8 | 0 | 0 | 0.0005261 | 1159.8 | 2023-05-14 04:24:46 | -0.0003178 | -3.1667 | -6981.31 | 0 | 关闭
196 | 1 | 3 | 恒流放电 | 01:36:00 | 01:37:00 | -0.152 | 2.0903 | 0.2432 | 536.17 | 0 | 0 | 0.2432 | 536.17 | 0.0005287 | 1165.63 | 0 | 0 | 0.0005287 | 1165.63 | 2023-05-14 04:25:16 | -0.0003177 | -3.1667 | -6981.31 | 0 | 关闭
197 | 1 | 3 | 恒流放电 | 01:36:30 | 01:37:30 | -0.152 | 2.0899 | 0.2445 | 538.97 | 0 | 0 | 0.2445 | 538.97 | 0.0005314 | 1171.47 | 0 | 0 | 0.0005314 | 1171.47 | 2023-05-14 04:25:46 | -0.0003177 | -3.1666 | -6981.0651 | 0 | 关闭
198 | 1 | 3 | 恒流放电 | 01:37:00 | 01:38:00 | -0.152 | 2.0895 | 0.2457 | 541.76 | 0 | 0 | 0.2457 | 541.76 | 0.000534 | 1177.31 | 0 | 0 | 0.000534 | 1177.31 | 2023-05-14 04:26:16 | -0.0003176 | -3.1668 | -6981.4325 | 0 | 关闭
199 | 1 | 3 | 恒流放电 | 01:37:30 | 01:38:30 | -0.152 | 2.0889 | 0.247 | 544.55 | 0 | 0 | 0.247 | 544.55 | 0.0005367 | 1183.14 | 0 | 0 | 0.0005367 | 1183.14 | 2023-05-14 04:26:46 | -0.0003175 | -2.1111 | -4654.125 | 0 | 关闭
200 | 1 | 3 | 恒流放电 | 01:38:00 | 01:39:00 | -0.152 | 2.0884 | 0.2483 | 547.34 | 0 | 0 | 0.2483 | 547.34 | 0.0005393 | 1188.97 | 0 | 0 | 0.0005393 | 1188.97 | 2023-05-14 04:27:16 | -0.0003175 | -2.5333 | -5584.852 | 0 | 关闭
201 | 1 | 3 | 恒流放电 | 01:38:30 | 01:39:30 | -0.152 | 2.0877 | 0.2495 | 550.14 | 0 | 0 | 0.2495 | 550.14 | 0.000542 | 1194.8 | 0 | 0 | 0.000542 | 1194.8 | 2023-05-14 04:27:46 | -0.0003173 | -1.8096 | -3989.39 | 0 | 关闭
202 | 1 | 3 | 恒流放电 | 01:39:00 | 01:40:00 | -0.152 | 2.087 | 0.2508 | 552.93 | 0 | 0 | 0.2508 | 552.93 | 0.0005446 | 1200.63 | 0 | 0 | 0.0005446 | 1200.63 | 2023-05-14 04:28:16 | -0.0003172 | -1.8095 | -3989.25 | 0 | 关闭
203 | 1 | 3 | 恒流放电 | 01:39:30 | 01:40:30 | -0.152 | 2.0862 | 0.2521 | 555.72 | 0 | 0 | 0.2521 | 555.72 | 0.0005473 | 1206.46 | 0 | 0 | 0.0005473 | 1206.46 | 2023-05-14 04:28:46 | -0.0003171 | -1.5834 | -3490.655 | 0 | 关闭
204 | 1 | 3 | 恒流放电 | 01:40:00 | 01:41:00 | -0.152 | 2.0855 | 0.2533 | 558.51 | 0 | 0 | 0.2533 | 558.51 | 0.0005499 | 1212.28 | 0 | 0 | 0.0005499 | 1212.28 | 2023-05-14 04:29:16 | -0.000317 | -1.8095 | -3989.25 | 0 | 关闭
205 | 1 | 3 | 恒流放电 | 01:40:30 | 01:41:30 | -0.152 | 2.0847 | 0.2546 | 561.31 | 0 | 0 | 0.2546 | 561.31 | 0.0005525 | 1218.11 | 0 | 0 | 0.0005525 | 1218.11 | 2023-05-14 04:29:46 | -0.0003169 | -1.5834 | -3490.655 | 0 | 关闭
206 | 1 | 3 | 恒流放电 | 01:41:00 | 01:42:00 | -0.152 | 2.084 | 0.2559 | 564.1 | 0 | 0 | 0.2559 | 564.1 | 0.0005552 | 1223.93 | 0 | 0 | 0.0005552 | 1223.93 | 2023-05-14 04:30:16 | -0.0003168 | -1.8095 | -3989.18 | 0 | 关闭
207 | 1 | 3 | 恒流放电 | 01:41:30 | 01:42:30 | -0.152 | 2.0833 | 0.2571 | 566.89 | 0 | 0 | 0.2571 | 566.89 | 0.0005578 | 1229.75 | 0 | 0 | 0.0005578 | 1229.75 | 2023-05-14 04:30:46 | -0.0003167 | -1.8096 | -3989.32 | 0 | 关闭
208 | 1 | 3 | 恒流放电 | 01:42:00 | 01:43:00 | -0.152 | 2.0825 | 0.2584 | 569.68 | 0 | 0 | 0.2584 | 569.68 | 0.0005605 | 1235.56 | 0 | 0 | 0.0005605 | 1235.56 | 2023-05-14 04:31:16 | -0.0003165 | -1.5833 | -3490.5938 | 0 | 关闭
209 | 1 | 3 | 恒流放电 | 01:42:30 | 01:43:30 | -0.152 | 2.0818 | 0.2597 | 572.48 | 0 | 0 | 0.2597 | 572.48 | 0.0005631 | 1241.38 | 0 | 0 | 0.0005631 | 1241.38 | 2023-05-14 04:31:46 | -0.0003164 | -1.8095 | -3989.25 | 0 | 关闭
210 | 1 | 3 | 恒流放电 | 01:43:00 | 01:44:00 | -0.152 | 2.0809 | 0.2609 | 575.27 | 0 | 0 | 0.2609 | 575.27 | 0.0005657 | 1247.19 | 0 | 0 | 0.0005657 | 1247.19 | 2023-05-14 04:32:16 | -0.0003163 | -1.4074 | -3102.75 | 0 | 关闭
211 | 1 | 3 | 恒流放电 | 01:43:30 | 01:44:30 | -0.152 | 2.08 | 0.2622 | 578.06 | 0 | 0 | 0.2622 | 578.06 | 0.0005684 | 1253 | 0 | 0 | 0.0005684 | 1253 | 2023-05-14 04:32:46 | -0.0003161 | -1.4074 | -3102.75 | 0 | 关闭
212 | 1 | 3 | 恒流放电 | 01:44:00 | 01:45:00 | -0.152 | 2.079 | 0.2635 | 580.85 | 0 | 0 | 0.2635 | 580.85 | 0.000571 | 1258.81 | 0 | 0 | 0.000571 | 1258.81 | 2023-05-14 04:33:16 | -0.000316 | -1.2667 | -2792.475 | 0 | 关闭
213 | 1 | 3 | 恒流放电 | 01:44:30 | 01:45:30 | -0.152 | 2.0781 | 0.2647 | 583.65 | 0 | 0 | 0.2647 | 583.65 | 0.0005736 | 1264.61 | 0 | 0 | 0.0005736 | 1264.61 | 2023-05-14 04:33:46 | -0.0003159 | -1.4074 | -3102.8045 | 0 | 关闭
214 | 1 | 3 | 恒流放电 | 01:45:00 | 01:46:00 | -0.152 | 2.0771 | 0.266 | 586.44 | 0 | 0 | 0.266 | 586.44 | 0.0005763 | 1270.41 | 0 | 0 | 0.0005763 | 1270.41 | 2023-05-14 04:34:16 | -0.0003157 | -1.2667 | -2792.524 | 0 | 关闭
215 | 1 | 3 | 恒流放电 | 01:45:30 | 01:46:30 | -0.152 | 2.0761 | 0.2673 | 589.23 | 0 | 0 | 0.2673 | 589.23 | 0.0005789 | 1276.21 | 0 | 0 | 0.0005789 | 1276.21 | 2023-05-14 04:34:46 | -0.0003156 | -1.2667 | -2792.524 | 0 | 关闭
216 | 1 | 3 | 恒流放电 | 01:46:00 | 01:47:00 | -0.152 | 2.075 | 0.2685 | 592.02 | 0 | 0 | 0.2685 | 592.02 | 0.0005815 | 1282.01 | 0 | 0 | 0.0005815 | 1282.01 | 2023-05-14 04:35:16 | -0.0003154 | -1.1515 | -2538.6582 | 0 | 关闭
217 | 1 | 3 | 恒流放电 | 01:46:30 | 01:47:30 | -0.152 | 2.0738 | 0.2698 | 594.82 | 0 | 0 | 0.2698 | 594.82 | 0.0005841 | 1287.8 | 0 | 0 | 0.0005841 | 1287.8 | 2023-05-14 04:35:46 | -0.0003152 | -1.0556 | -2327.1033 | 0 | 关闭
218 | 1 | 3 | 恒流放电 | 01:47:00 | 01:48:00 | -0.152 | 2.0724 | 0.2711 | 597.61 | 0 | 0 | 0.2711 | 597.61 | 0.0005868 | 1293.59 | 0 | 0 | 0.0005868 | 1293.59 | 2023-05-14 04:36:16 | -0.000315 | -0.9048 | -1994.625 | 0 | 关闭
219 | 1 | 3 | 恒流放电 | 01:47:30 | 01:48:30 | -0.152 | 2.0709 | 0.2723 | 600.4 | 0 | 0 | 0.2723 | 600.4 | 0.0005894 | 1299.37 | 0 | 0 | 0.0005894 | 1299.37 | 2023-05-14 04:36:46 | -0.0003148 | -0.8445 | -1861.7153 | 0 | 关闭
220 | 1 | 3 | 恒流放电 | 01:48:00 | 01:49:00 | -0.152 | 2.0693 | 0.2736 | 603.19 | 0 | 0 | 0.2736 | 603.19 | 0.000592 | 1305.15 | 0 | 0 | 0.000592 | 1305.15 | 2023-05-14 04:37:16 | -0.0003145 | -0.7917 | -1745.3275 | 0 | 关闭
221 | 1 | 3 | 恒流放电 | 01:48:30 | 01:49:30 | -0.152 | 2.0676 | 0.2749 | 605.99 | 0 | 0 | 0.2749 | 605.99 | 0.0005946 | 1310.93 | 0 | 0 | 0.0005946 | 1310.93 | 2023-05-14 04:37:46 | -0.0003143 | -0.7451 | -1642.69 | 0 | 关闭
222 | 1 | 3 | 恒流放电 | 01:49:00 | 01:50:00 | -0.152 | 2.0655 | 0.2761 | 608.78 | 0 | 0 | 0.2761 | 608.78 | 0.0005973 | 1316.7 | 0 | 0 | 0.0005973 | 1316.7 | 2023-05-14 04:38:16 | -0.000314 | -0.6032 | -1329.7733 | 0 | 关闭
223 | 1 | 3 | 恒流放电 | 01:49:30 | 01:50:30 | -0.152 | 2.0632 | 0.2774 | 611.57 | 0 | 0 | 0.2774 | 611.57 | 0.0005999 | 1322.47 | 0 | 0 | 0.0005999 | 1322.47 | 2023-05-14 04:38:46 | -0.0003136 | -0.5507 | -1214.1196 | 0 | 关闭
224 | 1 | 3 | 恒流放电 | 01:50:00 | 01:51:00 | -0.152 | 2.0608 | 0.2787 | 614.36 | 0 | 0 | 0.2787 | 614.36 | 0.0006025 | 1328.22 | 0 | 0 | 0.0006025 | 1328.22 | 2023-05-14 04:39:16 | -0.0003132 | -0.5278 | -1163.5313 | 0 | 关闭
225 | 1 | 3 | 恒流放电 | 01:50:30 | 01:51:30 | -0.152 | 2.0585 | 0.2799 | 617.16 | 0 | 0 | 0.2799 | 617.16 | 0.0006051 | 1333.98 | 0 | 0 | 0.0006051 | 1333.98 | 2023-05-14 04:39:46 | -0.0003129 | -0.5507 | -1214.1622 | 0 | 关闭
226 | 1 | 3 | 恒流放电 | 01:51:00 | 01:52:00 | -0.152 | 2.056 | 0.2812 | 619.95 | 0 | 0 | 0.2812 | 619.95 | 0.0006077 | 1339.72 | 0 | 0 | 0.0006077 | 1339.72 | 2023-05-14 04:40:16 | -0.0003125 | -0.5067 | -1117.0096 | 0 | 关闭
227 | 1 | 3 | 恒流放电 | 01:51:30 | 01:52:30 | -0.152 | 2.0533 | 0.2825 | 622.74 | 0 | 0 | 0.2825 | 622.74 | 0.0006103 | 1345.46 | 0 | 0 | 0.0006103 | 1345.46 | 2023-05-14 04:40:46 | -0.0003121 | -0.4691 | -1034.2319 | 0 | 关闭
228 | 1 | 3 | 恒流放电 | 01:52:00 | 01:53:00 | -0.152 | 2.0506 | 0.2837 | 625.53 | 0 | 0 | 0.2837 | 625.53 | 0.0006129 | 1351.19 | 0 | 0 | 0.0006129 | 1351.19 | 2023-05-14 04:41:16 | -0.0003117 | -0.4691 | -1034.2682 | 0 | 关闭
229 | 1 | 3 | 恒流放电 | 01:52:30 | 01:53:30 | -0.152 | 2.0473 | 0.285 | 628.33 | 0 | 0 | 0.285 | 628.33 | 0.0006155 | 1356.91 | 0 | 0 | 0.0006155 | 1356.91 | 2023-05-14 04:41:46 | -0.0003112 | -0.3839 | -846.2342 | 0 | 关闭
230 | 1 | 3 | 恒流放电 | 01:53:00 | 01:54:00 | -0.152 | 2.0437 | 0.2863 | 631.12 | 0 | 0 | 0.2863 | 631.12 | 0.0006181 | 1362.62 | 0 | 0 | 0.0006181 | 1362.62 | 2023-05-14 04:42:16 | -0.0003106 | -0.3518 | -775.6467 | 0 | 关闭
231 | 1 | 3 | 恒流放电 | 01:53:30 | 01:54:30 | -0.152 | 2.0398 | 0.2875 | 633.91 | 0 | 0 | 0.2875 | 633.91 | 0.0006207 | 1368.33 | 0 | 0 | 0.0006207 | 1368.33 | 2023-05-14 04:42:46 | -0.00031 | -0.3248 | -716.0569 | 0 | 关闭
232 | 1 | 3 | 恒流放电 | 01:54:00 | 01:55:00 | -0.152 | 2.0357 | 0.2888 | 636.7 | 0 | 0 | 0.2888 | 636.7 | 0.0006233 | 1374.02 | 0 | 0 | 0.0006233 | 1374.02 | 2023-05-14 04:43:16 | -0.0003094 | -0.3089 | -681.0915 | 0 | 关闭
233 | 1 | 3 | 恒流放电 | 01:54:30 | 01:55:30 | -0.152 | 2.0309 | 0.2901 | 639.5 | 0 | 0 | 0.2901 | 639.5 | 0.0006258 | 1379.69 | 0 | 0 | 0.0006258 | 1379.69 | 2023-05-14 04:43:46 | -0.0003087 | -0.2639 | -581.7758 | 0 | 关闭
234 | 1 | 3 | 恒流放电 | 01:55:00 | 01:56:00 | -0.152 | 2.0255 | 0.2913 | 642.29 | 0 | 0 | 0.2913 | 642.29 | 0.0006284 | 1385.36 | 0 | 0 | 0.0006284 | 1385.36 | 2023-05-14 04:44:16 | -0.0003079 | -0.2346 | -517.1069 | 0 | 关闭
235 | 1 | 3 | 恒流放电 | 01:55:30 | 01:56:30 | -0.152 | 2.0191 | 0.2926 | 645.08 | 0 | 0 | 0.2926 | 645.08 | 0.000631 | 1391 | 0 | 0 | 0.000631 | 1391 | 2023-05-14 04:44:46 | -0.0003069 | -0.1979 | -436.3395 | 0 | 关闭
236 | 1 | 3 | 恒流放电 | 01:56:00 | 01:57:00 | -0.152 | 2.012 | 0.2939 | 647.87 | 0 | 0 | 0.2939 | 647.87 | 0.0006335 | 1396.63 | 0 | 0 | 0.0006335 | 1396.63 | 2023-05-14 04:45:16 | -0.0003058 | -0.1784 | -393.3132 | 0 | 关闭
237 | 1 | 3 | 恒流放电 | 01:56:30 | 01:57:30 | -0.152 | 2.0042 | 0.2951 | 650.67 | 0 | 0 | 0.2951 | 650.67 | 0.0006361 | 1402.24 | 0 | 0 | 0.0006361 | 1402.24 | 2023-05-14 04:45:46 | -0.0003046 | -0.1624 | -358.0033 | 0 | 关闭
238 | 1 | 3 | 恒流放电 | 01:57:00 | 01:58:00 | -0.152 | 1.9955 | 0.2964 | 653.46 | 0 | 0 | 0.2964 | 653.46 | 0.0006386 | 1407.83 | 0 | 0 | 0.0006386 | 1407.83 | 2023-05-14 04:46:16 | -0.0003033 | -0.1456 | -320.9685 | 0 | 关闭
239 | 1 | 3 | 恒流放电 | 01:57:30 | 01:58:30 | -0.152 | 1.9866 | 0.2977 | 656.25 | 0 | 0 | 0.2977 | 656.25 | 0.0006411 | 1413.39 | 0 | 0 | 0.0006411 | 1413.39 | 2023-05-14 04:46:46 | -0.0003019 | -0.1423 | -313.7722 | 0 | 关闭
240 | 1 | 3 | 恒流放电 | 01:58:00 | 01:59:00 | -0.152 | 1.9777 | 0.2989 | 659.04 | 0 | 0 | 0.2989 | 659.04 | 0.0006436 | 1418.92 | 0 | 0 | 0.0006436 | 1418.92 | 2023-05-14 04:47:16 | -0.0003006 | -0.1423 | -313.7502 | 0 | 关闭
241 | 1 | 3 | 恒流放电 | 01:58:30 | 01:59:30 | -0.152 | 1.9689 | 0.3002 | 661.84 | 0 | 0 | 0.3002 | 661.84 | 0.0006461 | 1424.43 | 0 | 0 | 0.0006461 | 1424.43 | 2023-05-14 04:47:46 | -0.0002993 | -0.1439 | -317.3378 | 0 | 关闭
242 | 1 | 3 | 恒流放电 | 01:59:00 | 02:00:00 | -0.152 | 1.9611 | 0.3015 | 664.63 | 0 | 0 | 0.3015 | 664.63 | 0.0006486 | 1429.92 | 0 | 0 | 0.0006486 | 1429.92 | 2023-05-14 04:48:16 | -0.0002981 | -0.1624 | -358.0096 | 0 | 关闭
243 | 1 | 3 | 恒流放电 | 01:59:30 | 02:00:30 | -0.152 | 1.9535 | 0.3027 | 667.42 | 0 | 0 | 0.3027 | 667.42 | 0.0006511 | 1435.38 | 0 | 0 | 0.0006511 | 1435.38 | 2023-05-14 04:48:46 | -0.000297 | -0.1667 | -367.4245 | 0 | 关闭
244 | 1 | 3 | 恒流放电 | 02:00:00 | 02:01:00 | -0.152 | 1.946 | 0.304 | 670.21 | 0 | 0 | 0.304 | 670.21 | 0.0006536 | 1440.83 | 0 | 0 | 0.0006536 | 1440.83 | 2023-05-14 04:49:16 | -0.0002958 | -0.1689 | -372.3365 | 0 | 关闭
245 | 1 | 3 | 恒流放电 | 02:00:30 | 02:01:30 | -0.152 | 1.9378 | 0.3053 | 673.01 | 0 | 0 | 0.3053 | 673.01 | 0.000656 | 1446.25 | 0 | 0 | 0.000656 | 1446.25 | 2023-05-14 04:49:46 | -0.0002945 | -0.1545 | -340.5398 | 0 | 关闭
246 | 1 | 3 | 恒流放电 | 02:01:00 | 02:02:00 | -0.152 | 1.9302 | 0.3065 | 675.8 | 0 | 0 | 0.3065 | 675.8 | 0.0006585 | 1451.65 | 0 | 0 | 0.0006585 | 1451.65 | 2023-05-14 04:50:16 | -0.0002934 | -0.1667 | -367.4309 | 0 | 关闭
247 | 1 | 3 | 恒流放电 | 02:01:30 | 02:02:30 | -0.152 | 1.9223 | 0.3078 | 678.59 | 0 | 0 | 0.3078 | 678.59 | 0.0006609 | 1457.03 | 0 | 0 | 0.0006609 | 1457.03 | 2023-05-14 04:50:46 | -0.0002922 | -0.1603 | -353.4778 | 0 | 关闭
248 | 1 | 3 | 恒流放电 | 02:02:00 | 02:03:00 | -0.152 | 1.9136 | 0.3091 | 681.38 | 0 | 0 | 0.3091 | 681.38 | 0.0006633 | 1462.39 | 0 | 0 | 0.0006633 | 1462.39 | 2023-05-14 04:51:16 | -0.0002909 | -0.1456 | -320.9741 | 0 | 关闭
249 | 1 | 3 | 恒流放电 | 02:02:30 | 02:03:30 | -0.152 | 1.9044 | 0.3103 | 684.18 | 0 | 0 | 0.3103 | 684.18 | 0.0006658 | 1467.72 | 0 | 0 | 0.0006658 | 1467.72 | 2023-05-14 04:51:46 | -0.0002895 | -0.1377 | -303.5299 | 0 | 关闭
250 | 1 | 3 | 恒流放电 | 02:03:00 | 02:04:00 | -0.152 | 1.8946 | 0.3116 | 686.97 | 0 | 0 | 0.3116 | 686.97 | 0.0006682 | 1473.02 | 0 | 0 | 0.0006682 | 1473.02 | 2023-05-14 04:52:16 | -0.000288 | -0.1293 | -284.9564 | 0 | 关闭
251 | 1 | 3 | 恒流放电 | 02:03:30 | 02:04:30 | -0.152 | 1.8847 | 0.3129 | 689.76 | 0 | 0 | 0.3129 | 689.76 | 0.0006706 | 1478.3 | 0 | 0 | 0.0006706 | 1478.3 | 2023-05-14 04:52:46 | -0.0002865 | -0.1279 | -282.0632 | 0 | 关闭
252 | 1 | 3 | 恒流放电 | 02:03:58 | 02:04:58 | -0.152 | 1.8747 | 0.3141 | 692.4 | 0 | 0 | 0.3141 | 692.4 | 0.0006728 | 1483.27 | 0 | 0 | 0.0006728 | 1483.27 | 2023-05-14 04:53:14 | -0.0002849 | -0.1199 | -264.3543 | 0 | 关闭
253 | 1 | 3 | 恒流放电 | 02:04:00 | 02:05:00 | -0.152 | 1.8742 | 0.3141 | 692.55 | 0 | 0 | 0.3141 | 692.55 | 0.0006729 | 1483.55 | 0 | 0 | 0.0006729 | 1483.55 | 2023-05-14 04:53:16 | -0.0002849 | -0.1352 | -297.962 | 0 | 关闭
254 | 1 | 3 | 恒流放电 | 02:04:27 | 02:05:27 | -0.152 | 1.8642 | 0.3153 | 695.14 | 0 | 0 | 0.3153 | 695.14 | 0.0006751 | 1488.38 | 0 | 0 | 0.0006751 | 1488.38 | 2023-05-14 04:53:44 | -0.0002834 | -0.1174 | -258.7694 | 0 | 关闭
255 | 1 | 3 | 恒流放电 | 02:04:30 | 02:05:30 | -0.152 | 1.8635 | 0.3154 | 695.35 | 0 | 0 | 0.3154 | 695.35 | 0.0006753 | 1488.77 | 0 | 0 | 0.0006753 | 1488.77 | 2023-05-14 04:53:46 | -0.0002833 | -0.1327 | -292.475 | 0 | 关闭
256 | 1 | 3 | 恒流放电 | 02:04:58 | 02:05:58 | -0.152 | 1.8535 | 0.3166 | 697.96 | 0 | 0 | 0.3166 | 697.96 | 0.0006775 | 1493.63 | 0 | 0 | 0.0006775 | 1493.63 | 2023-05-14 04:54:14 | -0.0002817 | -0.1186 | -261.5667 | 0 | 关闭
257 | 1 | 3 | 恒流放电 | 02:05:00 | 02:06:00 | -0.152 | 1.8529 | 0.3167 | 698.14 | 0 | 0 | 0.3167 | 698.14 | 0.0006777 | 1493.95 | 0 | 0 | 0.0006777 | 1493.95 | 2023-05-14 04:54:16 | -0.0002817 | -0.1337 | -294.7613 | 0 | 关闭
258 | 1 | 3 | 恒流放电 | 02:05:28 | 02:06:28 | -0.152 | 1.8429 | 0.3179 | 700.76 | 0 | 0 | 0.3179 | 700.76 | 0.0006799 | 1498.81 | 0 | 0 | 0.0006799 | 1498.81 | 2023-05-14 04:54:44 | -0.0002801 | -0.1191 | -262.4976 | 0 | 关闭
259 | 1 | 3 | 恒流放电 | 02:05:30 | 02:06:30 | -0.152 | 1.8423 | 0.3179 | 700.93 | 0 | 0 | 0.3179 | 700.93 | 0.00068 | 1499.11 | 0 | 0 | 0.00068 | 1499.11 | 2023-05-14 04:54:46 | -0.00028 | -0.1267 | -279.2475 | 0 | 关闭
260 | 1 | 3 | 恒流放电 | 02:05:58 | 02:06:58 | -0.152 | 1.8323 | 0.3191 | 703.56 | 0 | 0 | 0.3191 | 703.56 | 0.0006822 | 1503.94 | 0 | 0 | 0.0006822 | 1503.94 | 2023-05-14 04:55:14 | -0.0002785 | -0.1191 | -262.4878 | 0 | 关闭
261 | 1 | 3 | 恒流放电 | 02:06:00 | 02:07:00 | -0.152 | 1.8316 | 0.3192 | 703.72 | 0 | 0 | 0.3192 | 703.72 | 0.0006823 | 1504.24 | 0 | 0 | 0.0006823 | 1504.24 | 2023-05-14 04:55:16 | -0.0002784 | -0.1086 | -239.425 | 0 | 关闭
262 | 1 | 3 | 恒流放电 | 02:06:27 | 02:07:27 | -0.152 | 1.8216 | 0.3204 | 706.3 | 0 | 0 | 0.3204 | 706.3 | 0.0006845 | 1508.95 | 0 | 0 | 0.0006845 | 1508.95 | 2023-05-14 04:55:43 | -0.0002769 | -0.117 | -257.8336 | 0 | 关闭
263 | 1 | 3 | 恒流放电 | 02:06:30 | 02:07:30 | -0.152 | 1.8209 | 0.3205 | 706.52 | 0 | 0 | 0.3205 | 706.52 | 0.0006846 | 1509.34 | 0 | 0 | 0.0006846 | 1509.34 | 2023-05-14 04:55:46 | -0.0002768 | -0.1387 | -305.8425 | 0 | 关闭
264 | 1 | 3 | 恒流放电 | 02:06:57 | 02:07:57 | -0.152 | 1.8109 | 0.3216 | 709.08 | 0 | 0 | 0.3216 | 709.08 | 0.0006868 | 1514.01 | 0 | 0 | 0.0006868 | 1514.01 | 2023-05-14 04:56:13 | -0.0002753 | -0.1165 | -256.9077 | 0 | 关闭
265 | 1 | 3 | 恒流放电 | 02:07:00 | 02:08:00 | -0.152 | 1.8101 | 0.3217 | 709.31 | 0 | 0 | 0.3217 | 709.31 | 0.0006869 | 1514.41 | 0 | 0 | 0.0006869 | 1514.41 | 2023-05-14 04:56:16 | -0.0002751 | -0.1267 | -279.2475 | 0 | 关闭
266 | 1 | 3 | 恒流放电 | 02:07:27 | 02:08:27 | -0.152 | 1.8001 | 0.3229 | 711.86 | 0 | 0 | 0.3229 | 711.86 | 0.000689 | 1519.02 | 0 | 0 | 0.000689 | 1519.02 | 2023-05-14 04:56:43 | -0.0002736 | -0.1157 | -255.051 | 0 | 关闭
267 | 1 | 3 | 恒流放电 | 02:07:30 | 02:08:30 | -0.152 | 1.7992 | 0.323 | 712.1 | 0 | 0 | 0.323 | 712.1 | 0.0006892 | 1519.45 | 0 | 0 | 0.0006892 | 1519.45 | 2023-05-14 04:56:46 | -0.0002735 | -0.122 | -268.8506 | 0 | 关闭
268 | 1 | 3 | 恒流放电 | 02:07:57 | 02:08:57 | -0.152 | 1.7891 | 0.3242 | 714.64 | 0 | 0 | 0.3242 | 714.64 | 0.0006913 | 1524.01 | 0 | 0 | 0.0006913 | 1524.01 | 2023-05-14 04:57:13 | -0.0002719 | -0.1141 | -251.6041 | 0 | 关闭
269 | 1 | 3 | 恒流放电 | 02:08:00 | 02:09:00 | -0.152 | 1.7881 | 0.3243 | 714.89 | 0 | 0 | 0.3243 | 714.89 | 0.0006915 | 1524.46 | 0 | 0 | 0.0006915 | 1524.46 | 2023-05-14 04:57:16 | -0.0002718 | -0.114 | -251.3228 | 0 | 关闭
270 | 1 | 3 | 恒流放电 | 02:08:26 | 02:09:26 | -0.152 | 1.7781 | 0.3254 | 717.39 | 0 | 0 | 0.3254 | 717.39 | 0.0006935 | 1528.91 | 0 | 0 | 0.0006935 | 1528.91 | 2023-05-14 04:57:43 | -0.0002703 | -0.1132 | -249.4562 | 0 | 关闭
271 | 1 | 3 | 恒流放电 | 02:08:30 | 02:09:30 | -0.152 | 1.7769 | 0.3255 | 717.69 | 0 | 0 | 0.3255 | 717.69 | 0.0006938 | 1529.44 | 0 | 0 | 0.0006938 | 1529.44 | 2023-05-14 04:57:46 | -0.0002701 | -0.1126 | -248.22 | 0 | 关闭
272 | 1 | 3 | 恒流放电 | 02:08:56 | 02:09:56 | -0.152 | 1.7669 | 0.3267 | 720.16 | 0 | 0 | 0.3267 | 720.16 | 0.0006957 | 1533.83 | 0 | 0 | 0.0006957 | 1533.83 | 2023-05-14 04:58:12 | -0.0002686 | -0.1123 | -247.6092 | 0 | 关闭
273 | 1 | 3 | 恒流放电 | 02:09:00 | 02:10:00 | -0.152 | 1.7656 | 0.3268 | 720.48 | 0 | 0 | 0.3268 | 720.48 | 0.000696 | 1534.39 | 0 | 0 | 0.000696 | 1534.39 | 2023-05-14 04:58:16 | -0.0002684 | -0.1104 | -243.4842 | 0 | 关闭
274 | 1 | 3 | 恒流放电 | 02:09:25 | 02:10:25 | -0.152 | 1.7556 | 0.3279 | 722.85 | 0 | 0 | 0.3279 | 722.85 | 0.0006979 | 1538.56 | 0 | 0 | 0.0006979 | 1538.56 | 2023-05-14 04:58:41 | -0.0002669 | -0.1077 | -237.3555 | 0 | 关闭
275 | 1 | 3 | 恒流放电 | 02:09:30 | 02:10:30 | -0.152 | 1.7538 | 0.3281 | 723.27 | 0 | 0 | 0.3281 | 723.27 | 0.0006982 | 1539.3 | 0 | 0 | 0.0006982 | 1539.3 | 2023-05-14 04:58:46 | -0.0002666 | -0.1056 | -232.7335 | 0 | 关闭
276 | 1 | 3 | 恒流放电 | 02:09:55 | 02:10:55 | -0.152 | 1.7438 | 0.3291 | 725.61 | 0 | 0 | 0.3291 | 725.61 | 0.0007001 | 1543.39 | 0 | 0 | 0.0007001 | 1543.39 | 2023-05-14 04:59:11 | -0.0002651 | -0.106 | -233.6518 | 0 | 关闭
277 | 1 | 3 | 恒流放电 | 02:10:00 | 02:11:00 | -0.152 | 1.742 | 0.3293 | 726.06 | 0 | 0 | 0.3293 | 726.06 | 0.0007004 | 1544.18 | 0 | 0 | 0.0007004 | 1544.18 | 2023-05-14 04:59:16 | -0.0002648 | -0.1149 | -253.3368 | 0 | 关闭
278 | 1 | 3 | 恒流放电 | 02:10:25 | 02:11:25 | -0.152 | 1.732 | 0.3304 | 728.42 | 0 | 0 | 0.3304 | 728.42 | 0.0007023 | 1548.27 | 0 | 0 | 0.0007023 | 1548.27 | 2023-05-14 04:59:41 | -0.0002633 | -0.1068 | -235.4987 | 0 | 关闭
279 | 1 | 3 | 恒流放电 | 02:10:30 | 02:11:30 | -0.152 | 1.7302 | 0.3306 | 728.86 | 0 | 0 | 0.3306 | 728.86 | 0.0007026 | 1549.03 | 0 | 0 | 0.0007026 | 1549.03 | 2023-05-14 04:59:46 | -0.000263 | -0.1103 | -243.1032 | 0 | 关闭
280 | 1 | 3 | 恒流放电 | 02:10:54 | 02:11:54 | -0.152 | 1.7202 | 0.3316 | 731.1 | 0 | 0 | 0.3316 | 731.1 | 0.0007044 | 1552.9 | 0 | 0 | 0.0007044 | 1552.9 | 2023-05-14 05:00:10 | -0.0002615 | -0.1018 | -224.3239 | 0 | 关闭
281 | 1 | 3 | 恒流放电 | 02:11:00 | 02:12:00 | -0.152 | 1.7177 | 0.3319 | 731.65 | 0 | 0 | 0.3319 | 731.65 | 0.0007048 | 1553.84 | 0 | 0 | 0.0007048 | 1553.84 | 2023-05-14 05:00:16 | -0.0002611 | -0.0997 | -219.6943 | 0 | 关闭
282 | 1 | 3 | 恒流放电 | 02:11:22 | 02:12:22 | -0.152 | 1.7077 | 0.3328 | 733.78 | 0 | 0 | 0.3328 | 733.78 | 0.0007065 | 1557.49 | 0 | 0 | 0.0007065 | 1557.49 | 2023-05-14 05:00:39 | -0.0002596 | -0.0967 | -213.1589 | 0 | 关闭
283 | 1 | 3 | 恒流放电 | 02:11:30 | 02:12:30 | -0.152 | 1.7047 | 0.3331 | 734.44 | 0 | 0 | 0.3331 | 734.44 | 0.000707 | 1558.62 | 0 | 0 | 0.000707 | 1558.62 | 2023-05-14 05:00:46 | -0.0002591 | -0.0999 | -220.2953 | 0 | 关闭
284 | 1 | 3 | 恒流放电 | 02:11:41 | 02:12:41 | -0.152 | 1.7 | 0.3336 | 735.52 | 0 | 0 | 0.3336 | 735.52 | 0.0007078 | 1560.46 | 0 | 0 | 0.0007078 | 1560.46 | 2023-05-14 05:00:57 | -0.0002584 | -0.1042 | -229.7355 | 0 | 关闭
285 | 1 | 4 | 搁置 | 00:00:00 | 02:12:41 | 0 | 1.7204 | 0 | 0 | 0 | 0 | 0 | 0 | 0 | 0 | 0 | 0 | 0 | 0 | 2023-05-14 05:00:58 | 0 | 0 | 0 | 0 | 关闭
286 | 1 | 4 | 搁置 | 00:00:04 | 02:12:45 | 0 | 1.8205 | 0 | 0 | 0 | 0 | 0 | 0 | 0 | 0 | 0 | 0 | 0 | 0 | 2023-05-14 05:01:01 | 0 | 0 | 0 | 0 | 关闭
287 | 1 | 4 | 搁置 | 00:00:18 | 02:12:59 | 0 | 1.9208 | 0 | 0 | 0 | 0 | 0 | 0 | 0 | 0 | 0 | 0 | 0 | 0 | 2023-05-14 05:01:16 | 0 | 0 | 0 | 0 | 关闭
288 | 1 | 4 | 搁置 | 00:00:30 | 02:13:11 | 0 | 1.9631 | 0 | 0 | 0 | 0 | 0 | 0 | 0 | 0 | 0 | 0 | 0 | 0 | 2023-05-14 05:01:27 | 0 | 0 | 0 | 0 | 关闭
289 | 1 | 4 | 搁置 | 00:01:00 | 02:13:41 | 0 | 2.0297 | 0 | 0 | 0 | 0 | 0 | 0 | 0 | 0 | 0 | 0 | 0 | 0 | 2023-05-14 05:01:57 | 0 | 0 | 0 | 0 | 关闭
290 | 1 | 5 | 恒流充电 | 00:00:00 | 02:13:41 | 0.1517 | 2.0467 | 0 | 0 | 0 | 0 | 0 | 0 | 0 | 0 | 0 | 0 | 0 | 0 | 2023-05-14 05:01:58 | 0.0003105 | 0 | 0 | 0 | 关闭
291 | 1 | 5 | 恒流充电 | 00:00:00 | 02:13:41 | 0.152 | 2.0612 | 0 | 0.03 | 0 | 0.03 | 0 | 0 | 0 | 0.06 | 0 | 0.06 | 0 | 0 | 2023-05-14 05:01:58 | 0.0003133 | 0.0009 | 1.9237 | 0 | 关闭
292 | 1 | 5 | 恒流充电 | 00:00:00 | 02:13:42 | 0.152 | 2.0744 | 0 | 0.05 | 0 | 0.05 | 0 | 0 | 0 | 0.1 | 0 | 0.1 | 0 | 0 | 2023-05-14 05:01:58 | 0.0003154 | 0.0006 | 1.4103 | 0 | 关闭
293 | 1 | 5 | 恒流充电 | 00:00:00 | 02:13:42 | 0.152 | 2.088 | 0 | 0.07 | 0 | 0.07 | 0 | 0 | 1e-07 | 0.15 | 1e-07 | 0.15 | 0 | 0 | 2023-05-14 05:01:58 | 0.0003174 | 0.0009 | 2.0537 | 0 | 关闭
294 | 1 | 5 | 恒流充电 | 00:00:01 | 02:13:42 | 0.152 | 2.0998 | 0 | 0.1 | 0 | 0.1 | 0 | 0 | 1e-07 | 0.21 | 1e-07 | 0.21 | 0 | 0 | 2023-05-14 05:01:59 | 0.0003192 | 0.0011 | 2.367 | 0 | 关闭
295 | 1 | 5 | 恒流充电 | 00:00:01 | 02:13:43 | 0.152 | 2.1114 | 0.0001 | 0.14 | 0.0001 | 0.14 | 0 | 0 | 1e-07 | 0.29 | 1e-07 | 0.29 | 0 | 0 | 2023-05-14 05:01:59 | 0.000321 | 0.0015 | 3.2103 | 0 | 关闭
296 | 1 | 5 | 恒流充电 | 00:00:01 | 02:13:43 | 0.152 | 2.1218 | 0.0001 | 0.18 | 0.0001 | 0.18 | 0 | 0 | 2e-07 | 0.37 | 2e-07 | 0.37 | 0 | 0 | 2023-05-14 05:01:59 | 0.0003226 | 0.0016 | 3.5807 | 0 | 关闭
297 | 1 | 5 | 恒流充电 | 00:00:02 | 02:13:44 | 0.152 | 2.1321 | 0.0001 | 0.22 | 0.0001 | 0.22 | 0 | 0 | 2e-07 | 0.47 | 2e-07 | 0.47 | 0 | 0 | 2023-05-14 05:02:00 | 0.0003241 | 0.0021 | 4.5198 | 0 | 关闭
298 | 1 | 5 | 恒流充电 | 00:00:03 | 02:13:44 | 0.152 | 2.1433 | 0.0001 | 0.28 | 0.0001 | 0.28 | 0 | 0 | 3e-07 | 0.59 | 3e-07 | 0.59 | 0 | 0 | 2023-05-14 05:02:01 | 0.0003258 | 0.0023 | 4.9871 | 0 | 关闭
299 | 1 | 5 | 恒流充电 | 00:00:03 | 02:13:45 | 0.152 | 2.1543 | 0.0002 | 0.34 | 0.0002 | 0.34 | 0 | 0 | 3e-07 | 0.73 | 3e-07 | 0.73 | 0 | 0 | 2023-05-14 05:02:01 | 0.0003275 | 0.0027 | 5.9251 | 0 | 关闭
300 | 1 | 5 | 恒流充电 | 00:00:04 | 02:13:46 | 0.152 | 2.1648 | 0.0002 | 0.42 | 0.0002 | 0.42 | 0 | 0 | 4e-07 | 0.89 | 4e-07 | 0.89 | 0 | 0 | 2023-05-14 05:02:02 | 0.0003291 | 0.0032 | 7.0937 | 0 | 关闭
301 | 1 | 5 | 恒流充电 | 00:00:05 | 02:13:47 | 0.152 | 2.1749 | 0.0002 | 0.5 | 0.0002 | 0.5 | 0 | 0 | 5e-07 | 1.07 | 5e-07 | 1.07 | 0 | 0 | 2023-05-14 05:02:03 | 0.0003307 | 0.0038 | 8.2963 | 0 | 关闭
302 | 1 | 5 | 恒流充电 | 00:00:06 | 02:13:48 | 0.152 | 2.1852 | 0.0003 | 0.61 | 0.0003 | 0.61 | 0 | 0 | 6e-07 | 1.29 | 6e-07 | 1.29 | 0 | 0 | 2023-05-14 05:02:04 | 0.0003322 | 0.0045 | 9.9432 | 0 | 关闭
303 | 1 | 5 | 恒流充电 | 00:00:07 | 02:13:49 | 0.152 | 2.1955 | 0.0003 | 0.73 | 0.0003 | 0.73 | 0 | 0 | 7e-07 | 1.56 | 7e-07 | 1.56 | 0 | 0 | 2023-05-14 05:02:05 | 0.0003338 | 0.0053 | 11.7507 | 0 | 关闭
304 | 1 | 5 | 恒流充电 | 00:00:09 | 02:13:51 | 0.152 | 2.2057 | 0.0004 | 0.88 | 0.0004 | 0.88 | 0 | 0 | 9e-07 | 1.89 | 9e-07 | 1.89 | 0 | 0 | 2023-05-14 05:02:07 | 0.0003353 | 0.0066 | 14.6048 | 0 | 关闭
305 | 1 | 5 | 恒流充电 | 00:00:11 | 02:13:53 | 0.152 | 2.2158 | 0.0005 | 1.06 | 0.0005 | 1.06 | 0 | 0 | 1e-06 | 2.3 | 1e-06 | 2.3 | 0 | 0 | 2023-05-14 05:02:09 | 0.0003369 | 0.0084 | 18.4364 | 0 | 关闭
306 | 1 | 5 | 恒流充电 | 00:00:14 | 02:13:55 | 0.152 | 2.2262 | 0.0006 | 1.3 | 0.0006 | 1.3 | 0 | 0 | 1.3e-06 | 2.84 | 1.3e-06 | 2.84 | 0 | 0 | 2023-05-14 05:02:12 | 0.0003385 | 0.0106 | 23.2753 | 0 | 关闭
307 | 1 | 5 | 恒流充电 | 00:00:17 | 02:13:59 | 0.152 | 2.2364 | 0.0007 | 1.62 | 0.0007 | 1.62 | 0 | 0 | 1.6e-06 | 3.54 | 1.6e-06 | 3.54 | 0 | 0 | 2023-05-14 05:02:15 | 0.00034 | 0.0141 | 31.0341 | 0 | 关闭
308 | 1 | 5 | 恒流充电 | 00:00:21 | 02:14:03 | 0.152 | 2.2465 | 0.0009 | 2.04 | 0.0009 | 2.04 | 0 | 0 | 2e-06 | 4.48 | 2e-06 | 4.48 | 0 | 0 | 2023-05-14 05:02:19 | 0.0003416 | 0.0188 | 41.4815 | 0 | 关闭
309 | 1 | 5 | 恒流充电 | 00:00:27 | 02:14:09 | 0.152 | 2.2565 | 0.0012 | 2.6 | 0.0012 | 2.6 | 0 | 0 | 2.6e-06 | 5.74 | 2.6e-06 | 5.74 | 0 | 0 | 2023-05-14 05:02:25 | 0.0003431 | 0.0253 | 55.8624 | 0 | 关闭
310 | 1 | 5 | 恒流充电 | 00:00:30 | 02:14:11 | 0.152 | 2.2595 | 0.0013 | 2.79 | 0.0013 | 2.79 | 0 | 0 | 2.8e-06 | 6.18 | 2.8e-06 | 6.18 | 0 | 0 | 2023-05-14 05:02:28 | 0.0003435 | 0.0296 | 65.1741 | 0 | 关闭
311 | 1 | 5 | 恒流充电 | 00:00:38 | 02:14:20 | 0.152 | 2.2696 | 0.0016 | 3.6 | 0.0016 | 3.6 | 0 | 0 | 3.6e-06 | 8.02 | 3.6e-06 | 8.02 | 0 | 0 | 2023-05-14 05:02:36 | 0.0003451 | 0.0364 | 80.1982 | 0 | 关闭
312 | 1 | 5 | 恒流充电 | 00:00:51 | 02:14:32 | 0.152 | 2.2796 | 0.0022 | 4.78 | 0.0022 | 4.78 | 0 | 0 | 4.8e-06 | 10.69 | 4.8e-06 | 10.69 | 0 | 0 | 2023-05-14 05:02:49 | 0.0003466 | 0.0532 | 117.3103 | 0 | 关闭
313 | 1 | 5 | 恒流充电 | 00:01:00 | 02:14:41 | 0.152 | 2.2847 | 0.0025 | 5.59 | 0.0025 | 5.59 | 0 | 0 | 5.7e-06 | 12.53 | 5.7e-06 | 12.53 | 0 | 0 | 2023-05-14 05:02:58 | 0.0003474 | 0.072 | 158.8214 | 0 | 关闭
314 | 1 | 5 | 恒流充电 | 00:01:27 | 02:15:09 | 0.152 | 2.2947 | 0.0037 | 8.14 | 0.0037 | 8.14 | 0 | 0 | 8.3e-06 | 18.38 | 8.3e-06 | 18.38 | 0 | 0 | 2023-05-14 05:03:25 | 0.0003489 | 0.1157 | 255.1006 | 0 | 关闭
315 | 1 | 5 | 恒流充电 | 00:01:30 | 02:15:11 | 0.152 | 2.2951 | 0.0038 | 8.38 | 0.0038 | 8.38 | 0 | 0 | 8.6e-06 | 18.93 | 8.6e-06 | 18.93 | 0 | 0 | 2023-05-14 05:03:28 | 0.0003489 | 0.2745 | 605.174 | 0 | 关闭
316 | 1 | 5 | 恒流充电 | 00:02:00 | 02:15:41 | 0.152 | 2.2974 | 0.0051 | 11.17 | 0.0051 | 11.17 | 0 | 0 | 1.15e-05 | 25.35 | 1.15e-05 | 25.35 | 0 | 0 | 2023-05-14 05:03:58 | 0.0003493 | 0.5508 | 1214.3619 | 0 | 关闭
317 | 1 | 5 | 恒流充电 | 00:02:30 | 02:16:11 | 0.152 | 2.295 | 0.0063 | 13.97 | 0.0063 | 13.97 | 0 | 0 | 1.44e-05 | 31.76 | 1.44e-05 | 31.76 | 0 | 0 | 2023-05-14 05:04:28 | 0.0003489 | -0.5279 | -1163.7711 | 0 | 关闭
318 | 1 | 5 | 恒流充电 | 00:03:00 | 02:16:41 | 0.152 | 2.29 | 0.0076 | 16.76 | 0.0076 | 16.76 | 0 | 0 | 1.73e-05 | 38.16 | 1.73e-05 | 38.16 | 0 | 0 | 2023-05-14 05:04:58 | 0.0003481 | -0.2534 | -558.6114 | 0 | 关闭
319 | 1 | 5 | 恒流充电 | 00:03:30 | 02:17:11 | 0.152 | 2.2838 | 0.0089 | 19.55 | 0.0089 | 19.55 | 0 | 0 | 2.02e-05 | 44.55 | 2.02e-05 | 44.55 | 0 | 0 | 2023-05-14 05:05:28 | 0.0003472 | -0.2043 | -450.5009 | 0 | 关闭
320 | 1 | 5 | 恒流充电 | 00:04:00 | 02:17:41 | 0.152 | 2.2772 | 0.0101 | 22.34 | 0.0101 | 22.34 | 0 | 0 | 2.31e-05 | 50.92 | 2.31e-05 | 50.92 | 0 | 0 | 2023-05-14 05:05:58 | 0.0003462 | -0.192 | -423.196 | 0 | 关闭
321 | 1 | 5 | 恒流充电 | 00:04:30 | 02:18:11 | 0.152 | 2.2709 | 0.0114 | 25.14 | 0.0114 | 25.14 | 0 | 0 | 2.6e-05 | 57.27 | 2.6e-05 | 57.27 | 0 | 0 | 2023-05-14 05:06:28 | 0.0003452 | -0.2011 | -443.3472 | 0 | 关闭
322 | 1 | 5 | 恒流充电 | 00:05:00 | 02:18:41 | 0.152 | 2.265 | 0.0127 | 27.93 | 0.0127 | 27.93 | 0 | 0 | 2.89e-05 | 63.61 | 2.89e-05 | 63.61 | 0 | 0 | 2023-05-14 05:06:58 | 0.0003443 | -0.2147 | -473.3995 | 0 | 关闭
323 | 1 | 5 | 恒流充电 | 00:05:30 | 02:19:11 | 0.152 | 2.2599 | 0.0139 | 30.72 | 0.0139 | 30.72 | 0 | 0 | 3.17e-05 | 69.93 | 3.17e-05 | 69.93 | 0 | 0 | 2023-05-14 05:07:28 | 0.0003436 | -0.2484 | -547.6666 | 0 | 关闭
324 | 1 | 5 | 恒流充电 | 00:06:00 | 02:19:41 | 0.152 | 2.2553 | 0.0152 | 33.52 | 0.0152 | 33.52 | 0 | 0 | 3.46e-05 | 76.23 | 3.46e-05 | 76.23 | 0 | 0 | 2023-05-14 05:07:58 | 0.0003429 | -0.2754 | -607.2155 | 0 | 关闭
325 | 1 | 5 | 恒流充电 | 00:06:30 | 02:20:11 | 0.1521 | 2.2513 | 0.0165 | 36.31 | 0.0165 | 36.31 | 0 | 0 | 3.74e-05 | 82.53 | 3.74e-05 | 82.53 | 0 | 0 | 2023-05-14 05:08:28 | 0.0003423 | -0.3168 | -698.3652 | 0 | 关闭
326 | 1 | 5 | 恒流充电 | 00:07:00 | 02:20:41 | 0.1521 | 2.2477 | 0.0177 | 39.1 | 0.0177 | 39.1 | 0 | 0 | 4.03e-05 | 88.81 | 4.03e-05 | 88.81 | 0 | 0 | 2023-05-14 05:08:58 | 0.0003418 | -0.352 | -775.9495 | 0 | 关闭
327 | 1 | 5 | 恒流充电 | 00:07:30 | 02:21:11 | 0.152 | 2.2448 | 0.019 | 41.9 | 0.019 | 41.9 | 0 | 0 | 4.31e-05 | 95.08 | 4.31e-05 | 95.08 | 0 | 0 | 2023-05-14 05:09:28 | 0.0003413 | -0.4369 | -963.1822 | 0 | 关闭
328 | 1 | 5 | 恒流充电 | 00:08:00 | 02:21:41 | 0.152 | 2.2423 | 0.0203 | 44.69 | 0.0203 | 44.69 | 0 | 0 | 4.6e-05 | 101.35 | 4.6e-05 | 101.35 | 0 | 0 | 2023-05-14 05:09:58 | 0.0003409 | -0.5068 | -1117.2986 | 0 | 关闭
329 | 1 | 5 | 恒流充电 | 00:08:30 | 02:22:11 | 0.152 | 2.2403 | 0.0215 | 47.48 | 0.0215 | 47.48 | 0 | 0 | 4.88e-05 | 107.61 | 4.88e-05 | 107.61 | 0 | 0 | 2023-05-14 05:10:28 | 0.0003406 | -0.6335 | -1396.6356 | 0 | 关闭
330 | 1 | 5 | 恒流充电 | 00:09:00 | 02:22:41 | 0.1521 | 2.2385 | 0.0228 | 50.28 | 0.0228 | 50.28 | 0 | 0 | 5.17e-05 | 113.87 | 5.17e-05 | 113.87 | 0 | 0 | 2023-05-14 05:10:58 | 0.0003404 | -0.7039 | -1551.8207 | 0 | 关闭
331 | 1 | 5 | 恒流充电 | 00:09:30 | 02:23:11 | 0.152 | 2.2371 | 0.0241 | 53.07 | 0.0241 | 53.07 | 0 | 0 | 5.45e-05 | 120.12 | 5.45e-05 | 120.12 | 0 | 0 | 2023-05-14 05:11:28 | 0.0003401 | -0.905 | -1995.1805 | 0 | 关闭
332 | 1 | 5 | 恒流充电 | 00:10:00 | 02:23:41 | 0.1521 | 2.2363 | 0.0253 | 55.86 | 0.0253 | 55.86 | 0 | 0 | 5.73e-05 | 126.37 | 5.73e-05 | 126.37 | 0 | 0 | 2023-05-14 05:11:58 | 0.00034 | -1.5838 | -3491.5812 | 0 | 关闭
333 | 1 | 5 | 恒流充电 | 00:10:30 | 02:24:11 | 0.152 | 2.2355 | 0.0266 | 58.66 | 0.0266 | 58.66 | 0 | 0 | 6.02e-05 | 132.61 | 6.02e-05 | 132.61 | 0 | 0 | 2023-05-14 05:12:28 | 0.0003399 | -1.5838 | -3491.6425 | 0 | 关闭
334 | 1 | 5 | 恒流充电 | 00:11:00 | 02:24:41 | 0.1521 | 2.2349 | 0.0279 | 61.45 | 0.0279 | 61.45 | 0 | 0 | 6.3e-05 | 138.85 | 6.3e-05 | 138.85 | 0 | 0 | 2023-05-14 05:12:58 | 0.0003398 | -2.1117 | -4655.4314 | 0 | 关闭
335 | 1 | 5 | 恒流充电 | 00:11:30 | 02:25:11 | 0.152 | 2.2346 | 0.0291 | 64.24 | 0.0291 | 64.24 | 0 | 0 | 6.58e-05 | 145.1 | 6.58e-05 | 145.1 | 0 | 0 | 2023-05-14 05:13:28 | 0.0003397 | -4.2234 | -9310.9241 | 0 | 关闭
336 | 1 | 5 | 恒流充电 | 00:12:00 | 02:25:41 | 0.1521 | 2.2342 | 0.0304 | 67.04 | 0.0304 | 67.04 | 0 | 0 | 6.86e-05 | 151.34 | 6.86e-05 | 151.34 | 0 | 0 | 2023-05-14 05:13:58 | 0.0003397 | -3.1676 | -6983.1778 | 0 | 关闭
337 | 1 | 5 | 恒流充电 | 00:12:30 | 02:26:11 | 0.152 | 2.2339 | 0.0317 | 69.83 | 0.0317 | 69.83 | 0 | 0 | 7.15e-05 | 157.58 | 7.15e-05 | 157.58 | 0 | 0 | 2023-05-14 05:14:28 | 0.0003396 | -4.2234 | -9310.9445 | 0 | 关闭
338 | 1 | 5 | 恒流充电 | 00:13:00 | 02:26:41 | 0.1521 | 2.2337 | 0.0329 | 72.62 | 0.0329 | 72.62 | 0 | 0 | 7.43e-05 | 163.82 | 7.43e-05 | 163.82 | 0 | 0 | 2023-05-14 05:14:58 | 0.0003396 | -6.3351 | -13966.3556 | 0 | 关闭
339 | 1 | 5 | 恒流充电 | 00:13:30 | 02:27:11 | 0.1521 | 2.2335 | 0.0342 | 75.42 | 0.0342 | 75.42 | 0 | 0 | 7.71e-05 | 170.06 | 7.71e-05 | 170.06 | 0 | 0 | 2023-05-14 05:15:28 | 0.0003396 | -6.3352 | -13966.4781 | 0 | 关闭
340 | 1 | 5 | 恒流充电 | 00:14:00 | 02:27:41 | 0.1521 | 2.2335 | 0.0355 | 78.21 | 0.0355 | 78.21 | 0 | 0 | 8e-05 | 176.3 | 8e-05 | 176.3 | 0 | 0 | 2023-05-14 05:15:58 | 0.0003396 | 0 | 0 | 0 | 关闭
341 | 1 | 5 | 恒流充电 | 00:14:30 | 02:28:11 | 0.1521 | 2.2334 | 0.0367 | 81 | 0.0367 | 81 | 0 | 0 | 8.28e-05 | 182.53 | 8.28e-05 | 182.53 | 0 | 0 | 2023-05-14 05:16:28 | 0.0003396 | -12.6704 | -27932.9561 | 0 | 关闭
342 | 1 | 5 | 恒流充电 | 00:15:00 | 02:28:41 | 0.1521 | 2.2333 | 0.038 | 83.8 | 0.038 | 83.8 | 0 | 0 | 8.56e-05 | 188.77 | 8.56e-05 | 188.77 | 0 | 0 | 2023-05-14 05:16:58 | 0.0003396 | -12.6704 | -27933.0173 | 0 | 关闭
343 | 1 | 5 | 恒流充电 | 00:15:30 | 02:29:11 | 0.1521 | 2.2333 | 0.0393 | 86.59 | 0.0393 | 86.59 | 0 | 0 | 8.85e-05 | 195.01 | 8.85e-05 | 195.01 | 0 | 0 | 2023-05-14 05:17:28 | 0.0003396 | 0 | 0 | 0 | 关闭
344 | 1 | 5 | 恒流充电 | 00:16:00 | 02:29:41 | 0.152 | 2.2332 | 0.0405 | 89.38 | 0.0405 | 89.38 | 0 | 0 | 9.13e-05 | 201.25 | 9.13e-05 | 201.25 | 0 | 0 | 2023-05-14 05:17:58 | 0.0003395 | -12.6703 | -27932.8336 | 0 | 关闭
345 | 1 | 5 | 恒流充电 | 00:16:30 | 02:30:11 | 0.152 | 2.2332 | 0.0418 | 92.18 | 0.0418 | 92.18 | 0 | 0 | 9.41e-05 | 207.49 | 9.41e-05 | 207.49 | 0 | 0 | 2023-05-14 05:18:28 | 0.0003395 | 0 | 0 | 0 | 关闭
346 | 1 | 5 | 恒流充电 | 00:17:00 | 02:30:41 | 0.1521 | 2.2332 | 0.0431 | 94.97 | 0.0431 | 94.97 | 0 | 0 | 9.69e-05 | 213.72 | 9.69e-05 | 213.72 | 0 | 0 | 2023-05-14 05:18:58 | 0.0003396 | 0 | 0 | 0 | 关闭
347 | 1 | 5 | 恒流充电 | 00:17:30 | 02:31:11 | 0.152 | 2.2333 | 0.0443 | 97.76 | 0.0443 | 97.76 | 0 | 0 | 9.98e-05 | 219.96 | 9.98e-05 | 219.96 | 0 | 0 | 2023-05-14 05:19:28 | 0.0003396 | 12.6705 | 27933.2011 | 0 | 关闭
348 | 1 | 5 | 恒流充电 | 00:18:00 | 02:31:41 | 0.1521 | 2.2334 | 0.0456 | 100.56 | 0.0456 | 100.56 | 0 | 0 | 0.0001026 | 226.2 | 0.0001026 | 226.2 | 0 | 0 | 2023-05-14 05:19:58 | 0.0003396 | 12.6704 | 27933.0786 | 0 | 关闭
349 | 1 | 5 | 恒流充电 | 00:18:30 | 02:32:11 | 0.152 | 2.2335 | 0.0469 | 103.35 | 0.0469 | 103.35 | 0 | 0 | 0.0001054 | 232.44 | 0.0001054 | 232.44 | 0 | 0 | 2023-05-14 05:20:28 | 0.0003396 | 12.6705 | 27933.2623 | 0 | 关闭
350 | 1 | 5 | 恒流充电 | 00:19:00 | 02:32:41 | 0.1521 | 2.2336 | 0.0481 | 106.14 | 0.0481 | 106.14 | 0 | 0 | 0.0001083 | 238.68 | 0.0001083 | 238.68 | 0 | 0 | 2023-05-14 05:20:58 | 0.0003396 | 12.6706 | 27933.446 | 0 | 关闭
351 | 1 | 5 | 恒流充电 | 00:19:30 | 02:33:11 | 0.152 | 2.2337 | 0.0494 | 108.94 | 0.0494 | 108.94 | 0 | 0 | 0.0001111 | 244.92 | 0.0001111 | 244.92 | 0 | 0 | 2023-05-14 05:21:28 | 0.0003396 | 12.6705 | 27933.2011 | 0 | 关闭
352 | 1 | 5 | 恒流充电 | 00:20:00 | 02:33:41 | 0.1521 | 2.2339 | 0.0507 | 111.73 | 0.0507 | 111.73 | 0 | 0 | 0.0001139 | 251.16 | 0.0001139 | 251.16 | 0 | 0 | 2023-05-14 05:21:58 | 0.0003397 | 6.3353 | 13966.7842 | 0 | 关闭
353 | 1 | 5 | 恒流充电 | 00:20:30 | 02:34:11 | 0.1521 | 2.2341 | 0.0519 | 114.52 | 0.0519 | 114.52 | 0 | 0 | 0.0001168 | 257.4 | 0.0001168 | 257.4 | 0 | 0 | 2023-05-14 05:22:28 | 0.0003397 | 6.3353 | 13966.6618 | 0 | 关闭
354 | 1 | 5 | 恒流充电 | 00:21:00 | 02:34:41 | 0.1521 | 2.2344 | 0.0532 | 117.32 | 0.0532 | 117.32 | 0 | 0 | 0.0001196 | 263.64 | 0.0001196 | 263.64 | 0 | 0 | 2023-05-14 05:22:58 | 0.0003398 | 4.2235 | 9311.1487 | 0 | 关闭
355 | 1 | 5 | 恒流充电 | 00:21:30 | 02:35:11 | 0.1521 | 2.2346 | 0.0545 | 120.11 | 0.0545 | 120.11 | 0 | 0 | 0.0001224 | 269.88 | 0.0001224 | 269.88 | 0 | 0 | 2023-05-14 05:23:28 | 0.0003398 | 6.3353 | 13966.6618 | 0 | 关闭
356 | 1 | 5 | 恒流充电 | 00:22:00 | 02:35:41 | 0.152 | 2.2349 | 0.0557 | 122.9 | 0.0557 | 122.9 | 0 | 0 | 0.0001252 | 276.12 | 0.0001252 | 276.12 | 0 | 0 | 2023-05-14 05:23:58 | 0.0003398 | 4.2235 | 9311.1078 | 0 | 关闭
357 | 1 | 5 | 恒流充电 | 00:22:30 | 02:36:11 | 0.1521 | 2.2352 | 0.057 | 125.7 | 0.057 | 125.7 | 0 | 0 | 0.0001281 | 282.37 | 0.0001281 | 282.37 | 0 | 0 | 2023-05-14 05:24:28 | 0.0003399 | 4.2235 | 9310.9854 | 0 | 关闭
358 | 1 | 5 | 恒流充电 | 00:23:00 | 02:36:41 | 0.1521 | 2.2355 | 0.0583 | 128.49 | 0.0583 | 128.49 | 0 | 0 | 0.0001309 | 288.61 | 0.0001309 | 288.61 | 0 | 0 | 2023-05-14 05:24:58 | 0.0003399 | 4.2235 | 9311.1078 | 0 | 关闭
359 | 1 | 5 | 恒流充电 | 00:23:30 | 02:37:11 | 0.152 | 2.2359 | 0.0595 | 131.28 | 0.0595 | 131.28 | 0 | 0 | 0.0001337 | 294.86 | 0.0001337 | 294.86 | 0 | 0 | 2023-05-14 05:25:28 | 0.0003399 | 3.1677 | 6983.3615 | 0 | 关闭
360 | 1 | 5 | 恒流充电 | 00:24:00 | 02:37:41 | 0.1521 | 2.2361 | 0.0608 | 134.08 | 0.0608 | 134.08 | 0 | 0 | 0.0001366 | 301.1 | 0.0001366 | 301.1 | 0 | 0 | 2023-05-14 05:25:58 | 0.00034 | 6.3353 | 13966.6618 | 0 | 关闭
361 | 1 | 5 | 恒流充电 | 00:24:30 | 02:38:11 | 0.152 | 2.2365 | 0.0621 | 136.87 | 0.0621 | 136.87 | 0 | 0 | 0.0001394 | 307.35 | 0.0001394 | 307.35 | 0 | 0 | 2023-05-14 05:26:28 | 0.00034 | 3.1677 | 6983.3615 | 0 | 关闭
362 | 1 | 5 | 恒流充电 | 00:25:00 | 02:38:41 | 0.1521 | 2.2366 | 0.0634 | 139.66 | 0.0634 | 139.66 | 0 | 0 | 0.0001422 | 313.6 | 0.0001422 | 313.6 | 0 | 0 | 2023-05-14 05:26:58 | 0.0003401 | 12.6706 | 27933.3235 | 0 | 关闭
363 | 1 | 5 | 恒流充电 | 00:25:30 | 02:39:11 | 0.1521 | 2.2367 | 0.0646 | 142.46 | 0.0646 | 142.46 | 0 | 0 | 0.0001451 | 319.84 | 0.0001451 | 319.84 | 0 | 0 | 2023-05-14 05:27:28 | 0.0003401 | 12.6707 | 27933.5685 | 0 | 关闭
364 | 1 | 5 | 恒流充电 | 00:26:00 | 02:39:41 | 0.1521 | 2.237 | 0.0659 | 145.25 | 0.0659 | 145.25 | 0 | 0 | 0.0001479 | 326.09 | 0.0001479 | 326.09 | 0 | 0 | 2023-05-14 05:27:58 | 0.0003401 | 4.2235 | 9311.067 | 0 | 关闭
365 | 1 | 5 | 恒流充电 | 00:26:30 | 02:40:11 | 0.152 | 2.237 | 0.0672 | 148.04 | 0.0672 | 148.04 | 0 | 0 | 0.0001507 | 332.34 | 0.0001507 | 332.34 | 0 | 0 | 2023-05-14 05:28:28 | 0.0003401 | 0 | 0 | 0 | 关闭
366 | 1 | 5 | 恒流充电 | 00:27:00 | 02:40:41 | 0.1521 | 2.2372 | 0.0684 | 150.84 | 0.0684 | 150.84 | 0 | 0 | 0.0001536 | 338.59 | 0.0001536 | 338.59 | 0 | 0 | 2023-05-14 05:28:58 | 0.0003402 | 6.3353 | 13966.7842 | 0 | 关闭
367 | 1 | 5 | 恒流充电 | 00:27:30 | 02:41:11 | 0.1521 | 2.2375 | 0.0697 | 153.63 | 0.0697 | 153.63 | 0 | 0 | 0.0001564 | 344.84 | 0.0001564 | 344.84 | 0 | 0 | 2023-05-14 05:29:28 | 0.0003402 | 4.2235 | 9311.1078 | 0 | 关闭
368 | 1 | 5 | 恒流充电 | 00:28:00 | 02:41:41 | 0.152 | 2.2376 | 0.071 | 156.42 | 0.071 | 156.42 | 0 | 0 | 0.0001593 | 351.09 | 0.0001593 | 351.09 | 0 | 0 | 2023-05-14 05:29:58 | 0.0003402 | 12.6706 | 27933.446 | 0 | 关闭
369 | 1 | 5 | 恒流充电 | 00:28:30 | 02:42:11 | 0.1521 | 2.2377 | 0.0722 | 159.22 | 0.0722 | 159.22 | 0 | 0 | 0.0001621 | 357.34 | 0.0001621 | 357.34 | 0 | 0 | 2023-05-14 05:30:28 | 0.0003402 | 12.6707 | 27933.5685 | 0 | 关闭
370 | 1 | 5 | 恒流充电 | 00:29:00 | 02:42:41 | 0.152 | 2.238 | 0.0735 | 162.01 | 0.0735 | 162.01 | 0 | 0 | 0.0001649 | 363.59 | 0.0001649 | 363.59 | 0 | 0 | 2023-05-14 05:30:58 | 0.0003403 | 4.2236 | 9311.1895 | 0 | 关闭
371 | 1 | 5 | 恒流充电 | 00:29:30 | 02:43:11 | 0.1521 | 2.2381 | 0.0748 | 164.8 | 0.0748 | 164.8 | 0 | 0 | 0.0001678 | 369.84 | 0.0001678 | 369.84 | 0 | 0 | 2023-05-14 05:31:28 | 0.0003403 | 12.6706 | 27933.3235 | 0 | 关闭
372 | 1 | 5 | 恒流充电 | 00:30:00 | 02:43:41 | 0.1521 | 2.2385 | 0.076 | 167.6 | 0.076 | 167.6 | 0 | 0 | 0.0001706 | 376.1 | 0.0001706 | 376.1 | 0 | 0 | 2023-05-14 05:31:58 | 0.0003404 | 3.1676 | 6983.3309 | 0 | 关闭
373 | 1 | 5 | 恒流充电 | 00:30:30 | 02:44:11 | 0.152 | 2.2387 | 0.0773 | 170.39 | 0.0773 | 170.39 | 0 | 0 | 0.0001734 | 382.35 | 0.0001734 | 382.35 | 0 | 0 | 2023-05-14 05:32:28 | 0.0003404 | 6.3353 | 13966.723 | 0 | 关闭
374 | 1 | 5 | 恒流充电 | 00:31:00 | 02:44:41 | 0.152 | 2.239 | 0.0786 | 173.18 | 0.0786 | 173.18 | 0 | 0 | 0.0001763 | 388.6 | 0.0001763 | 388.6 | 0 | 0 | 2023-05-14 05:32:58 | 0.0003404 | 4.2235 | 9310.9854 | 0 | 关闭
375 | 1 | 5 | 恒流充电 | 00:31:30 | 02:45:11 | 0.152 | 2.2393 | 0.0798 | 175.98 | 0.0798 | 175.98 | 0 | 0 | 0.0001791 | 394.86 | 0.0001791 | 394.86 | 0 | 0 | 2023-05-14 05:33:28 | 0.0003405 | 4.2235 | 9311.1078 | 0 | 关闭
376 | 1 | 5 | 恒流充电 | 00:32:00 | 02:45:41 | 0.1521 | 2.2395 | 0.0811 | 178.77 | 0.0811 | 178.77 | 0 | 0 | 0.0001819 | 401.11 | 0.0001819 | 401.11 | 0 | 0 | 2023-05-14 05:33:58 | 0.0003405 | 6.3353 | 13966.6005 | 0 | 关闭
377 | 1 | 5 | 恒流充电 | 00:32:30 | 02:46:11 | 0.152 | 2.2399 | 0.0824 | 181.56 | 0.0824 | 181.56 | 0 | 0 | 0.0001848 | 407.37 | 0.0001848 | 407.37 | 0 | 0 | 2023-05-14 05:34:28 | 0.0003406 | 3.1677 | 6983.4227 | 0 | 关闭
378 | 1 | 5 | 恒流充电 | 00:33:00 | 02:46:41 | 0.152 | 2.2404 | 0.0836 | 184.36 | 0.0836 | 184.36 | 0 | 0 | 0.0001876 | 413.63 | 0.0001876 | 413.63 | 0 | 0 | 2023-05-14 05:34:58 | 0.0003406 | 2.5341 | 5586.6402 | 0 | 关闭
379 | 1 | 5 | 恒流充电 | 00:33:30 | 02:47:11 | 0.152 | 2.2407 | 0.0849 | 187.15 | 0.0849 | 187.15 | 0 | 0 | 0.0001905 | 419.88 | 0.0001905 | 419.88 | 0 | 0 | 2023-05-14 05:35:28 | 0.0003407 | 4.2235 | 9311.0262 | 0 | 关闭
380 | 1 | 5 | 恒流充电 | 00:34:00 | 02:47:41 | 0.152 | 2.2409 | 0.0862 | 189.94 | 0.0862 | 189.94 | 0 | 0 | 0.0001933 | 426.14 | 0.0001933 | 426.14 | 0 | 0 | 2023-05-14 05:35:58 | 0.0003407 | 6.3353 | 13966.6005 | 0 | 关闭
381 | 1 | 5 | 恒流充电 | 00:34:30 | 02:48:11 | 0.1521 | 2.2412 | 0.0874 | 192.74 | 0.0874 | 192.74 | 0 | 0 | 0.0001961 | 432.4 | 0.0001961 | 432.4 | 0 | 0 | 2023-05-14 05:36:28 | 0.0003408 | 4.2235 | 9311.0262 | 0 | 关闭
382 | 1 | 5 | 恒流充电 | 00:35:00 | 02:48:41 | 0.152 | 2.2413 | 0.0887 | 195.53 | 0.0887 | 195.53 | 0 | 0 | 0.000199 | 438.66 | 0.000199 | 438.66 | 0 | 0 | 2023-05-14 05:36:58 | 0.0003408 | 12.6705 | 27933.2011 | 0 | 关闭
383 | 1 | 5 | 恒流充电 | 00:35:30 | 02:49:11 | 0.152 | 2.2415 | 0.09 | 198.32 | 0.09 | 198.32 | 0 | 0 | 0.0002018 | 444.93 | 0.0002018 | 444.93 | 0 | 0 | 2023-05-14 05:37:28 | 0.0003408 | 6.3352 | 13966.5393 | 0 | 关闭
384 | 1 | 5 | 恒流充电 | 00:36:00 | 02:49:41 | 0.1521 | 2.2418 | 0.0912 | 201.12 | 0.0912 | 201.12 | 0 | 0 | 0.0002047 | 451.19 | 0.0002047 | 451.19 | 0 | 0 | 2023-05-14 05:37:58 | 0.0003409 | 4.2235 | 9311.067 | 0 | 关闭
385 | 1 | 5 | 恒流充电 | 00:36:30 | 02:50:11 | 0.152 | 2.242 | 0.0925 | 203.91 | 0.0925 | 203.91 | 0 | 0 | 0.0002075 | 457.45 | 0.0002075 | 457.45 | 0 | 0 | 2023-05-14 05:38:28 | 0.0003409 | 6.3353 | 13966.6618 | 0 | 关闭
386 | 1 | 5 | 恒流充电 | 00:37:00 | 02:50:41 | 0.152 | 2.2422 | 0.0938 | 206.7 | 0.0938 | 206.7 | 0 | 0 | 0.0002103 | 463.71 | 0.0002103 | 463.71 | 0 | 0 | 2023-05-14 05:38:58 | 0.0003409 | 6.3353 | 13966.6618 | 0 | 关闭
387 | 1 | 5 | 恒流充电 | 00:37:30 | 02:51:11 | 0.1521 | 2.2424 | 0.095 | 209.5 | 0.095 | 209.5 | 0 | 0 | 0.0002132 | 469.98 | 0.0002132 | 469.98 | 0 | 0 | 2023-05-14 05:39:28 | 0.000341 | 6.3353 | 13966.6618 | 0 | 关闭
388 | 1 | 5 | 恒流充电 | 00:38:00 | 02:51:41 | 0.152 | 2.2427 | 0.0963 | 212.29 | 0.0963 | 212.29 | 0 | 0 | 0.000216 | 476.24 | 0.000216 | 476.24 | 0 | 0 | 2023-05-14 05:39:58 | 0.000341 | 4.2236 | 9311.1895 | 0 | 关闭
389 | 1 | 5 | 恒流充电 | 00:38:30 | 02:52:11 | 0.152 | 2.2429 | 0.0976 | 215.08 | 0.0976 | 215.08 | 0 | 0 | 0.0002189 | 482.5 | 0.0002189 | 482.5 | 0 | 0 | 2023-05-14 05:40:28 | 0.000341 | 6.3352 | 13966.4168 | 0 | 关闭
390 | 1 | 5 | 恒流充电 | 00:39:00 | 02:52:41 | 0.152 | 2.2431 | 0.0988 | 217.88 | 0.0988 | 217.88 | 0 | 0 | 0.0002217 | 488.77 | 0.0002217 | 488.77 | 0 | 0 | 2023-05-14 05:40:58 | 0.000341 | 6.3353 | 13966.7842 | 0 | 关闭
391 | 1 | 5 | 恒流充电 | 00:39:30 | 02:53:11 | 0.1521 | 2.2433 | 0.1001 | 220.67 | 0.1001 | 220.67 | 0 | 0 | 0.0002245 | 495.04 | 0.0002245 | 495.04 | 0 | 0 | 2023-05-14 05:41:28 | 0.0003411 | 6.3353 | 13966.7842 | 0 | 关闭
392 | 1 | 5 | 恒流充电 | 00:40:00 | 02:53:41 | 0.1521 | 2.2436 | 0.1014 | 223.46 | 0.1014 | 223.46 | 0 | 0 | 0.0002274 | 501.3 | 0.0002274 | 501.3 | 0 | 0 | 2023-05-14 05:41:58 | 0.0003411 | 4.2235 | 9311.1078 | 0 | 关闭
393 | 1 | 5 | 恒流充电 | 00:40:30 | 02:54:11 | 0.152 | 2.2437 | 0.1026 | 226.26 | 0.1026 | 226.26 | 0 | 0 | 0.0002302 | 507.57 | 0.0002302 | 507.57 | 0 | 0 | 2023-05-14 05:42:28 | 0.0003411 | 12.6706 | 27933.3235 | 0 | 关闭
394 | 1 | 5 | 恒流充电 | 00:41:00 | 02:54:41 | 0.152 | 2.244 | 0.1039 | 229.05 | 0.1039 | 229.05 | 0 | 0 | 0.0002331 | 513.84 | 0.0002331 | 513.84 | 0 | 0 | 2023-05-14 05:42:58 | 0.0003412 | 4.2235 | 9311.1078 | 0 | 关闭
395 | 1 | 5 | 恒流充电 | 00:41:30 | 02:55:11 | 0.1521 | 2.2442 | 0.1052 | 231.84 | 0.1052 | 231.84 | 0 | 0 | 0.0002359 | 520.11 | 0.0002359 | 520.11 | 0 | 0 | 2023-05-14 05:43:28 | 0.0003412 | 6.3353 | 13966.6618 | 0 | 关闭
396 | 1 | 5 | 恒流充电 | 00:42:00 | 02:55:41 | 0.1521 | 2.2445 | 0.1064 | 234.64 | 0.1064 | 234.64 | 0 | 0 | 0.0002388 | 526.38 | 0.0002388 | 526.38 | 0 | 0 | 2023-05-14 05:43:58 | 0.0003413 | 4.2235 | 9311.1078 | 0 | 关闭
397 | 1 | 5 | 恒流充电 | 00:42:30 | 02:56:11 | 0.152 | 2.2448 | 0.1077 | 237.43 | 0.1077 | 237.43 | 0 | 0 | 0.0002416 | 532.65 | 0.0002416 | 532.65 | 0 | 0 | 2023-05-14 05:44:28 | 0.0003413 | 4.2236 | 9311.2711 | 0 | 关闭
398 | 1 | 5 | 恒流充电 | 00:43:00 | 02:56:41 | 0.152 | 2.2451 | 0.109 | 240.22 | 0.109 | 240.22 | 0 | 0 | 0.0002445 | 538.92 | 0.0002445 | 538.92 | 0 | 0 | 2023-05-14 05:44:58 | 0.0003413 | 4.2236 | 9311.1895 | 0 | 关闭
399 | 1 | 5 | 恒流充电 | 00:43:30 | 02:57:11 | 0.152 | 2.2454 | 0.1102 | 243.02 | 0.1102 | 243.02 | 0 | 0 | 0.0002473 | 545.19 | 0.0002473 | 545.19 | 0 | 0 | 2023-05-14 05:45:28 | 0.0003414 | 4.2236 | 9311.2711 | 0 | 关闭
400 | 1 | 5 | 恒流充电 | 00:44:00 | 02:57:41 | 0.1521 | 2.2458 | 0.1115 | 245.81 | 0.1115 | 245.81 | 0 | 0 | 0.0002501 | 551.46 | 0.0002501 | 551.46 | 0 | 0 | 2023-05-14 05:45:58 | 0.0003415 | 3.1677 | 6983.3921 | 0 | 关闭
401 | 1 | 5 | 恒流充电 | 00:44:30 | 02:58:11 | 0.1521 | 2.2461 | 0.1128 | 248.6 | 0.1128 | 248.6 | 0 | 0 | 0.000253 | 557.74 | 0.000253 | 557.74 | 0 | 0 | 2023-05-14 05:46:28 | 0.0003415 | 4.2235 | 9311.1078 | 0 | 关闭
402 | 1 | 5 | 恒流充电 | 00:45:00 | 02:58:41 | 0.1521 | 2.2464 | 0.114 | 251.4 | 0.114 | 251.4 | 0 | 0 | 0.0002558 | 564.01 | 0.0002558 | 564.01 | 0 | 0 | 2023-05-14 05:46:58 | 0.0003416 | 4.2236 | 9311.3528 | 0 | 关闭
403 | 1 | 5 | 恒流充电 | 00:45:30 | 02:59:11 | 0.1521 | 2.2469 | 0.1153 | 254.19 | 0.1153 | 254.19 | 0 | 0 | 0.0002587 | 570.29 | 0.0002587 | 570.29 | 0 | 0 | 2023-05-14 05:47:28 | 0.0003416 | 2.5342 | 5586.7627 | 0 | 关闭
404 | 1 | 5 | 恒流充电 | 00:46:00 | 02:59:41 | 0.1521 | 2.2472 | 0.1166 | 256.98 | 0.1166 | 256.98 | 0 | 0 | 0.0002615 | 576.56 | 0.0002615 | 576.56 | 0 | 0 | 2023-05-14 05:47:58 | 0.0003417 | 4.2236 | 9311.1895 | 0 | 关闭
405 | 1 | 5 | 恒流充电 | 00:46:30 | 03:00:11 | 0.1521 | 2.2476 | 0.1178 | 259.78 | 0.1178 | 259.78 | 0 | 0 | 0.0002644 | 582.84 | 0.0002644 | 582.84 | 0 | 0 | 2023-05-14 05:48:28 | 0.0003417 | 3.1677 | 6983.3921 | 0 | 关闭
406 | 1 | 5 | 恒流充电 | 00:47:00 | 03:00:41 | 0.1521 | 2.2479 | 0.1191 | 262.57 | 0.1191 | 262.57 | 0 | 0 | 0.0002672 | 589.12 | 0.0002672 | 589.12 | 0 | 0 | 2023-05-14 05:48:58 | 0.0003418 | 4.2236 | 9311.2711 | 0 | 关闭
407 | 1 | 5 | 恒流充电 | 00:47:30 | 03:01:11 | 0.1521 | 2.2483 | 0.1204 | 265.36 | 0.1204 | 265.36 | 0 | 0 | 0.0002701 | 595.4 | 0.0002701 | 595.4 | 0 | 0 | 2023-05-14 05:49:28 | 0.0003419 | 3.1677 | 6983.4534 | 0 | 关闭
408 | 1 | 5 | 恒流充电 | 00:48:00 | 03:01:41 | 0.1521 | 2.2487 | 0.1216 | 268.16 | 0.1216 | 268.16 | 0 | 0 | 0.0002729 | 601.68 | 0.0002729 | 601.68 | 0 | 0 | 2023-05-14 05:49:58 | 0.0003419 | 3.1676 | 6983.2696 | 0 | 关闭
409 | 1 | 5 | 恒流充电 | 00:48:30 | 03:02:11 | 0.1521 | 2.2491 | 0.1229 | 270.95 | 0.1229 | 270.95 | 0 | 0 | 0.0002758 | 607.96 | 0.0002758 | 607.96 | 0 | 0 | 2023-05-14 05:50:28 | 0.000342 | 3.1677 | 6983.3921 | 0 | 关闭
410 | 1 | 5 | 恒流充电 | 00:49:00 | 03:02:41 | 0.1521 | 2.2493 | 0.1242 | 273.74 | 0.1242 | 273.74 | 0 | 0 | 0.0002786 | 614.25 | 0.0002786 | 614.25 | 0 | 0 | 2023-05-14 05:50:58 | 0.000342 | 6.3354 | 13967.0292 | 0 | 关闭
411 | 1 | 5 | 恒流充电 | 00:49:30 | 03:03:11 | 0.152 | 2.2498 | 0.1254 | 276.54 | 0.1254 | 276.54 | 0 | 0 | 0.0002815 | 620.53 | 0.0002815 | 620.53 | 0 | 0 | 2023-05-14 05:51:28 | 0.0003421 | 2.5341 | 5586.7137 | 0 | 关闭
412 | 1 | 5 | 恒流充电 | 00:50:00 | 03:03:41 | 0.1521 | 2.25 | 0.1267 | 279.33 | 0.1267 | 279.33 | 0 | 0 | 0.0002843 | 626.81 | 0.0002843 | 626.81 | 0 | 0 | 2023-05-14 05:51:58 | 0.0003421 | 6.3353 | 13966.6618 | 0 | 关闭
413 | 1 | 5 | 恒流充电 | 00:50:30 | 03:04:11 | 0.1521 | 2.2503 | 0.128 | 282.12 | 0.128 | 282.12 | 0 | 0 | 0.0002872 | 633.1 | 0.0002872 | 633.1 | 0 | 0 | 2023-05-14 05:52:28 | 0.0003422 | 4.2235 | 9311.1078 | 0 | 关闭
414 | 1 | 5 | 恒流充电 | 00:51:00 | 03:04:41 | 0.1521 | 2.2506 | 0.1292 | 284.92 | 0.1292 | 284.92 | 0 | 0 | 0.00029 | 639.39 | 0.00029 | 639.39 | 0 | 0 | 2023-05-14 05:52:58 | 0.0003422 | 4.2236 | 9311.3528 | 0 | 关闭
415 | 1 | 5 | 恒流充电 | 00:51:30 | 03:05:11 | 0.152 | 2.251 | 0.1305 | 287.71 | 0.1305 | 287.71 | 0 | 0 | 0.0002929 | 645.67 | 0.0002929 | 645.67 | 0 | 0 | 2023-05-14 05:53:28 | 0.0003422 | 3.1677 | 6983.3921 | 0 | 关闭
416 | 1 | 5 | 恒流充电 | 00:52:00 | 03:05:41 | 0.152 | 2.2514 | 0.1318 | 290.5 | 0.1318 | 290.5 | 0 | 0 | 0.0002957 | 651.96 | 0.0002957 | 651.96 | 0 | 0 | 2023-05-14 05:53:58 | 0.0003423 | 3.1677 | 6983.5146 | 0 | 关闭
417 | 1 | 5 | 恒流充电 | 00:52:30 | 03:06:11 | 0.1521 | 2.2517 | 0.133 | 293.3 | 0.133 | 293.3 | 0 | 0 | 0.0002986 | 658.25 | 0.0002986 | 658.25 | 0 | 0 | 2023-05-14 05:54:28 | 0.0003424 | 4.2236 | 9311.2711 | 0 | 关闭
418 | 1 | 5 | 恒流充电 | 00:53:00 | 03:06:41 | 0.1521 | 2.252 | 0.1343 | 296.09 | 0.1343 | 296.09 | 0 | 0 | 0.0003014 | 664.54 | 0.0003014 | 664.54 | 0 | 0 | 2023-05-14 05:54:58 | 0.0003424 | 4.2236 | 9311.2711 | 0 | 关闭
419 | 1 | 5 | 恒流充电 | 00:53:30 | 03:07:11 | 0.1521 | 2.2524 | 0.1356 | 298.88 | 0.1356 | 298.88 | 0 | 0 | 0.0003043 | 670.83 | 0.0003043 | 670.83 | 0 | 0 | 2023-05-14 05:55:28 | 0.0003425 | 3.1678 | 6983.6371 | 0 | 关闭
420 | 1 | 5 | 恒流充电 | 00:54:00 | 03:07:41 | 0.152 | 2.2527 | 0.1368 | 301.68 | 0.1368 | 301.68 | 0 | 0 | 0.0003071 | 677.12 | 0.0003071 | 677.12 | 0 | 0 | 2023-05-14 05:55:58 | 0.0003425 | 4.2237 | 9311.5161 | 0 | 关闭
421 | 1 | 5 | 恒流充电 | 00:54:30 | 03:08:11 | 0.152 | 2.2531 | 0.1381 | 304.47 | 0.1381 | 304.47 | 0 | 0 | 0.00031 | 683.42 | 0.00031 | 683.42 | 0 | 0 | 2023-05-14 05:56:28 | 0.0003426 | 3.1676 | 6983.3309 | 0 | 关闭
422 | 1 | 5 | 恒流充电 | 00:55:00 | 03:08:41 | 0.1521 | 2.2535 | 0.1394 | 307.26 | 0.1394 | 307.26 | 0 | 0 | 0.0003129 | 689.71 | 0.0003129 | 689.71 | 0 | 0 | 2023-05-14 05:56:58 | 0.0003426 | 3.1678 | 6983.6371 | 0 | 关闭
423 | 1 | 5 | 恒流充电 | 00:55:30 | 03:09:11 | 0.1521 | 2.254 | 0.1406 | 310.06 | 0.1406 | 310.06 | 0 | 0 | 0.0003157 | 696.01 | 0.0003157 | 696.01 | 0 | 0 | 2023-05-14 05:57:28 | 0.0003427 | 2.5342 | 5586.8607 | 0 | 关闭
424 | 1 | 5 | 恒流充电 | 00:56:00 | 03:09:41 | 0.1521 | 2.2547 | 0.1419 | 312.85 | 0.1419 | 312.85 | 0 | 0 | 0.0003186 | 702.31 | 0.0003186 | 702.31 | 0 | 0 | 2023-05-14 05:57:58 | 0.0003428 | 1.8101 | 3990.4748 | 0 | 关闭
425 | 1 | 5 | 恒流充电 | 00:56:30 | 03:10:11 | 0.1521 | 2.2551 | 0.1432 | 315.64 | 0.1432 | 315.64 | 0 | 0 | 0.0003214 | 708.6 | 0.0003214 | 708.6 | 0 | 0 | 2023-05-14 05:58:28 | 0.0003429 | 3.1677 | 6983.4534 | 0 | 关闭
426 | 1 | 5 | 恒流充电 | 00:57:00 | 03:10:41 | 0.1521 | 2.2556 | 0.1444 | 318.44 | 0.1444 | 318.44 | 0 | 0 | 0.0003243 | 714.9 | 0.0003243 | 714.9 | 0 | 0 | 2023-05-14 05:58:58 | 0.000343 | 2.5342 | 5586.7627 | 0 | 关闭
427 | 1 | 5 | 恒流充电 | 00:57:30 | 03:11:11 | 0.152 | 2.2562 | 0.1457 | 321.23 | 0.1457 | 321.23 | 0 | 0 | 0.0003271 | 721.21 | 0.0003271 | 721.21 | 0 | 0 | 2023-05-14 05:59:28 | 0.000343 | 2.1118 | 4655.5947 | 0 | 关闭
428 | 1 | 5 | 恒流充电 | 00:58:00 | 03:11:41 | 0.152 | 2.2568 | 0.147 | 324.02 | 0.147 | 324.02 | 0 | 0 | 0.00033 | 727.51 | 0.00033 | 727.51 | 0 | 0 | 2023-05-14 05:59:58 | 0.0003431 | 2.1118 | 4655.5539 | 0 | 关闭
429 | 1 | 5 | 恒流充电 | 00:58:30 | 03:12:11 | 0.1521 | 2.2573 | 0.1482 | 326.82 | 0.1482 | 326.82 | 0 | 0 | 0.0003329 | 733.81 | 0.0003329 | 733.81 | 0 | 0 | 2023-05-14 06:00:28 | 0.0003432 | 2.5342 | 5586.8117 | 0 | 关闭
430 | 1 | 5 | 恒流充电 | 00:59:00 | 03:12:41 | 0.1521 | 2.2577 | 0.1495 | 329.61 | 0.1495 | 329.61 | 0 | 0 | 0.0003357 | 740.12 | 0.0003357 | 740.12 | 0 | 0 | 2023-05-14 06:00:58 | 0.0003433 | 3.1676 | 6983.3309 | 0 | 关闭
431 | 1 | 5 | 恒流充电 | 00:59:30 | 03:13:11 | 0.1521 | 2.2583 | 0.1508 | 332.4 | 0.1508 | 332.4 | 0 | 0 | 0.0003386 | 746.43 | 0.0003386 | 746.43 | 0 | 0 | 2023-05-14 06:01:28 | 0.0003434 | 2.1118 | 4655.6356 | 0 | 关闭
432 | 1 | 5 | 恒流充电 | 01:00:00 | 03:13:41 | 0.1521 | 2.2588 | 0.152 | 335.2 | 0.152 | 335.2 | 0 | 0 | 0.0003414 | 752.74 | 0.0003414 | 752.74 | 0 | 0 | 2023-05-14 06:01:58 | 0.0003435 | 2.5341 | 5586.7137 | 0 | 关闭
433 | 1 | 5 | 恒流充电 | 01:00:30 | 03:14:11 | 0.152 | 2.2593 | 0.1533 | 337.99 | 0.1533 | 337.99 | 0 | 0 | 0.0003443 | 759.05 | 0.0003443 | 759.05 | 0 | 0 | 2023-05-14 06:02:28 | 0.0003435 | 2.5341 | 5586.6647 | 0 | 关闭
434 | 1 | 5 | 恒流充电 | 01:01:00 | 03:14:41 | 0.152 | 2.2598 | 0.1546 | 340.78 | 0.1546 | 340.78 | 0 | 0 | 0.0003472 | 765.36 | 0.0003472 | 765.36 | 0 | 0 | 2023-05-14 06:02:58 | 0.0003436 | 2.5342 | 5586.7627 | 0 | 关闭
435 | 1 | 5 | 恒流充电 | 01:01:30 | 03:15:11 | 0.152 | 2.2602 | 0.1558 | 343.58 | 0.1558 | 343.58 | 0 | 0 | 0.00035 | 771.67 | 0.00035 | 771.67 | 0 | 0 | 2023-05-14 06:03:28 | 0.0003436 | 3.1676 | 6983.3309 | 0 | 关闭
436 | 1 | 5 | 恒流充电 | 01:02:00 | 03:15:41 | 0.1521 | 2.2606 | 0.1571 | 346.37 | 0.1571 | 346.37 | 0 | 0 | 0.0003529 | 777.99 | 0.0003529 | 777.99 | 0 | 0 | 2023-05-14 06:03:58 | 0.0003437 | 3.1676 | 6983.3309 | 0 | 关闭
437 | 1 | 5 | 恒流充电 | 01:02:30 | 03:16:11 | 0.1521 | 2.2611 | 0.1584 | 349.16 | 0.1584 | 349.16 | 0 | 0 | 0.0003558 | 784.3 | 0.0003558 | 784.3 | 0 | 0 | 2023-05-14 06:04:28 | 0.0003438 | 2.5342 | 5586.8117 | 0 | 关闭
438 | 1 | 5 | 恒流充电 | 01:03:00 | 03:16:41 | 0.1521 | 2.2615 | 0.1596 | 351.96 | 0.1596 | 351.96 | 0 | 0 | 0.0003586 | 790.62 | 0.0003586 | 790.62 | 0 | 0 | 2023-05-14 06:04:58 | 0.0003439 | 3.1676 | 6983.2696 | 0 | 关闭
439 | 1 | 5 | 恒流充电 | 01:03:30 | 03:17:11 | 0.1521 | 2.262 | 0.1609 | 354.75 | 0.1609 | 354.75 | 0 | 0 | 0.0003615 | 796.94 | 0.0003615 | 796.94 | 0 | 0 | 2023-05-14 06:05:28 | 0.0003439 | 2.5341 | 5586.5667 | 0 | 关闭
440 | 1 | 5 | 恒流充电 | 01:04:00 | 03:17:41 | 0.1521 | 2.2625 | 0.1622 | 357.54 | 0.1622 | 357.54 | 0 | 0 | 0.0003644 | 803.25 | 0.0003644 | 803.25 | 0 | 0 | 2023-05-14 06:05:58 | 0.000344 | 2.5341 | 5586.6647 | 0 | 关闭
441 | 1 | 5 | 恒流充电 | 01:04:30 | 03:18:11 | 0.1521 | 2.2631 | 0.1634 | 360.34 | 0.1634 | 360.34 | 0 | 0 | 0.0003672 | 809.58 | 0.0003672 | 809.58 | 0 | 0 | 2023-05-14 06:06:28 | 0.0003441 | 2.1118 | 4655.5539 | 0 | 关闭
442 | 1 | 5 | 恒流充电 | 01:05:00 | 03:18:41 | 0.1521 | 2.2635 | 0.1647 | 363.13 | 0.1647 | 363.13 | 0 | 0 | 0.0003701 | 815.9 | 0.0003701 | 815.9 | 0 | 0 | 2023-05-14 06:06:58 | 0.0003442 | 3.1677 | 6983.4534 | 0 | 关闭
443 | 1 | 5 | 恒流充电 | 01:05:30 | 03:19:11 | 0.152 | 2.2641 | 0.166 | 365.92 | 0.166 | 365.92 | 0 | 0 | 0.000373 | 822.22 | 0.000373 | 822.22 | 0 | 0 | 2023-05-14 06:07:28 | 0.0003442 | 2.1118 | 4655.6764 | 0 | 关闭
444 | 1 | 5 | 恒流充电 | 01:06:00 | 03:19:41 | 0.1521 | 2.2645 | 0.1673 | 368.72 | 0.1673 | 368.72 | 0 | 0 | 0.0003758 | 828.55 | 0.0003758 | 828.55 | 0 | 0 | 2023-05-14 06:07:58 | 0.0003443 | 3.1677 | 6983.3921 | 0 | 关闭
445 | 1 | 5 | 恒流充电 | 01:06:30 | 03:20:11 | 0.1521 | 2.2652 | 0.1685 | 371.51 | 0.1685 | 371.51 | 0 | 0 | 0.0003787 | 834.87 | 0.0003787 | 834.87 | 0 | 0 | 2023-05-14 06:08:28 | 0.0003444 | 1.8101 | 3990.5448 | 0 | 关闭
446 | 1 | 5 | 恒流充电 | 01:07:00 | 03:20:41 | 0.1521 | 2.2659 | 0.1698 | 374.3 | 0.1698 | 374.3 | 0 | 0 | 0.0003816 | 841.2 | 0.0003816 | 841.2 | 0 | 0 | 2023-05-14 06:08:58 | 0.0003445 | 1.8101 | 3990.4748 | 0 | 关闭
447 | 1 | 5 | 恒流充电 | 01:07:30 | 03:21:11 | 0.152 | 2.2665 | 0.1711 | 377.1 | 0.1711 | 377.1 | 0 | 0 | 0.0003844 | 847.53 | 0.0003844 | 847.53 | 0 | 0 | 2023-05-14 06:09:28 | 0.0003446 | 2.1118 | 4655.5539 | 0 | 关闭
448 | 1 | 5 | 恒流充电 | 01:08:00 | 03:21:41 | 0.1521 | 2.2674 | 0.1723 | 379.89 | 0.1723 | 379.89 | 0 | 0 | 0.0003873 | 853.86 | 0.0003873 | 853.86 | 0 | 0 | 2023-05-14 06:09:58 | 0.0003448 | 1.4079 | 3103.7843 | 0 | 关闭
449 | 1 | 5 | 恒流充电 | 01:08:30 | 03:22:11 | 0.1521 | 2.2683 | 0.1736 | 382.68 | 0.1736 | 382.68 | 0 | 0 | 0.0003902 | 860.2 | 0.0003902 | 860.2 | 0 | 0 | 2023-05-14 06:10:28 | 0.0003449 | 1.4078 | 3103.7026 | 0 | 关闭
450 | 1 | 5 | 恒流充电 | 01:09:00 | 03:22:41 | 0.1521 | 2.2692 | 0.1749 | 385.48 | 0.1749 | 385.48 | 0 | 0 | 0.0003931 | 866.54 | 0.0003931 | 866.54 | 0 | 0 | 2023-05-14 06:10:58 | 0.000345 | 1.4078 | 3103.7026 | 0 | 关闭
451 | 1 | 5 | 恒流充电 | 01:09:30 | 03:23:11 | 0.152 | 2.27 | 0.1761 | 388.27 | 0.1761 | 388.27 | 0 | 0 | 0.0003959 | 872.88 | 0.0003959 | 872.88 | 0 | 0 | 2023-05-14 06:11:28 | 0.0003451 | 1.5838 | 3491.6348 | 0 | 关闭
452 | 1 | 5 | 恒流充电 | 01:10:00 | 03:23:41 | 0.152 | 2.2708 | 0.1774 | 391.06 | 0.1774 | 391.06 | 0 | 0 | 0.0003988 | 879.22 | 0.0003988 | 879.22 | 0 | 0 | 2023-05-14 06:11:58 | 0.0003453 | 1.5838 | 3491.5736 | 0 | 关闭
453 | 1 | 5 | 恒流充电 | 01:10:30 | 03:24:11 | 0.152 | 2.2716 | 0.1787 | 393.86 | 0.1787 | 393.86 | 0 | 0 | 0.0004017 | 885.56 | 0.0004017 | 885.56 | 0 | 0 | 2023-05-14 06:12:28 | 0.0003454 | 1.5838 | 3491.5736 | 0 | 关闭
454 | 1 | 5 | 恒流充电 | 01:11:00 | 03:24:41 | 0.152 | 2.2724 | 0.1799 | 396.65 | 0.1799 | 396.65 | 0 | 0 | 0.0004046 | 891.91 | 0.0004046 | 891.91 | 0 | 0 | 2023-05-14 06:12:58 | 0.0003455 | 1.5838 | 3491.5736 | 0 | 关闭
455 | 1 | 5 | 恒流充电 | 01:11:30 | 03:25:11 | 0.152 | 2.2731 | 0.1812 | 399.44 | 0.1812 | 399.44 | 0 | 0 | 0.0004074 | 898.26 | 0.0004074 | 898.26 | 0 | 0 | 2023-05-14 06:13:28 | 0.0003456 | 1.81 | 3990.3698 | 0 | 关闭
456 | 1 | 5 | 恒流充电 | 01:12:00 | 03:25:41 | 0.152 | 2.2741 | 0.1825 | 402.24 | 0.1825 | 402.24 | 0 | 0 | 0.0004103 | 904.61 | 0.0004103 | 904.61 | 0 | 0 | 2023-05-14 06:13:58 | 0.0003457 | 1.267 | 2793.2589 | 0 | 关闭
457 | 1 | 5 | 恒流充电 | 01:12:30 | 03:26:11 | 0.152 | 2.2748 | 0.1837 | 405.03 | 0.1837 | 405.03 | 0 | 0 | 0.0004132 | 910.96 | 0.0004132 | 910.96 | 0 | 0 | 2023-05-14 06:14:28 | 0.0003458 | 1.81 | 3990.2648 | 0 | 关闭
458 | 1 | 5 | 恒流充电 | 01:13:00 | 03:26:41 | 0.1521 | 2.2756 | 0.185 | 407.82 | 0.185 | 407.82 | 0 | 0 | 0.0004161 | 917.31 | 0.0004161 | 917.31 | 0 | 0 | 2023-05-14 06:14:58 | 0.000346 | 1.5838 | 3491.6042 | 0 | 关闭
459 | 1 | 5 | 恒流充电 | 01:13:30 | 03:27:11 | 0.152 | 2.2764 | 0.1863 | 410.62 | 0.1863 | 410.62 | 0 | 0 | 0.000419 | 923.67 | 0.000419 | 923.67 | 0 | 0 | 2023-05-14 06:15:28 | 0.0003461 | 1.5838 | 3491.543 | 0 | 关闭
460 | 1 | 5 | 恒流充电 | 01:14:00 | 03:27:41 | 0.152 | 2.2773 | 0.1875 | 413.41 | 0.1875 | 413.41 | 0 | 0 | 0.0004219 | 930.03 | 0.0004219 | 930.03 | 0 | 0 | 2023-05-14 06:15:58 | 0.0003462 | 1.4078 | 3103.6482 | 0 | 关闭
461 | 1 | 5 | 恒流充电 | 01:14:30 | 03:28:11 | 0.152 | 2.2782 | 0.1888 | 416.2 | 0.1888 | 416.2 | 0 | 0 | 0.0004247 | 936.39 | 0.0004247 | 936.39 | 0 | 0 | 2023-05-14 06:16:28 | 0.0003464 | 1.4078 | 3103.5665 | 0 | 关闭
462 | 1 | 5 | 恒流充电 | 01:15:00 | 03:28:41 | 0.152 | 2.2792 | 0.1901 | 419 | 0.1901 | 419 | 0 | 0 | 0.0004276 | 942.76 | 0.0004276 | 942.76 | 0 | 0 | 2023-05-14 06:16:58 | 0.0003465 | 1.267 | 2793.2589 | 0 | 关闭
463 | 1 | 5 | 恒流充电 | 01:15:30 | 03:29:11 | 0.152 | 2.2801 | 0.1913 | 421.79 | 0.1913 | 421.79 | 0 | 0 | 0.0004305 | 949.13 | 0.0004305 | 949.13 | 0 | 0 | 2023-05-14 06:17:28 | 0.0003467 | 1.4078 | 3103.621 | 0 | 关闭
464 | 1 | 5 | 恒流充电 | 01:16:00 | 03:29:41 | 0.1521 | 2.2811 | 0.1926 | 424.58 | 0.1926 | 424.58 | 0 | 0 | 0.0004334 | 955.5 | 0.0004334 | 955.5 | 0 | 0 | 2023-05-14 06:17:58 | 0.0003468 | 1.267 | 2793.2589 | 0 | 关闭
465 | 1 | 5 | 恒流充电 | 01:16:30 | 03:30:11 | 0.152 | 2.2822 | 0.1939 | 427.38 | 0.1939 | 427.38 | 0 | 0 | 0.0004363 | 961.87 | 0.0004363 | 961.87 | 0 | 0 | 2023-05-14 06:18:28 | 0.000347 | 1.1518 | 2539.2817 | 0 | 关闭
466 | 1 | 5 | 恒流充电 | 01:17:00 | 03:30:41 | 0.152 | 2.2834 | 0.1951 | 430.17 | 0.1951 | 430.17 | 0 | 0 | 0.0004392 | 968.25 | 0.0004392 | 968.25 | 0 | 0 | 2023-05-14 06:18:58 | 0.0003472 | 1.0559 | 2327.7157 | 0 | 关闭
467 | 1 | 5 | 恒流充电 | 01:17:30 | 03:31:11 | 0.152 | 2.2846 | 0.1964 | 432.96 | 0.1964 | 432.96 | 0 | 0 | 0.0004421 | 974.63 | 0.0004421 | 974.63 | 0 | 0 | 2023-05-14 06:19:28 | 0.0003473 | 1.0559 | 2327.7157 | 0 | 关闭
468 | 1 | 5 | 恒流充电 | 01:18:00 | 03:31:41 | 0.152 | 2.2859 | 0.1977 | 435.76 | 0.1977 | 435.76 | 0 | 0 | 0.000445 | 981.01 | 0.000445 | 981.01 | 0 | 0 | 2023-05-14 06:19:58 | 0.0003475 | 0.9746 | 2148.6607 | 0 | 关闭
469 | 1 | 5 | 恒流充电 | 01:18:30 | 03:32:11 | 0.1521 | 2.2871 | 0.1989 | 438.55 | 0.1989 | 438.55 | 0 | 0 | 0.0004479 | 987.4 | 0.0004479 | 987.4 | 0 | 0 | 2023-05-14 06:20:28 | 0.0003478 | 1.0559 | 2327.7157 | 0 | 关闭
470 | 1 | 5 | 恒流充电 | 01:19:00 | 03:32:41 | 0.152 | 2.2884 | 0.2002 | 441.34 | 0.2002 | 441.34 | 0 | 0 | 0.0004508 | 993.79 | 0.0004508 | 993.79 | 0 | 0 | 2023-05-14 06:20:58 | 0.0003479 | 0.9746 | 2148.6607 | 0 | 关闭
471 | 1 | 5 | 恒流充电 | 01:19:30 | 03:33:11 | 0.152 | 2.2897 | 0.2015 | 444.14 | 0.2015 | 444.14 | 0 | 0 | 0.0004537 | 1000.18 | 0.0004537 | 1000.18 | 0 | 0 | 2023-05-14 06:21:28 | 0.0003481 | 0.9746 | 2148.6607 | 0 | 关闭
472 | 1 | 5 | 恒流充电 | 01:20:00 | 03:33:41 | 0.1521 | 2.2908 | 0.2027 | 446.93 | 0.2027 | 446.93 | 0 | 0 | 0.0004566 | 1006.58 | 0.0004566 | 1006.58 | 0 | 0 | 2023-05-14 06:21:58 | 0.0003483 | 1.1518 | 2539.3262 | 0 | 关闭
473 | 1 | 5 | 恒流充电 | 01:20:30 | 03:34:11 | 0.152 | 2.292 | 0.204 | 449.72 | 0.204 | 449.72 | 0 | 0 | 0.0004595 | 1012.98 | 0.0004595 | 1012.98 | 0 | 0 | 2023-05-14 06:22:28 | 0.0003485 | 1.0559 | 2327.7157 | 0 | 关闭
474 | 1 | 5 | 恒流充电 | 01:21:00 | 03:34:41 | 0.152 | 2.2931 | 0.2053 | 452.52 | 0.2053 | 452.52 | 0 | 0 | 0.0004624 | 1019.38 | 0.0004624 | 1019.38 | 0 | 0 | 2023-05-14 06:22:58 | 0.0003486 | 1.1518 | 2539.3262 | 0 | 关闭
475 | 1 | 5 | 恒流充电 | 01:21:30 | 03:35:11 | 0.152 | 2.2943 | 0.2065 | 455.31 | 0.2065 | 455.31 | 0 | 0 | 0.0004653 | 1025.79 | 0.0004653 | 1025.79 | 0 | 0 | 2023-05-14 06:23:28 | 0.0003488 | 1.0558 | 2327.6749 | 0 | 关闭
476 | 1 | 5 | 恒流充电 | 01:22:00 | 03:35:41 | 0.152 | 2.2955 | 0.2078 | 458.1 | 0.2078 | 458.1 | 0 | 0 | 0.0004682 | 1032.2 | 0.0004682 | 1032.2 | 0 | 0 | 2023-05-14 06:23:58 | 0.000349 | 1.0558 | 2327.6749 | 0 | 关闭
477 | 1 | 5 | 恒流充电 | 01:22:30 | 03:36:11 | 0.1521 | 2.2968 | 0.2091 | 460.9 | 0.2091 | 460.9 | 0 | 0 | 0.0004711 | 1038.61 | 0.0004711 | 1038.61 | 0 | 0 | 2023-05-14 06:24:28 | 0.0003493 | 0.9746 | 2148.623 | 0 | 关闭
478 | 1 | 5 | 恒流充电 | 01:23:00 | 03:36:41 | 0.152 | 2.298 | 0.2103 | 463.69 | 0.2103 | 463.69 | 0 | 0 | 0.000474 | 1045.03 | 0.000474 | 1045.03 | 0 | 0 | 2023-05-14 06:24:58 | 0.0003494 | 1.0559 | 2327.7157 | 0 | 关闭
479 | 1 | 5 | 恒流充电 | 01:23:30 | 03:37:11 | 0.1521 | 2.2994 | 0.2116 | 466.48 | 0.2116 | 466.48 | 0 | 0 | 0.0004769 | 1051.45 | 0.0004769 | 1051.45 | 0 | 0 | 2023-05-14 06:25:28 | 0.0003496 | 0.905 | 1995.1149 | 0 | 关闭
480 | 1 | 5 | 恒流充电 | 01:24:00 | 03:37:41 | 0.152 | 2.3008 | 0.2129 | 469.28 | 0.2129 | 469.28 | 0 | 0 | 0.0004799 | 1057.88 | 0.0004799 | 1057.88 | 0 | 0 | 2023-05-14 06:25:58 | 0.0003498 | 0.905 | 1995.1849 | 0 | 关闭
481 | 1 | 5 | 恒流充电 | 01:24:30 | 03:38:11 | 0.152 | 2.3022 | 0.2141 | 472.07 | 0.2141 | 472.07 | 0 | 0 | 0.0004828 | 1064.31 | 0.0004828 | 1064.31 | 0 | 0 | 2023-05-14 06:26:28 | 0.00035 | 0.905 | 1995.1149 | 0 | 关闭
482 | 1 | 5 | 恒流充电 | 01:25:00 | 03:38:41 | 0.152 | 2.3036 | 0.2154 | 474.86 | 0.2154 | 474.86 | 0 | 0 | 0.0004857 | 1070.74 | 0.0004857 | 1070.74 | 0 | 0 | 2023-05-14 06:26:58 | 0.0003502 | 0.905 | 1995.1849 | 0 | 关闭
483 | 1 | 5 | 恒流充电 | 01:25:30 | 03:39:11 | 0.152 | 2.3051 | 0.2167 | 477.65 | 0.2167 | 477.65 | 0 | 0 | 0.0004886 | 1077.17 | 0.0004886 | 1077.17 | 0 | 0 | 2023-05-14 06:27:28 | 0.0003504 | 0.8447 | 1862.1726 | 0 | 关闭
484 | 1 | 5 | 恒流充电 | 01:26:00 | 03:39:41 | 0.152 | 2.3066 | 0.2179 | 480.45 | 0.2179 | 480.45 | 0 | 0 | 0.0004915 | 1083.62 | 0.0004915 | 1083.62 | 0 | 0 | 2023-05-14 06:27:58 | 0.0003507 | 0.8447 | 1862.1726 | 0 | 关闭
485 | 1 | 5 | 恒流充电 | 01:26:30 | 03:40:11 | 0.152 | 2.3081 | 0.2192 | 483.24 | 0.2192 | 483.24 | 0 | 0 | 0.0004945 | 1090.06 | 0.0004945 | 1090.06 | 0 | 0 | 2023-05-14 06:28:28 | 0.0003509 | 0.8447 | 1862.1726 | 0 | 关闭
486 | 1 | 5 | 恒流充电 | 01:27:00 | 03:40:41 | 0.152 | 2.3097 | 0.2205 | 486.03 | 0.2205 | 486.03 | 0 | 0 | 0.0004974 | 1096.51 | 0.0004974 | 1096.51 | 0 | 0 | 2023-05-14 06:28:58 | 0.0003512 | 0.7919 | 1745.7868 | 0 | 关闭
487 | 1 | 5 | 恒流充电 | 01:27:30 | 03:41:11 | 0.152 | 2.3113 | 0.2217 | 488.83 | 0.2217 | 488.83 | 0 | 0 | 0.0005003 | 1102.96 | 0.0005003 | 1102.96 | 0 | 0 | 2023-05-14 06:29:28 | 0.0003514 | 0.7919 | 1745.7868 | 0 | 关闭
488 | 1 | 5 | 恒流充电 | 01:28:00 | 03:41:41 | 0.152 | 2.313 | 0.223 | 491.62 | 0.223 | 491.62 | 0 | 0 | 0.0005032 | 1109.42 | 0.0005032 | 1109.42 | 0 | 0 | 2023-05-14 06:29:58 | 0.0003517 | 0.7453 | 1643.0935 | 0 | 关闭
489 | 1 | 5 | 恒流充电 | 01:28:30 | 03:42:11 | 0.152 | 2.3148 | 0.2243 | 494.41 | 0.2243 | 494.41 | 0 | 0 | 0.0005062 | 1115.89 | 0.0005062 | 1115.89 | 0 | 0 | 2023-05-14 06:30:28 | 0.0003519 | 0.7039 | 1551.8105 | 0 | 关闭
490 | 1 | 5 | 恒流充电 | 01:29:00 | 03:42:41 | 0.1521 | 2.3165 | 0.2255 | 497.21 | 0.2255 | 497.21 | 0 | 0 | 0.0005091 | 1122.35 | 0.0005091 | 1122.35 | 0 | 0 | 2023-05-14 06:30:58 | 0.0003522 | 0.7453 | 1643.0935 | 0 | 关闭
491 | 1 | 5 | 恒流充电 | 01:29:30 | 03:43:11 | 0.1521 | 2.3183 | 0.2268 | 500 | 0.2268 | 500 | 0 | 0 | 0.000512 | 1128.83 | 0.000512 | 1128.83 | 0 | 0 | 2023-05-14 06:31:28 | 0.0003525 | 0.7039 | 1551.8377 | 0 | 关闭
492 | 1 | 5 | 恒流充电 | 01:30:00 | 03:43:41 | 0.1521 | 2.3201 | 0.2281 | 502.79 | 0.2281 | 502.79 | 0 | 0 | 0.000515 | 1135.31 | 0.000515 | 1135.31 | 0 | 0 | 2023-05-14 06:31:58 | 0.0003528 | 0.7039 | 1551.8649 | 0 | 关闭
493 | 1 | 5 | 恒流充电 | 01:30:30 | 03:44:11 | 0.1521 | 2.322 | 0.2293 | 505.59 | 0.2293 | 505.59 | 0 | 0 | 0.0005179 | 1141.79 | 0.0005179 | 1141.79 | 0 | 0 | 2023-05-14 06:32:28 | 0.0003531 | 0.6669 | 1470.162 | 0 | 关闭
494 | 1 | 5 | 恒流充电 | 01:31:00 | 03:44:41 | 0.1521 | 2.3238 | 0.2306 | 508.38 | 0.2306 | 508.38 | 0 | 0 | 0.0005209 | 1148.28 | 0.0005209 | 1148.28 | 0 | 0 | 2023-05-14 06:32:58 | 0.0003533 | 0.7039 | 1551.8649 | 0 | 关闭
495 | 1 | 5 | 恒流充电 | 01:31:30 | 03:45:11 | 0.152 | 2.3256 | 0.2319 | 511.17 | 0.2319 | 511.17 | 0 | 0 | 0.0005238 | 1154.77 | 0.0005238 | 1154.77 | 0 | 0 | 2023-05-14 06:33:28 | 0.0003536 | 0.7039 | 1551.8105 | 0 | 关闭
496 | 1 | 5 | 恒流充电 | 01:32:00 | 03:45:41 | 0.1521 | 2.3273 | 0.2331 | 513.97 | 0.2331 | 513.97 | 0 | 0 | 0.0005268 | 1161.27 | 0.0005268 | 1161.27 | 0 | 0 | 2023-05-14 06:33:58 | 0.0003539 | 0.7453 | 1643.1223 | 0 | 关闭
497 | 1 | 5 | 恒流充电 | 01:32:30 | 03:46:11 | 0.1521 | 2.3289 | 0.2344 | 516.76 | 0.2344 | 516.76 | 0 | 0 | 0.0005297 | 1167.77 | 0.0005297 | 1167.77 | 0 | 0 | 2023-05-14 06:34:28 | 0.0003541 | 0.7919 | 1745.848 | 0 | 关闭
498 | 1 | 5 | 恒流充电 | 01:33:00 | 03:46:41 | 0.1521 | 2.3306 | 0.2357 | 519.55 | 0.2357 | 519.55 | 0 | 0 | 0.0005327 | 1174.28 | 0.0005327 | 1174.28 | 0 | 0 | 2023-05-14 06:34:58 | 0.0003544 | 0.7453 | 1643.1511 | 0 | 关闭
499 | 1 | 5 | 恒流充电 | 01:33:30 | 03:47:11 | 0.1521 | 2.3322 | 0.2369 | 522.35 | 0.2369 | 522.35 | 0 | 0 | 0.0005356 | 1180.79 | 0.0005356 | 1180.79 | 0 | 0 | 2023-05-14 06:35:28 | 0.0003546 | 0.7919 | 1745.8174 | 0 | 关闭
500 | 1 | 5 | 恒流充电 | 01:34:00 | 03:47:41 | 0.1521 | 2.3338 | 0.2382 | 525.14 | 0.2382 | 525.14 | 0 | 0 | 0.0005386 | 1187.31 | 0.0005386 | 1187.31 | 0 | 0 | 2023-05-14 06:35:58 | 0.0003549 | 0.7919 | 1745.7562 | 0 | 关闭
501 | 1 | 5 | 恒流充电 | 01:34:30 | 03:48:11 | 0.1521 | 2.3352 | 0.2395 | 527.93 | 0.2395 | 527.93 | 0 | 0 | 0.0005415 | 1193.83 | 0.0005415 | 1193.83 | 0 | 0 | 2023-05-14 06:36:28 | 0.0003551 | 0.905 | 1995.1849 | 0 | 关闭
502 | 1 | 5 | 恒流充电 | 01:35:00 | 03:48:41 | 0.1521 | 2.3366 | 0.2407 | 530.73 | 0.2407 | 530.73 | 0 | 0 | 0.0005445 | 1200.36 | 0.0005445 | 1200.36 | 0 | 0 | 2023-05-14 06:36:58 | 0.0003553 | 0.905 | 1995.1849 | 0 | 关闭
503 | 1 | 5 | 恒流充电 | 01:35:30 | 03:49:11 | 0.152 | 2.3379 | 0.242 | 533.52 | 0.242 | 533.52 | 0 | 0 | 0.0005474 | 1206.88 | 0.0005474 | 1206.88 | 0 | 0 | 2023-05-14 06:37:28 | 0.0003555 | 0.9746 | 2148.623 | 0 | 关闭
504 | 1 | 5 | 恒流充电 | 01:36:00 | 03:49:41 | 0.152 | 2.3391 | 0.2433 | 536.31 | 0.2433 | 536.31 | 0 | 0 | 0.0005504 | 1213.42 | 0.0005504 | 1213.42 | 0 | 0 | 2023-05-14 06:37:58 | 0.0003556 | 1.0559 | 2327.7565 | 0 | 关闭
505 | 1 | 5 | 恒流充电 | 01:36:30 | 03:50:11 | 0.1521 | 2.3401 | 0.2445 | 539.11 | 0.2445 | 539.11 | 0 | 0 | 0.0005534 | 1219.95 | 0.0005534 | 1219.95 | 0 | 0 | 2023-05-14 06:38:28 | 0.0003558 | 1.267 | 2793.2589 | 0 | 关闭
506 | 1 | 5 | 恒流充电 | 01:37:00 | 03:50:41 | 0.152 | 2.3411 | 0.2458 | 541.9 | 0.2458 | 541.9 | 0 | 0 | 0.0005563 | 1226.49 | 0.0005563 | 1226.49 | 0 | 0 | 2023-05-14 06:38:58 | 0.0003559 | 1.267 | 2793.1609 | 0 | 关闭
507 | 1 | 5 | 恒流充电 | 01:37:30 | 03:51:11 | 0.152 | 2.3419 | 0.2471 | 544.69 | 0.2471 | 544.69 | 0 | 0 | 0.0005593 | 1233.03 | 0.0005593 | 1233.03 | 0 | 0 | 2023-05-14 06:39:28 | 0.000356 | 1.5838 | 3491.5736 | 0 | 关闭
508 | 1 | 5 | 恒流充电 | 01:38:00 | 03:51:41 | 0.1521 | 2.3425 | 0.2483 | 547.49 | 0.2483 | 547.49 | 0 | 0 | 0.0005623 | 1239.57 | 0.0005623 | 1239.57 | 0 | 0 | 2023-05-14 06:39:58 | 0.0003562 | 2.1117 | 4655.4314 | 0 | 关闭
509 | 1 | 5 | 恒流充电 | 01:38:30 | 03:52:11 | 0.152 | 2.3429 | 0.2496 | 550.28 | 0.2496 | 550.28 | 0 | 0 | 0.0005652 | 1246.12 | 0.0005652 | 1246.12 | 0 | 0 | 2023-05-14 06:40:28 | 0.0003562 | 3.1675 | 6983.0247 | 0 | 关闭
510 | 1 | 5 | 恒流充电 | 01:39:00 | 03:52:41 | 0.152 | 2.3432 | 0.2509 | 553.07 | 0.2509 | 553.07 | 0 | 0 | 0.0005682 | 1252.66 | 0.0005682 | 1252.66 | 0 | 0 | 2023-05-14 06:40:58 | 0.0003563 | 4.2233 | 9310.6996 | 0 | 关闭
511 | 1 | 5 | 恒流充电 | 01:39:30 | 03:53:11 | 0.152 | 2.3433 | 0.2521 | 555.87 | 0.2521 | 555.87 | 0 | 0 | 0.0005712 | 1259.21 | 0.0005712 | 1259.21 | 0 | 0 | 2023-05-14 06:41:28 | 0.0003563 | 12.6704 | 27933.0786 | 0 | 关闭
512 | 1 | 5 | 恒流充电 | 01:40:00 | 03:53:41 | 0.152 | 2.3436 | 0.2534 | 558.66 | 0.2534 | 558.66 | 0 | 0 | 0.0005741 | 1265.75 | 0.0005741 | 1265.75 | 0 | 0 | 2023-05-14 06:41:58 | 0.0003563 | 4.2233 | 9310.6996 | 0 | 关闭
513 | 1 | 5 | 恒流充电 | 01:40:30 | 03:54:11 | 0.152 | 2.3437 | 0.2547 | 561.45 | 0.2547 | 561.45 | 0 | 0 | 0.0005771 | 1272.3 | 0.0005771 | 1272.3 | 0 | 0 | 2023-05-14 06:42:28 | 0.0003563 | 12.6702 | 27932.5887 | 0 | 关闭
514 | 1 | 5 | 恒流充电 | 01:41:00 | 03:54:41 | 0.152 | 2.3435 | 0.2559 | 564.25 | 0.2559 | 564.25 | 0 | 0 | 0.0005801 | 1278.84 | 0.0005801 | 1278.84 | 0 | 0 | 2023-05-14 06:42:58 | 0.0003563 | -6.3351 | -13966.2943 | 0 | 关闭
515 | 1 | 5 | 恒流充电 | 01:41:30 | 03:55:11 | 0.152 | 2.3434 | 0.2572 | 567.04 | 0.2572 | 567.04 | 0 | 0 | 0.0005831 | 1285.39 | 0.0005831 | 1285.39 | 0 | 0 | 2023-05-14 06:43:28 | 0.0003563 | -12.6702 | -27932.5887 | 0 | 关闭
516 | 1 | 5 | 恒流充电 | 01:42:00 | 03:55:41 | 0.152 | 2.3435 | 0.2585 | 569.83 | 0.2585 | 569.83 | 0 | 0 | 0.000586 | 1291.93 | 0.000586 | 1291.93 | 0 | 0 | 2023-05-14 06:43:58 | 0.0003563 | 12.6702 | 27932.5887 | 0 | 关闭
517 | 1 | 5 | 恒流充电 | 01:42:30 | 03:56:11 | 0.152 | 2.3434 | 0.2597 | 572.63 | 0.2597 | 572.63 | 0 | 0 | 0.000589 | 1298.48 | 0.000589 | 1298.48 | 0 | 0 | 2023-05-14 06:44:28 | 0.0003563 | -12.6707 | -27933.5685 | 0 | 关闭
518 | 1 | 5 | 恒流充电 | 01:43:00 | 03:56:41 | 0.1521 | 2.3435 | 0.261 | 575.42 | 0.261 | 575.42 | 0 | 0 | 0.000592 | 1305.03 | 0.000592 | 1305.03 | 0 | 0 | 2023-05-14 06:44:58 | 0.0003564 | 12.6702 | 27932.5887 | 0 | 关闭
519 | 1 | 5 | 恒流充电 | 01:43:30 | 03:57:11 | 0.1521 | 2.3434 | 0.2623 | 578.21 | 0.2623 | 578.21 | 0 | 0 | 0.0005949 | 1311.57 | 0.0005949 | 1311.57 | 0 | 0 | 2023-05-14 06:45:28 | 0.0003563 | -12.6704 | -27933.0786 | 0 | 关闭
520 | 1 | 5 | 恒流充电 | 01:44:00 | 03:57:41 | 0.1521 | 2.3434 | 0.2635 | 581.01 | 0.2635 | 581.01 | 0 | 0 | 0.0005979 | 1318.12 | 0.0005979 | 1318.12 | 0 | 0 | 2023-05-14 06:45:58 | 0.0003563 | 0 | 0 | 0 | 关闭
521 | 1 | 5 | 恒流充电 | 01:44:30 | 03:58:11 | 0.1521 | 2.3435 | 0.2648 | 583.8 | 0.2648 | 583.8 | 0 | 0 | 0.0006009 | 1324.66 | 0.0006009 | 1324.66 | 0 | 0 | 2023-05-14 06:46:28 | 0.0003563 | 12.6704 | 27933.0786 | 0 | 关闭
522 | 1 | 5 | 恒流充电 | 01:45:00 | 03:58:41 | 0.152 | 2.3436 | 0.2661 | 586.59 | 0.2661 | 586.59 | 0 | 0 | 0.0006038 | 1331.21 | 0.0006038 | 1331.21 | 0 | 0 | 2023-05-14 06:46:58 | 0.0003563 | 12.6707 | 27933.5685 | 0 | 关闭
523 | 1 | 5 | 恒流充电 | 01:45:30 | 03:59:11 | 0.1521 | 2.3437 | 0.2673 | 589.39 | 0.2673 | 589.39 | 0 | 0 | 0.0006068 | 1337.76 | 0.0006068 | 1337.76 | 0 | 0 | 2023-05-14 06:47:28 | 0.0003564 | 12.6704 | 27933.0786 | 0 | 关闭
524 | 1 | 5 | 恒流充电 | 01:46:00 | 03:59:41 | 0.152 | 2.344 | 0.2686 | 592.18 | 0.2686 | 592.18 | 0 | 0 | 0.0006098 | 1344.3 | 0.0006098 | 1344.3 | 0 | 0 | 2023-05-14 06:47:58 | 0.0003564 | 4.2236 | 9311.1895 | 0 | 关闭
525 | 1 | 5 | 恒流充电 | 01:46:30 | 04:00:11 | 0.152 | 2.3441 | 0.2699 | 594.97 | 0.2699 | 594.97 | 0 | 0 | 0.0006127 | 1350.85 | 0.0006127 | 1350.85 | 0 | 0 | 2023-05-14 06:48:28 | 0.0003564 | 12.6704 | 27933.0786 | 0 | 关闭
526 | 1 | 5 | 恒流充电 | 01:47:00 | 04:00:41 | 0.152 | 2.3443 | 0.2711 | 597.77 | 0.2711 | 597.77 | 0 | 0 | 0.0006157 | 1357.4 | 0.0006157 | 1357.4 | 0 | 0 | 2023-05-14 06:48:58 | 0.0003564 | 6.3352 | 13966.5393 | 0 | 关闭
527 | 1 | 5 | 恒流充电 | 01:47:30 | 04:01:11 | 0.152 | 2.3446 | 0.2724 | 600.56 | 0.2724 | 600.56 | 0 | 0 | 0.0006187 | 1363.95 | 0.0006187 | 1363.95 | 0 | 0 | 2023-05-14 06:49:28 | 0.0003565 | 4.2236 | 9311.1895 | 0 | 关闭
528 | 1 | 5 | 恒流充电 | 01:48:00 | 04:01:41 | 0.152 | 2.3448 | 0.2737 | 603.35 | 0.2737 | 603.35 | 0 | 0 | 0.0006217 | 1370.5 | 0.0006217 | 1370.5 | 0 | 0 | 2023-05-14 06:49:58 | 0.0003565 | 6.3351 | 13966.2943 | 0 | 关闭
529 | 1 | 5 | 恒流充电 | 01:48:30 | 04:02:11 | 0.152 | 2.345 | 0.2749 | 606.15 | 0.2749 | 606.15 | 0 | 0 | 0.0006246 | 1377.05 | 0.0006246 | 1377.05 | 0 | 0 | 2023-05-14 06:50:28 | 0.0003565 | 6.335 | 13966.0494 | 0 | 关闭
530 | 1 | 5 | 恒流充电 | 01:49:00 | 04:02:41 | 0.152 | 2.3454 | 0.2762 | 608.94 | 0.2762 | 608.94 | 0 | 0 | 0.0006276 | 1383.6 | 0.0006276 | 1383.6 | 0 | 0 | 2023-05-14 06:50:58 | 0.0003566 | 3.1675 | 6983.0247 | 0 | 关闭
531 | 1 | 5 | 恒流充电 | 01:49:30 | 04:03:11 | 0.152 | 2.3457 | 0.2775 | 611.73 | 0.2775 | 611.73 | 0 | 0 | 0.0006306 | 1390.15 | 0.0006306 | 1390.15 | 0 | 0 | 2023-05-14 06:51:28 | 0.0003566 | 4.2233 | 9310.6996 | 0 | 关闭
532 | 1 | 5 | 恒流充电 | 01:50:00 | 04:03:41 | 0.1521 | 2.346 | 0.2787 | 614.53 | 0.2787 | 614.53 | 0 | 0 | 0.0006335 | 1396.7 | 0.0006335 | 1396.7 | 0 | 0 | 2023-05-14 06:51:58 | 0.0003567 | 4.2234 | 9310.8629 | 0 | 关闭
533 | 1 | 5 | 恒流充电 | 01:50:30 | 04:04:11 | 0.152 | 2.3463 | 0.28 | 617.32 | 0.28 | 617.32 | 0 | 0 | 0.0006365 | 1403.26 | 0.0006365 | 1403.26 | 0 | 0 | 2023-05-14 06:52:28 | 0.0003567 | 4.2234 | 9310.8629 | 0 | 关闭
534 | 1 | 5 | 恒流充电 | 01:51:00 | 04:04:41 | 0.1521 | 2.3468 | 0.2813 | 620.11 | 0.2813 | 620.11 | 0 | 0 | 0.0006395 | 1409.81 | 0.0006395 | 1409.81 | 0 | 0 | 2023-05-14 06:52:58 | 0.0003568 | 2.534 | 5586.5177 | 0 | 关闭
535 | 1 | 5 | 恒流充电 | 01:51:30 | 04:05:11 | 0.1521 | 2.3471 | 0.2825 | 622.91 | 0.2825 | 622.91 | 0 | 0 | 0.0006425 | 1416.37 | 0.0006425 | 1416.37 | 0 | 0 | 2023-05-14 06:53:28 | 0.0003569 | 4.2233 | 9310.6996 | 0 | 关闭
536 | 1 | 5 | 恒流充电 | 01:52:00 | 04:05:41 | 0.1521 | 2.3475 | 0.2838 | 625.7 | 0.2838 | 625.7 | 0 | 0 | 0.0006454 | 1422.92 | 0.0006454 | 1422.92 | 0 | 0 | 2023-05-14 06:53:58 | 0.0003569 | 3.1676 | 6983.1472 | 0 | 关闭
537 | 1 | 5 | 恒流充电 | 01:52:30 | 04:06:11 | 0.152 | 2.348 | 0.2851 | 628.49 | 0.2851 | 628.49 | 0 | 0 | 0.0006484 | 1429.48 | 0.0006484 | 1429.48 | 0 | 0 | 2023-05-14 06:54:28 | 0.000357 | 2.534 | 5586.5177 | 0 | 关闭
538 | 1 | 5 | 恒流充电 | 01:53:00 | 04:06:41 | 0.152 | 2.3485 | 0.2864 | 631.28 | 0.2864 | 631.28 | 0 | 0 | 0.0006514 | 1436.04 | 0.0006514 | 1436.04 | 0 | 0 | 2023-05-14 06:54:58 | 0.0003571 | 2.534 | 5586.4198 | 0 | 关闭
539 | 1 | 5 | 恒流充电 | 01:53:30 | 04:07:11 | 0.152 | 2.349 | 0.2876 | 634.08 | 0.2876 | 634.08 | 0 | 0 | 0.0006544 | 1442.6 | 0.0006544 | 1442.6 | 0 | 0 | 2023-05-14 06:55:28 | 0.0003571 | 2.5339 | 5586.2238 | 0 | 关闭
540 | 1 | 5 | 恒流充电 | 01:54:00 | 04:07:41 | 0.152 | 2.3494 | 0.2889 | 636.87 | 0.2889 | 636.87 | 0 | 0 | 0.0006573 | 1449.16 | 0.0006573 | 1449.16 | 0 | 0 | 2023-05-14 06:55:58 | 0.0003572 | 3.1676 | 6983.2696 | 0 | 关闭
541 | 1 | 5 | 恒流充电 | 01:54:30 | 04:08:11 | 0.152 | 2.3499 | 0.2902 | 639.66 | 0.2902 | 639.66 | 0 | 0 | 0.0006603 | 1455.73 | 0.0006603 | 1455.73 | 0 | 0 | 2023-05-14 06:56:28 | 0.0003573 | 2.534 | 5586.4198 | 0 | 关闭
542 | 1 | 5 | 恒流充电 | 01:55:00 | 04:08:41 | 0.1521 | 2.3504 | 0.2914 | 642.46 | 0.2914 | 642.46 | 0 | 0 | 0.0006633 | 1462.29 | 0.0006633 | 1462.29 | 0 | 0 | 2023-05-14 06:56:58 | 0.0003574 | 2.534 | 5586.3218 | 0 | 关闭
543 | 1 | 5 | 恒流充电 | 01:55:30 | 04:09:11 | 0.152 | 2.3509 | 0.2927 | 645.25 | 0.2927 | 645.25 | 0 | 0 | 0.0006663 | 1468.86 | 0.0006663 | 1468.86 | 0 | 0 | 2023-05-14 06:57:28 | 0.0003574 | 2.534 | 5586.5177 | 0 | 关闭
544 | 1 | 5 | 恒流充电 | 01:56:00 | 04:09:41 | 0.152 | 2.3514 | 0.294 | 648.04 | 0.294 | 648.04 | 0 | 0 | 0.0006693 | 1475.42 | 0.0006693 | 1475.42 | 0 | 0 | 2023-05-14 06:57:58 | 0.0003575 | 2.534 | 5586.4198 | 0 | 关闭
545 | 1 | 5 | 恒流充电 | 01:56:30 | 04:10:11 | 0.152 | 2.3519 | 0.2952 | 650.84 | 0.2952 | 650.84 | 0 | 0 | 0.0006722 | 1481.99 | 0.0006722 | 1481.99 | 0 | 0 | 2023-05-14 06:58:28 | 0.0003576 | 2.534 | 5586.3218 | 0 | 关闭
546 | 1 | 5 | 恒流充电 | 01:57:00 | 04:10:41 | 0.152 | 2.3525 | 0.2965 | 653.63 | 0.2965 | 653.63 | 0 | 0 | 0.0006752 | 1488.56 | 0.0006752 | 1488.56 | 0 | 0 | 2023-05-14 06:58:58 | 0.0003577 | 2.1117 | 4655.3498 | 0 | 关闭
547 | 1 | 5 | 恒流充电 | 01:57:30 | 04:11:11 | 0.152 | 2.3532 | 0.2978 | 656.42 | 0.2978 | 656.42 | 0 | 0 | 0.0006782 | 1495.13 | 0.0006782 | 1495.13 | 0 | 0 | 2023-05-14 06:59:28 | 0.0003578 | 1.8099 | 3990.1598 | 0 | 关闭
548 | 1 | 5 | 恒流充电 | 01:58:00 | 04:11:41 | 0.152 | 2.3536 | 0.299 | 659.22 | 0.299 | 659.22 | 0 | 0 | 0.0006812 | 1501.71 | 0.0006812 | 1501.71 | 0 | 0 | 2023-05-14 06:59:58 | 0.0003578 | 3.1674 | 6982.9022 | 0 | 关闭
549 | 1 | 5 | 恒流充电 | 01:58:30 | 04:12:11 | 0.152 | 2.3542 | 0.3003 | 662.01 | 0.3003 | 662.01 | 0 | 0 | 0.0006842 | 1508.28 | 0.0006842 | 1508.28 | 0 | 0 | 2023-05-14 07:00:28 | 0.0003579 | 2.1117 | 4655.3498 | 0 | 关闭
550 | 1 | 5 | 恒流充电 | 01:59:00 | 04:12:41 | 0.152 | 2.3548 | 0.3016 | 664.8 | 0.3016 | 664.8 | 0 | 0 | 0.0006871 | 1514.86 | 0.0006871 | 1514.86 | 0 | 0 | 2023-05-14 07:00:58 | 0.000358 | 2.1116 | 4655.2681 | 0 | 关闭
551 | 1 | 5 | 恒流充电 | 01:59:30 | 04:13:11 | 0.152 | 2.3554 | 0.3028 | 667.6 | 0.3028 | 667.6 | 0 | 0 | 0.0006901 | 1521.44 | 0.0006901 | 1521.44 | 0 | 0 | 2023-05-14 07:01:28 | 0.0003581 | 2.1117 | 4655.3498 | 0 | 关闭
552 | 1 | 5 | 恒流充电 | 02:00:00 | 04:13:41 | 0.152 | 2.356 | 0.3041 | 670.39 | 0.3041 | 670.39 | 0 | 0 | 0.0006931 | 1528.02 | 0.0006931 | 1528.02 | 0 | 0 | 2023-05-14 07:01:58 | 0.0003582 | 2.1116 | 4655.1048 | 0 | 关闭
553 | 1 | 5 | 恒流充电 | 02:00:30 | 04:14:11 | 0.152 | 2.3568 | 0.3054 | 673.18 | 0.3054 | 673.18 | 0 | 0 | 0.0006961 | 1534.6 | 0.0006961 | 1534.6 | 0 | 0 | 2023-05-14 07:02:28 | 0.0003583 | 1.5838 | 3491.5736 | 0 | 关闭
554 | 1 | 5 | 恒流充电 | 02:01:00 | 04:14:41 | 0.1521 | 2.3572 | 0.3066 | 675.98 | 0.3066 | 675.98 | 0 | 0 | 0.0006991 | 1541.18 | 0.0006991 | 1541.18 | 0 | 0 | 2023-05-14 07:02:58 | 0.0003584 | 3.1675 | 6983.0247 | 0 | 关闭
555 | 1 | 5 | 恒流充电 | 02:01:30 | 04:15:11 | 0.1521 | 2.3579 | 0.3079 | 678.77 | 0.3079 | 678.77 | 0 | 0 | 0.0007021 | 1547.77 | 0.0007021 | 1547.77 | 0 | 0 | 2023-05-14 07:03:28 | 0.0003585 | 1.8099 | 3990.1598 | 0 | 关闭
556 | 1 | 5 | 恒流充电 | 02:02:00 | 04:15:41 | 0.1521 | 2.3587 | 0.3092 | 681.56 | 0.3092 | 681.56 | 0 | 0 | 0.0007051 | 1554.35 | 0.0007051 | 1554.35 | 0 | 0 | 2023-05-14 07:03:58 | 0.0003586 | 1.5837 | 3491.4511 | 0 | 关闭
557 | 1 | 5 | 恒流充电 | 02:02:30 | 04:16:11 | 0.1521 | 2.3595 | 0.3104 | 684.36 | 0.3104 | 684.36 | 0 | 0 | 0.000708 | 1560.94 | 0.000708 | 1560.94 | 0 | 0 | 2023-05-14 07:04:28 | 0.0003588 | 1.5838 | 3491.5736 | 0 | 关闭
558 | 1 | 5 | 恒流充电 | 02:03:00 | 04:16:41 | 0.152 | 2.3602 | 0.3117 | 687.15 | 0.3117 | 687.15 | 0 | 0 | 0.000711 | 1567.53 | 0.000711 | 1567.53 | 0 | 0 | 2023-05-14 07:04:58 | 0.0003588 | 1.8099 | 3990.1598 | 0 | 关闭
559 | 1 | 5 | 恒流充电 | 02:03:30 | 04:17:11 | 0.152 | 2.361 | 0.313 | 689.94 | 0.313 | 689.94 | 0 | 0 | 0.000714 | 1574.13 | 0.000714 | 1574.13 | 0 | 0 | 2023-05-14 07:05:28 | 0.000359 | 1.5837 | 3491.3899 | 0 | 关闭
560 | 1 | 5 | 恒流充电 | 02:04:00 | 04:17:41 | 0.152 | 2.3619 | 0.3142 | 692.73 | 0.3142 | 692.73 | 0 | 0 | 0.000717 | 1580.72 | 0.000717 | 1580.72 | 0 | 0 | 2023-05-14 07:05:58 | 0.0003591 | 1.4077 | 3103.4577 | 0 | 关闭
561 | 1 | 5 | 恒流充电 | 02:04:30 | 04:18:11 | 0.152 | 2.3629 | 0.3155 | 695.53 | 0.3155 | 695.53 | 0 | 0 | 0.00072 | 1587.32 | 0.00072 | 1587.32 | 0 | 0 | 2023-05-14 07:06:28 | 0.0003592 | 1.267 | 2793.2099 | 0 | 关闭
562 | 1 | 5 | 恒流充电 | 02:05:00 | 04:18:41 | 0.152 | 2.3638 | 0.3168 | 698.32 | 0.3168 | 698.32 | 0 | 0 | 0.000723 | 1593.92 | 0.000723 | 1593.92 | 0 | 0 | 2023-05-14 07:06:58 | 0.0003594 | 1.4077 | 3103.4577 | 0 | 关闭
563 | 1 | 5 | 恒流充电 | 02:05:30 | 04:19:11 | 0.152 | 2.3647 | 0.318 | 701.11 | 0.318 | 701.11 | 0 | 0 | 0.000726 | 1600.53 | 0.000726 | 1600.53 | 0 | 0 | 2023-05-14 07:07:28 | 0.0003595 | 1.4078 | 3103.5121 | 0 | 关闭
564 | 1 | 5 | 恒流充电 | 02:06:00 | 04:19:41 | 0.152 | 2.3657 | 0.3193 | 703.91 | 0.3193 | 703.91 | 0 | 0 | 0.000729 | 1607.13 | 0.000729 | 1607.13 | 0 | 0 | 2023-05-14 07:07:58 | 0.0003597 | 1.2669 | 2793.0139 | 0 | 关闭
565 | 1 | 5 | 恒流充电 | 02:06:30 | 04:20:11 | 0.152 | 2.3667 | 0.3206 | 706.7 | 0.3206 | 706.7 | 0 | 0 | 0.000732 | 1613.74 | 0.000732 | 1613.74 | 0 | 0 | 2023-05-14 07:08:28 | 0.0003598 | 1.267 | 2793.2099 | 0 | 关闭
566 | 1 | 5 | 恒流充电 | 02:07:00 | 04:20:41 | 0.152 | 2.3679 | 0.3218 | 709.49 | 0.3218 | 709.49 | 0 | 0 | 0.000735 | 1620.36 | 0.000735 | 1620.36 | 0 | 0 | 2023-05-14 07:08:58 | 0.00036 | 1.0558 | 2327.5116 | 0 | 关闭
567 | 1 | 5 | 恒流充电 | 02:07:30 | 04:21:11 | 0.152 | 2.369 | 0.3231 | 712.29 | 0.3231 | 712.29 | 0 | 0 | 0.000738 | 1626.97 | 0.000738 | 1626.97 | 0 | 0 | 2023-05-14 07:09:28 | 0.0003602 | 1.1518 | 2539.2817 | 0 | 关闭
568 | 1 | 5 | 恒流充电 | 02:08:00 | 04:21:41 | 0.152 | 2.3704 | 0.3244 | 715.08 | 0.3244 | 715.08 | 0 | 0 | 0.000741 | 1633.59 | 0.000741 | 1633.59 | 0 | 0 | 2023-05-14 07:09:58 | 0.0003603 | 0.9049 | 1995.0099 | 0 | 关闭
569 | 1 | 5 | 恒流充电 | 02:08:30 | 04:22:11 | 0.152 | 2.3718 | 0.3256 | 717.87 | 0.3256 | 717.87 | 0 | 0 | 0.000744 | 1640.21 | 0.000744 | 1640.21 | 0 | 0 | 2023-05-14 07:10:28 | 0.0003606 | 0.905 | 1995.1499 | 0 | 关闭
570 | 1 | 5 | 恒流充电 | 02:09:00 | 04:22:41 | 0.152 | 2.373 | 0.3269 | 720.67 | 0.3269 | 720.67 | 0 | 0 | 0.000747 | 1646.84 | 0.000747 | 1646.84 | 0 | 0 | 2023-05-14 07:10:58 | 0.0003608 | 1.0558 | 2327.5932 | 0 | 关闭
571 | 1 | 5 | 恒流充电 | 02:09:30 | 04:23:11 | 0.152 | 2.3746 | 0.3282 | 723.46 | 0.3282 | 723.46 | 0 | 0 | 0.00075 | 1653.47 | 0.00075 | 1653.47 | 0 | 0 | 2023-05-14 07:11:28 | 0.000361 | 0.7918 | 1745.6949 | 0 | 关闭
572 | 1 | 5 | 恒流充电 | 02:10:00 | 04:23:41 | 0.152 | 2.3763 | 0.3294 | 726.25 | 0.3294 | 726.25 | 0 | 0 | 0.000753 | 1660.1 | 0.000753 | 1660.1 | 0 | 0 | 2023-05-14 07:11:58 | 0.0003613 | 0.7453 | 1643.0358 | 0 | 关闭
573 | 1 | 5 | 恒流充电 | 02:10:30 | 04:24:11 | 0.152 | 2.3781 | 0.3307 | 729.05 | 0.3307 | 729.05 | 0 | 0 | 0.000756 | 1666.74 | 0.000756 | 1666.74 | 0 | 0 | 2023-05-14 07:12:28 | 0.0003616 | 0.7039 | 1551.7288 | 0 | 关闭
574 | 1 | 5 | 恒流充电 | 02:11:00 | 04:24:41 | 0.152 | 2.3801 | 0.332 | 731.84 | 0.332 | 731.84 | 0 | 0 | 0.000759 | 1673.39 | 0.000759 | 1673.39 | 0 | 0 | 2023-05-14 07:12:58 | 0.0003618 | 0.6335 | 1396.507 | 0 | 关闭
575 | 1 | 5 | 恒流充电 | 02:11:30 | 04:25:11 | 0.152 | 2.3824 | 0.3332 | 734.63 | 0.3332 | 734.63 | 0 | 0 | 0.0007621 | 1680.04 | 0.0007621 | 1680.04 | 0 | 0 | 2023-05-14 07:13:28 | 0.0003622 | 0.5509 | 1214.4391 | 0 | 关闭
576 | 1 | 5 | 恒流充电 | 02:12:00 | 04:25:41 | 0.152 | 2.3851 | 0.3345 | 737.42 | 0.3345 | 737.42 | 0 | 0 | 0.0007651 | 1686.7 | 0.0007651 | 1686.7 | 0 | 0 | 2023-05-14 07:13:58 | 0.0003626 | 0.4692 | 1034.4859 | 0 | 关闭
577 | 1 | 5 | 恒流充电 | 02:12:30 | 04:26:11 | 0.152 | 2.3879 | 0.3358 | 740.22 | 0.3358 | 740.22 | 0 | 0 | 0.0007681 | 1693.36 | 0.0007681 | 1693.36 | 0 | 0 | 2023-05-14 07:14:28 | 0.0003631 | 0.4525 | 997.5575 | 0 | 关闭
578 | 1 | 5 | 恒流充电 | 02:13:00 | 04:26:41 | 0.1521 | 2.3915 | 0.337 | 743.01 | 0.337 | 743.01 | 0 | 0 | 0.0007711 | 1700.04 | 0.0007711 | 1700.04 | 0 | 0 | 2023-05-14 07:14:58 | 0.0003636 | 0.3519 | 775.8508 | 0 | 关闭
579 | 1 | 5 | 恒流充电 | 02:13:30 | 04:27:11 | 0.1521 | 2.3958 | 0.3383 | 745.8 | 0.3383 | 745.8 | 0 | 0 | 0.0007742 | 1706.72 | 0.0007742 | 1706.72 | 0 | 0 | 2023-05-14 07:15:28 | 0.0003643 | 0.2946 | 649.5723 | 0 | 关闭
580 | 1 | 5 | 恒流充电 | 02:14:00 | 04:27:41 | 0.152 | 2.4012 | 0.3396 | 748.6 | 0.3396 | 748.6 | 0 | 0 | 0.0007772 | 1713.42 | 0.0007772 | 1713.42 | 0 | 0 | 2023-05-14 07:15:58 | 0.0003651 | 0.2346 | 517.2611 | 0 | 关闭
581 | 1 | 5 | 恒流充电 | 02:14:30 | 04:28:11 | 0.152 | 2.4083 | 0.3408 | 751.39 | 0.3408 | 751.39 | 0 | 0 | 0.0007803 | 1720.14 | 0.0007803 | 1720.14 | 0 | 0 | 2023-05-14 07:16:28 | 0.0003662 | 0.1784 | 393.396 | 0 | 关闭
582 | 1 | 5 | 恒流充电 | 02:14:58 | 04:28:40 | 0.152 | 2.4183 | 0.342 | 754.07 | 0.342 | 754.07 | 0 | 0 | 0.0007832 | 1726.61 | 0.0007832 | 1726.61 | 0 | 0 | 2023-05-14 07:16:56 | 0.0003677 | 0.1216 | 268.1315 | 0 | 关闭
583 | 1 | 5 | 恒流充电 | 02:15:00 | 04:28:41 | 0.152 | 2.4187 | 0.3421 | 754.18 | 0.3421 | 754.18 | 0 | 0 | 0.0007833 | 1726.88 | 0.0007833 | 1726.88 | 0 | 0 | 2023-05-14 07:16:58 | 0.0003677 | 0.1267 | 279.2475 | 0 | 关闭
584 | 1 | 5 | 恒流充电 | 02:15:18 | 04:28:59 | 0.152 | 2.4287 | 0.3429 | 755.89 | 0.3429 | 755.89 | 0 | 0 | 0.0007852 | 1731.01 | 0.0007852 | 1731.01 | 0 | 0 | 2023-05-14 07:17:16 | 0.0003693 | 0.0773 | 170.3851 | 0 | 关闭
585 | 1 | 5 | 恒流充电 | 02:15:30 | 04:29:11 | 0.152 | 2.4382 | 0.3434 | 756.98 | 0.3434 | 756.98 | 0 | 0 | 0.0007864 | 1733.66 | 0.0007864 | 1733.66 | 0 | 0 | 2023-05-14 07:17:28 | 0.0003707 | 0.052 | 114.6642 | 0 | 关闭
586 | 1 | 5 | 恒流充电 | 02:15:38 | 04:29:20 | 0.1521 | 2.4482 | 0.3437 | 757.77 | 0.3437 | 757.77 | 0 | 0 | 0.0007873 | 1735.59 | 0.0007873 | 1735.59 | 0 | 0 | 2023-05-14 07:17:36 | 0.0003722 | 0.0359 | 79.1446 | 0 | 关闭
587 | 1 | 5 | 恒流充电 | 02:15:44 | 04:29:26 | 0.152 | 2.4583 | 0.344 | 758.34 | 0.344 | 758.34 | 0 | 0 | 0.0007879 | 1736.99 | 0.0007879 | 1736.99 | 0 | 0 | 2023-05-14 07:17:42 | 0.0003738 | 0.0255 | 56.2278 | 0 | 关闭
588 | 1 | 5 | 恒流充电 | 02:15:49 | 04:29:30 | 0.152 | 2.4684 | 0.3442 | 758.76 | 0.3442 | 758.76 | 0 | 0 | 0.0007884 | 1738.02 | 0.0007884 | 1738.02 | 0 | 0 | 2023-05-14 07:17:47 | 0.0003752 | 0.0188 | 41.487 | 0 | 关闭
589 | 1 | 5 | 恒流充电 | 02:15:52 | 04:29:34 | 0.152 | 2.4784 | 0.3443 | 759.1 | 0.3443 | 759.1 | 0 | 0 | 0.0007888 | 1738.87 | 0.0007888 | 1738.87 | 0 | 0 | 2023-05-14 07:17:50 | 0.0003768 | 0.0156 | 34.4454 | 0 | 关闭
590 | 1 | 5 | 恒流充电 | 02:15:56 | 04:29:37 | 0.152 | 2.4884 | 0.3445 | 759.42 | 0.3445 | 759.42 | 0 | 0 | 0.0007891 | 1739.66 | 0.0007891 | 1739.66 | 0 | 0 | 2023-05-14 07:17:54 | 0.0003783 | 0.0144 | 31.6578 | 0 | 关闭
591 | 1 | 5 | 恒流充电 | 02:15:59 | 04:29:41 | 0.152 | 2.4985 | 0.3446 | 759.73 | 0.3446 | 759.73 | 0 | 0 | 0.0007895 | 1740.44 | 0.0007895 | 1740.44 | 0 | 0 | 2023-05-14 07:17:57 | 0.0003799 | 0.0142 | 31.3444 | 0 | 关闭
592 | 1 | 5 | 恒流充电 | 02:16:00 | 04:29:41 | 0.152 | 2.4997 | 0.3446 | 759.77 | 0.3446 | 759.77 | 0 | 0 | 0.0007895 | 1740.54 | 0.0007895 | 1740.54 | 0 | 0 | 2023-05-14 07:17:58 | 0.0003801 | 0.0141 | 31.0275 | 0 | 关闭
593 | 1 | 5 | 恒流充电 | 02:16:03 | 04:29:45 | 0.152 | 2.5098 | 0.3448 | 760.11 | 0.3448 | 760.11 | 0 | 0 | 0.0007899 | 1741.38 | 0.0007899 | 1741.38 | 0 | 0 | 2023-05-14 07:18:01 | 0.0003816 | 0.0151 | 33.1876 | 0 | 关闭
594 | 1 | 5 | 恒流充电 | 02:16:07 | 04:29:48 | 0.152 | 2.5199 | 0.3449 | 760.45 | 0.3449 | 760.45 | 0 | 0 | 0.0007903 | 1742.24 | 0.0007903 | 1742.24 | 0 | 0 | 2023-05-14 07:18:05 | 0.0003831 | 0.0155 | 34.0995 | 0 | 关闭
595 | 1 | 5 | 恒流充电 | 02:16:11 | 04:29:52 | 0.152 | 2.5299 | 0.3451 | 760.8 | 0.3451 | 760.8 | 0 | 0 | 0.0007907 | 1743.14 | 0.0007907 | 1743.14 | 0 | 0 | 2023-05-14 07:18:09 | 0.0003846 | 0.0161 | 35.3958 | 0 | 关闭
596 | 1 | 5 | 恒流充电 | 02:16:14 | 04:29:56 | 0.152 | 2.5399 | 0.3453 | 761.16 | 0.3453 | 761.16 | 0 | 0 | 0.0007911 | 1744.03 | 0.0007911 | 1744.03 | 0 | 0 | 2023-05-14 07:18:12 | 0.0003862 | 0.016 | 35.3714 | 0 | 关闭
597 | 1 | 5 | 恒流充电 | 02:16:18 | 04:30:00 | 0.1521 | 2.55 | 0.3454 | 761.51 | 0.3454 | 761.51 | 0 | 0 | 0.0007915 | 1744.93 | 0.0007915 | 1744.93 | 0 | 0 | 2023-05-14 07:18:16 | 0.0003877 | 0.0159 | 35.0308 | 0 | 关闭
598 | 1 | 5 | 恒流充电 | 02:16:22 | 04:30:04 | 0.152 | 2.5602 | 0.3456 | 761.87 | 0.3456 | 761.87 | 0 | 0 | 0.0007919 | 1745.86 | 0.0007919 | 1745.86 | 0 | 0 | 2023-05-14 07:18:20 | 0.0003893 | 0.0161 | 35.5952 | 0 | 关闭
599 | 1 | 5 | 恒流充电 | 02:16:26 | 04:30:08 | 0.152 | 2.5704 | 0.3458 | 762.24 | 0.3458 | 762.24 | 0 | 0 | 0.0007923 | 1746.79 | 0.0007923 | 1746.79 | 0 | 0 | 2023-05-14 07:18:24 | 0.0003908 | 0.0161 | 35.5952 | 0 | 关闭
600 | 1 | 5 | 恒流充电 | 02:16:30 | 04:30:11 | 0.152 | 2.5795 | 0.3459 | 762.56 | 0.3459 | 762.56 | 0 | 0 | 0.0007927 | 1747.63 | 0.0007927 | 1747.63 | 0 | 0 | 2023-05-14 07:18:28 | 0.0003922 | 0.0162 | 35.8171 | 0 | 关闭
601 | 1 | 5 | 恒流充电 | 02:16:33 | 04:30:15 | 0.152 | 2.5895 | 0.3461 | 762.93 | 0.3461 | 762.93 | 0 | 0 | 0.0007932 | 1748.57 | 0.0007932 | 1748.57 | 0 | 0 | 2023-05-14 07:18:31 | 0.0003937 | 0.0165 | 36.312 | 0 | 关闭
602 | 1 | 5 | 恒流充电 | 02:16:38 | 04:30:19 | 0.152 | 2.5996 | 0.3462 | 763.31 | 0.3462 | 763.31 | 0 | 0 | 0.0007936 | 1749.56 | 0.0007936 | 1749.56 | 0 | 0 | 2023-05-14 07:18:36 | 0.0003952 | 0.0171 | 37.7957 | 0 | 关闭
603 | 1 | 5 | 恒流充电 | 02:16:42 | 04:30:23 | 0.152 | 2.6097 | 0.3464 | 763.7 | 0.3464 | 763.7 | 0 | 0 | 0.0007941 | 1750.58 | 0.0007941 | 1750.58 | 0 | 0 | 2023-05-14 07:18:40 | 0.0003967 | 0.0176 | 38.7173 | 0 | 关闭
604 | 1 | 5 | 恒流充电 | 02:16:46 | 04:30:28 | 0.152 | 2.6197 | 0.3466 | 764.1 | 0.3466 | 764.1 | 0 | 0 | 0.0007945 | 1751.63 | 0.0007945 | 1751.63 | 0 | 0 | 2023-05-14 07:18:44 | 0.0003983 | 0.0182 | 40.0304 | 0 | 关闭
605 | 1 | 5 | 恒流充电 | 02:16:50 | 04:30:32 | 0.152 | 2.6297 | 0.3468 | 764.51 | 0.3468 | 764.51 | 0 | 0 | 0.000795 | 1752.7 | 0.000795 | 1752.7 | 0 | 0 | 2023-05-14 07:18:48 | 0.0003998 | 0.0186 | 40.9661 | 0 | 关闭
606 | 1 | 5 | 恒流充电 | 02:16:55 | 04:30:37 | 0.152 | 2.6397 | 0.347 | 764.93 | 0.347 | 764.93 | 0 | 0 | 0.0007955 | 1753.81 | 0.0007955 | 1753.81 | 0 | 0 | 2023-05-14 07:18:53 | 0.0004013 | 0.019 | 41.8969 | 0 | 关闭
607 | 1 | 5 | 恒流充电 | 02:17:00 | 04:30:41 | 0.152 | 2.6498 | 0.3472 | 765.36 | 0.3472 | 765.36 | 0 | 0 | 0.000796 | 1754.94 | 0.000796 | 1754.94 | 0 | 0 | 2023-05-14 07:18:58 | 0.0004029 | 0.0192 | 42.4037 | 0 | 关闭
608 | 1 | 5 | 恒流充电 | 02:17:04 | 04:30:46 | 0.152 | 2.6598 | 0.3474 | 765.79 | 0.3474 | 765.79 | 0 | 0 | 0.0007966 | 1756.1 | 0.0007966 | 1756.1 | 0 | 0 | 2023-05-14 07:19:02 | 0.0004044 | 0.0199 | 43.7635 | 0 | 关闭
609 | 1 | 5 | 恒流充电 | 02:17:09 | 04:30:51 | 0.1521 | 2.6699 | 0.3476 | 766.24 | 0.3476 | 766.24 | 0 | 0 | 0.0007971 | 1757.29 | 0.0007971 | 1757.29 | 0 | 0 | 2023-05-14 07:19:07 | 0.000406 | 0.0201 | 44.2421 | 0 | 关闭
610 | 1 | 5 | 恒流充电 | 02:17:14 | 04:30:55 | 0.152 | 2.68 | 0.3478 | 766.69 | 0.3478 | 766.69 | 0 | 0 | 0.0007977 | 1758.49 | 0.0007977 | 1758.49 | 0 | 0 | 2023-05-14 07:19:12 | 0.0004075 | 0.0201 | 44.2566 | 0 | 关闭
611 | 1 | 5 | 恒流充电 | 02:17:19 | 04:31:00 | 0.152 | 2.6901 | 0.348 | 767.13 | 0.348 | 767.13 | 0 | 0 | 0.0007982 | 1759.69 | 0.0007982 | 1759.69 | 0 | 0 | 2023-05-14 07:19:17 | 0.000409 | 0.0201 | 44.2421 | 0 | 关闭
612 | 1 | 5 | 恒流充电 | 02:17:24 | 04:31:05 | 0.152 | 2.7001 | 0.3482 | 767.59 | 0.3482 | 767.59 | 0 | 0 | 0.0007988 | 1760.92 | 0.0007988 | 1760.92 | 0 | 0 | 2023-05-14 07:19:22 | 0.0004105 | 0.0207 | 45.6251 | 0 | 关闭
613 | 1 | 5 | 恒流充电 | 02:17:28 | 04:31:10 | 0.152 | 2.7102 | 0.3484 | 768.05 | 0.3484 | 768.05 | 0 | 0 | 0.0007993 | 1762.15 | 0.0007993 | 1762.15 | 0 | 0 | 2023-05-14 07:19:26 | 0.000412 | 0.0205 | 45.1685 | 0 | 关闭
614 | 1 | 5 | 恒流充电 | 02:17:30 | 04:31:11 | 0.152 | 2.7124 | 0.3484 | 768.15 | 0.3484 | 768.15 | 0 | 0 | 0.0007994 | 1762.43 | 0.0007994 | 1762.43 | 0 | 0 | 2023-05-14 07:19:28 | 0.0004124 | 0.0211 | 46.519 | 0 | 关闭
615 | 1 | 5 | 恒流充电 | 02:17:35 | 04:31:16 | 0.152 | 2.7225 | 0.3486 | 768.61 | 0.3486 | 768.61 | 0 | 0 | 0.0008 | 1763.69 | 0.0008 | 1763.69 | 0 | 0 | 2023-05-14 07:19:33 | 0.0004139 | 0.0209 | 46.095 | 0 | 关闭
616 | 1 | 5 | 恒流充电 | 02:17:40 | 04:31:21 | 0.152 | 2.7325 | 0.3489 | 769.09 | 0.3489 | 769.09 | 0 | 0 | 0.0008006 | 1764.99 | 0.0008006 | 1764.99 | 0 | 0 | 2023-05-14 07:19:38 | 0.0004154 | 0.0215 | 47.4868 | 0 | 关闭
617 | 1 | 5 | 恒流充电 | 02:17:45 | 04:31:26 | 0.152 | 2.7426 | 0.3491 | 769.57 | 0.3491 | 769.57 | 0 | 0 | 0.0008012 | 1766.32 | 0.0008012 | 1766.32 | 0 | 0 | 2023-05-14 07:19:43 | 0.000417 | 0.0217 | 47.9382 | 0 | 关闭
618 | 1 | 5 | 恒流充电 | 02:17:50 | 04:31:32 | 0.152 | 2.7526 | 0.3493 | 770.05 | 0.3493 | 770.05 | 0 | 0 | 0.0008018 | 1767.62 | 0.0008018 | 1767.62 | 0 | 0 | 2023-05-14 07:19:48 | 0.0004185 | 0.0215 | 47.4819 | 0 | 关闭
619 | 1 | 5 | 恒流充电 | 02:17:55 | 04:31:37 | 0.152 | 2.7627 | 0.3495 | 770.54 | 0.3495 | 770.54 | 0 | 0 | 0.0008024 | 1768.98 | 0.0008024 | 1768.98 | 0 | 0 | 2023-05-14 07:19:53 | 0.00042 | 0.0222 | 48.8598 | 0 | 关闭
620 | 1 | 5 | 恒流充电 | 02:18:00 | 04:31:41 | 0.152 | 2.7707 | 0.3497 | 770.94 | 0.3497 | 770.94 | 0 | 0 | 0.0008029 | 1770.09 | 0.0008029 | 1770.09 | 0 | 0 | 2023-05-14 07:19:58 | 0.0004212 | 0.0227 | 50.0441 | 0 | 关闭
621 | 1 | 5 | 恒流充电 | 02:18:05 | 04:31:47 | 0.152 | 2.7807 | 0.3499 | 771.45 | 0.3499 | 771.45 | 0 | 0 | 0.0008036 | 1771.51 | 0.0008036 | 1771.51 | 0 | 0 | 2023-05-14 07:20:03 | 0.0004227 | 0.0232 | 51.2003 | 0 | 关闭
622 | 1 | 5 | 恒流充电 | 02:18:11 | 04:31:52 | 0.1521 | 2.7908 | 0.3502 | 771.98 | 0.3502 | 771.98 | 0 | 0 | 0.0008042 | 1772.96 | 0.0008042 | 1772.96 | 0 | 0 | 2023-05-14 07:20:09 | 0.0004243 | 0.0234 | 51.6247 | 0 | 关闭
623 | 1 | 5 | 恒流充电 | 02:18:16 | 04:31:58 | 0.152 | 2.8 | 0.3504 | 772.47 | 0.3504 | 772.47 | 0 | 0 | 0.0008048 | 1774.34 | 0.0008048 | 1774.34 | 0 | 0 | 2023-05-14 07:20:14 | 0.0004257 | 0.0243 | 53.6343 | 0 | 关闭
624 | 2 | 2 | 搁置 | 00:00:00 | 04:31:58 | 0 | 2.7881 | 0 | 0 | 0 | 0 | 0 | 0 | 0 | 0 | 0 | 0 | 0 | 0 | 2023-05-14 07:20:14 | 0 | 0 | 0 | 0 | 关闭
625 | 2 | 2 | 搁置 | 00:00:03 | 04:32:01 | 0 | 2.6876 | 0 | 0 | 0 | 0 | 0 | 0 | 0 | 0 | 0 | 0 | 0 | 0 | 2023-05-14 07:20:17 | 0 | 0 | 0 | 0 | 关闭
626 | 2 | 2 | 搁置 | 00:00:09 | 04:32:07 | 0 | 2.5869 | 0 | 0 | 0 | 0 | 0 | 0 | 0 | 0 | 0 | 0 | 0 | 0 | 2023-05-14 07:20:23 | 0 | 0 | 0 | 0 | 关闭
627 | 2 | 2 | 搁置 | 00:00:20 | 04:32:18 | 0 | 2.4864 | 0 | 0 | 0 | 0 | 0 | 0 | 0 | 0 | 0 | 0 | 0 | 0 | 2023-05-14 07:20:35 | 0 | 0 | 0 | 0 | 关闭
628 | 2 | 2 | 搁置 | 00:00:30 | 04:32:28 | 0 | 2.449 | 0 | 0 | 0 | 0 | 0 | 0 | 0 | 0 | 0 | 0 | 0 | 0 | 2023-05-14 07:20:44 | 0 | 0 | 0 | 0 | 关闭
629 | 2 | 2 | 搁置 | 00:01:00 | 04:32:58 | 0 | 2.4086 | 0 | 0 | 0 | 0 | 0 | 0 | 0 | 0 | 0 | 0 | 0 | 0 | 2023-05-14 07:21:14 | 0 | 0 | 0 | 0 | 关闭
630 | 2 | 3 | 恒流放电 | 00:00:00 | 04:32:58 | -0.1518 | 2.3988 | 0 | 0 | 0 | 0 | 0 | 0 | 0 | 0 | 0 | 0 | 0 | 0 | 2023-05-14 07:21:14 | -0.0003641 | 0 | 0 | 0 | 关闭
631 | 2 | 3 | 恒流放电 | 00:00:01 | 04:32:59 | -0.152 | 2.3884 | 0 | 0.09 | 0 | 0 | 0 | 0.09 | 1e-07 | 0.22 | 0 | 0 | 1e-07 | 0.22 | 2023-05-14 07:21:15 | -0.0003631 | -0.0041 | -8.9485 | 0 | 关闭
632 | 2 | 3 | 恒流放电 | 00:00:03 | 04:33:01 | -0.152 | 2.3783 | 0.0002 | 0.34 | 0 | 0 | 0.0002 | 0.34 | 4e-07 | 0.82 | 0 | 0 | 4e-07 | 0.82 | 2023-05-14 07:21:18 | -0.0003615 | -0.0113 | -24.8883 | 0 | 关闭
633 | 2 | 3 | 恒流放电 | 00:00:10 | 04:33:08 | -0.152 | 2.3682 | 0.0004 | 0.95 | 0 | 0 | 0.0004 | 0.95 | 1e-06 | 2.26 | 0 | 0 | 1e-06 | 2.26 | 2023-05-14 07:21:24 | -0.00036 | -0.0272 | -59.9149 | 0 | 关闭
634 | 2 | 3 | 恒流放电 | 00:00:27 | 04:33:25 | -0.152 | 2.3582 | 0.0011 | 2.52 | 0 | 0 | 0.0011 | 2.52 | 2.7e-06 | 5.97 | 0 | 0 | 2.7e-06 | 5.97 | 2023-05-14 07:21:41 | -0.0003585 | -0.0714 | -157.3321 | 0 | 关闭
635 | 2 | 3 | 恒流放电 | 00:00:30 | 04:33:28 | -0.152 | 2.3574 | 0.0013 | 2.79 | 0 | 0 | 0.0013 | 2.79 | 3e-06 | 6.61 | 0 | 0 | 3e-06 | 6.61 | 2023-05-14 07:21:44 | -0.0003584 | -0.1531 | -337.4776 | 0 | 关闭
636 | 2 | 3 | 恒流放电 | 00:01:00 | 04:33:58 | -0.152 | 2.3504 | 0.0025 | 5.59 | 0 | 0 | 0.0025 | 5.59 | 6e-06 | 13.18 | 0 | 0 | 6e-06 | 13.18 | 2023-05-14 07:22:14 | -0.0003573 | -0.181 | -398.9906 | 0 | 关闭
637 | 2 | 3 | 恒流放电 | 00:01:30 | 04:34:28 | -0.152 | 2.3462 | 0.0038 | 8.38 | 0 | 0 | 0.0038 | 8.38 | 9e-06 | 19.74 | 0 | 0 | 9e-06 | 19.74 | 2023-05-14 07:22:44 | -0.0003567 | -0.3016 | -664.9814 | 0 | 关闭
638 | 2 | 3 | 恒流放电 | 00:02:00 | 04:34:58 | -0.152 | 2.3431 | 0.0051 | 11.17 | 0 | 0 | 0.0051 | 11.17 | 1.19e-05 | 26.29 | 0 | 0 | 1.19e-05 | 26.29 | 2023-05-14 07:23:14 | -0.0003562 | -0.4087 | -900.9386 | 0 | 关闭
639 | 2 | 3 | 恒流放电 | 00:02:30 | 04:35:28 | -0.152 | 2.3405 | 0.0063 | 13.96 | 0 | 0 | 0.0063 | 13.96 | 1.49e-05 | 32.83 | 0 | 0 | 1.49e-05 | 32.83 | 2023-05-14 07:23:44 | -0.0003558 | -0.4873 | -1074.189 | 0 | 关闭
640 | 2 | 3 | 恒流放电 | 00:03:00 | 04:35:58 | -0.152 | 2.3384 | 0.0076 | 16.76 | 0 | 0 | 0.0076 | 16.76 | 1.79e-05 | 39.36 | 0 | 0 | 1.79e-05 | 39.36 | 2023-05-14 07:24:14 | -0.0003555 | -0.6033 | -1329.9512 | 0 | 关闭
641 | 2 | 3 | 恒流放电 | 00:03:30 | 04:36:28 | -0.152 | 2.3364 | 0.0089 | 19.55 | 0 | 0 | 0.0089 | 19.55 | 2.08e-05 | 45.89 | 0 | 0 | 2.08e-05 | 45.89 | 2023-05-14 07:24:44 | -0.0003552 | -0.6334 | -1396.4427 | 0 | 关闭
642 | 2 | 3 | 恒流放电 | 00:04:00 | 04:36:58 | -0.152 | 2.3346 | 0.0101 | 22.34 | 0 | 0 | 0.0101 | 22.34 | 2.38e-05 | 52.41 | 0 | 0 | 2.38e-05 | 52.41 | 2023-05-14 07:25:14 | -0.0003549 | -0.7038 | -1551.62 | 0 | 关闭
643 | 2 | 3 | 恒流放电 | 00:04:30 | 04:37:28 | -0.152 | 2.333 | 0.0114 | 25.14 | 0 | 0 | 0.0114 | 25.14 | 2.67e-05 | 58.93 | 0 | 0 | 2.67e-05 | 58.93 | 2023-05-14 07:25:44 | -0.0003546 | -0.7918 | -1745.5533 | 0 | 关闭
644 | 2 | 3 | 恒流放电 | 00:05:00 | 04:37:58 | -0.152 | 2.3315 | 0.0127 | 27.93 | 0 | 0 | 0.0127 | 27.93 | 2.97e-05 | 65.45 | 0 | 0 | 2.97e-05 | 65.45 | 2023-05-14 07:26:14 | -0.0003544 | -0.8446 | -1861.9235 | 0 | 关闭
645 | 2 | 3 | 恒流放电 | 00:05:30 | 04:38:28 | -0.152 | 2.3302 | 0.0139 | 30.72 | 0 | 0 | 0.0139 | 30.72 | 3.26e-05 | 71.96 | 0 | 0 | 3.26e-05 | 71.96 | 2023-05-14 07:26:44 | -0.0003543 | -0.9745 | -2148.3733 | 0 | 关闭
646 | 2 | 3 | 恒流放电 | 00:06:00 | 04:38:58 | -0.152 | 2.3289 | 0.0152 | 33.51 | 0 | 0 | 0.0152 | 33.51 | 3.56e-05 | 78.46 | 0 | 0 | 3.56e-05 | 78.46 | 2023-05-14 07:27:14 | -0.0003541 | -0.9745 | -2148.3733 | 0 | 关闭
647 | 2 | 3 | 恒流放电 | 00:06:30 | 04:39:28 | -0.152 | 2.3276 | 0.0165 | 36.31 | 0 | 0 | 0.0165 | 36.31 | 3.85e-05 | 84.96 | 0 | 0 | 3.85e-05 | 84.96 | 2023-05-14 07:27:44 | -0.0003539 | -0.9745 | -2148.3922 | 0 | 关闭
648 | 2 | 3 | 恒流放电 | 00:07:00 | 04:39:58 | -0.152 | 2.3264 | 0.0177 | 39.1 | 0 | 0 | 0.0177 | 39.1 | 4.15e-05 | 91.46 | 0 | 0 | 4.15e-05 | 91.46 | 2023-05-14 07:28:14 | -0.0003537 | -1.0557 | -2327.4044 | 0 | 关闭
649 | 2 | 3 | 恒流放电 | 00:07:30 | 04:40:28 | -0.152 | 2.3252 | 0.019 | 41.89 | 0 | 0 | 0.019 | 41.89 | 4.44e-05 | 97.96 | 0 | 0 | 4.44e-05 | 97.96 | 2023-05-14 07:28:44 | -0.0003535 | -1.0557 | -2327.4095 | 0 | 关闭
650 | 2 | 3 | 恒流放电 | 00:08:00 | 04:40:58 | -0.1521 | 2.3242 | 0.0203 | 44.69 | 0 | 0 | 0.0203 | 44.69 | 4.74e-05 | 104.45 | 0 | 0 | 4.74e-05 | 104.45 | 2023-05-14 07:29:14 | -0.0003534 | -1.2668 | -2792.8669 | 0 | 关闭
651 | 2 | 3 | 恒流放电 | 00:08:30 | 04:41:28 | -0.152 | 2.3232 | 0.0215 | 47.48 | 0 | 0 | 0.0215 | 47.48 | 5.03e-05 | 110.94 | 0 | 0 | 5.03e-05 | 110.94 | 2023-05-14 07:29:44 | -0.0003532 | -1.2669 | -2792.8792 | 0 | 关闭
652 | 2 | 3 | 恒流放电 | 00:09:00 | 04:41:58 | -0.152 | 2.3222 | 0.0228 | 50.27 | 0 | 0 | 0.0228 | 50.27 | 5.33e-05 | 117.43 | 0 | 0 | 5.33e-05 | 117.43 | 2023-05-14 07:30:14 | -0.000353 | -1.2669 | -2792.8792 | 0 | 关闭
653 | 2 | 3 | 恒流放电 | 00:09:30 | 04:42:28 | -0.152 | 2.3211 | 0.0241 | 53.06 | 0 | 0 | 0.0241 | 53.06 | 5.62e-05 | 123.91 | 0 | 0 | 5.62e-05 | 123.91 | 2023-05-14 07:30:44 | -0.0003528 | -1.1517 | -2538.9922 | 0 | 关闭
654 | 2 | 3 | 恒流放电 | 00:10:00 | 04:42:58 | -0.152 | 2.3203 | 0.0253 | 55.86 | 0 | 0 | 0.0253 | 55.86 | 5.91e-05 | 130.39 | 0 | 0 | 5.91e-05 | 130.39 | 2023-05-14 07:31:14 | -0.0003527 | -1.5835 | -3491.0607 | 0 | 关闭
655 | 2 | 3 | 恒流放电 | 00:10:30 | 04:43:28 | -0.152 | 2.3192 | 0.0266 | 58.65 | 0 | 0 | 0.0266 | 58.65 | 6.21e-05 | 136.87 | 0 | 0 | 6.21e-05 | 136.87 | 2023-05-14 07:31:44 | -0.0003526 | -1.1517 | -2538.9699 | 0 | 关闭
656 | 2 | 3 | 恒流放电 | 00:11:00 | 04:43:58 | -0.152 | 2.3184 | 0.0279 | 61.44 | 0 | 0 | 0.0279 | 61.44 | 6.5e-05 | 143.35 | 0 | 0 | 6.5e-05 | 143.35 | 2023-05-14 07:32:14 | -0.0003525 | -1.5835 | -3491.0377 | 0 | 关闭
657 | 2 | 3 | 恒流放电 | 00:11:30 | 04:44:28 | -0.152 | 2.3175 | 0.0291 | 64.24 | 0 | 0 | 0.0291 | 64.24 | 6.8e-05 | 149.82 | 0 | 0 | 6.8e-05 | 149.82 | 2023-05-14 07:32:44 | -0.0003523 | -1.4076 | -3103.1651 | 0 | 关闭
658 | 2 | 3 | 恒流放电 | 00:12:00 | 04:44:58 | -0.152 | 2.3165 | 0.0304 | 67.03 | 0 | 0 | 0.0304 | 67.03 | 7.09e-05 | 156.29 | 0 | 0 | 7.09e-05 | 156.29 | 2023-05-14 07:33:14 | -0.0003521 | -1.2669 | -2792.8792 | 0 | 关闭
659 | 2 | 3 | 恒流放电 | 00:12:30 | 04:45:28 | -0.152 | 2.3157 | 0.0317 | 69.82 | 0 | 0 | 0.0317 | 69.82 | 7.38e-05 | 162.76 | 0 | 0 | 7.38e-05 | 162.76 | 2023-05-14 07:33:44 | -0.000352 | -1.5835 | -3491.0531 | 0 | 关闭
660 | 2 | 3 | 恒流放电 | 00:13:00 | 04:45:58 | -0.152 | 2.3149 | 0.0329 | 72.61 | 0 | 0 | 0.0329 | 72.61 | 7.68e-05 | 169.23 | 0 | 0 | 7.68e-05 | 169.23 | 2023-05-14 07:34:14 | -0.0003519 | -1.5835 | -3491.0454 | 0 | 关闭
661 | 2 | 3 | 恒流放电 | 00:13:30 | 04:46:28 | -0.152 | 2.314 | 0.0342 | 75.41 | 0 | 0 | 0.0342 | 75.41 | 7.97e-05 | 175.69 | 0 | 0 | 7.97e-05 | 175.69 | 2023-05-14 07:34:44 | -0.0003518 | -1.4076 | -3103.1515 | 0 | 关闭
662 | 2 | 3 | 恒流放电 | 00:14:00 | 04:46:58 | -0.152 | 2.3132 | 0.0355 | 78.2 | 0 | 0 | 0.0355 | 78.2 | 8.26e-05 | 182.15 | 0 | 0 | 8.26e-05 | 182.15 | 2023-05-14 07:35:14 | -0.0003517 | -1.5835 | -3491.0377 | 0 | 关闭
663 | 2 | 3 | 恒流放电 | 00:14:30 | 04:47:28 | -0.152 | 2.3124 | 0.0367 | 80.99 | 0 | 0 | 0.0367 | 80.99 | 8.56e-05 | 188.61 | 0 | 0 | 8.56e-05 | 188.61 | 2023-05-14 07:35:44 | -0.0003516 | -1.5835 | -3491.0531 | 0 | 关闭
664 | 2 | 3 | 恒流放电 | 00:15:00 | 04:47:58 | -0.152 | 2.3116 | 0.038 | 83.79 | 0 | 0 | 0.038 | 83.79 | 8.85e-05 | 195.07 | 0 | 0 | 8.85e-05 | 195.07 | 2023-05-14 07:36:14 | -0.0003514 | -1.5835 | -3491.0377 | 0 | 关闭
665 | 2 | 3 | 恒流放电 | 00:15:30 | 04:48:28 | -0.152 | 2.3109 | 0.0393 | 86.58 | 0 | 0 | 0.0393 | 86.58 | 9.14e-05 | 201.53 | 0 | 0 | 9.14e-05 | 201.53 | 2023-05-14 07:36:44 | -0.0003513 | -1.8098 | -3989.8012 | 0 | 关闭
666 | 2 | 3 | 恒流放电 | 00:16:00 | 04:48:58 | -0.152 | 2.3102 | 0.0405 | 89.37 | 0 | 0 | 0.0405 | 89.37 | 9.43e-05 | 207.98 | 0 | 0 | 9.43e-05 | 207.98 | 2023-05-14 07:37:14 | -0.0003512 | -1.8098 | -3989.7837 | 0 | 关闭
667 | 2 | 3 | 恒流放电 | 00:16:30 | 04:49:28 | -0.152 | 2.3093 | 0.0418 | 92.16 | 0 | 0 | 0.0418 | 92.16 | 9.73e-05 | 214.43 | 0 | 0 | 9.73e-05 | 214.43 | 2023-05-14 07:37:44 | -0.000351 | -1.4076 | -3103.1106 | 0 | 关闭
668 | 2 | 3 | 恒流放电 | 00:17:00 | 04:49:58 | -0.1521 | 2.3086 | 0.0431 | 94.96 | 0 | 0 | 0.0431 | 94.96 | 0.0001002 | 220.88 | 0 | 0 | 0.0001002 | 220.88 | 2023-05-14 07:38:14 | -0.0003511 | -1.8098 | -3989.7749 | 0 | 关闭
669 | 2 | 3 | 恒流放电 | 00:17:30 | 04:50:28 | -0.152 | 2.3078 | 0.0443 | 97.75 | 0 | 0 | 0.0443 | 97.75 | 0.0001031 | 227.32 | 0 | 0 | 0.0001031 | 227.32 | 2023-05-14 07:38:44 | -0.0003508 | -1.5835 | -3491.0071 | 0 | 关闭
670 | 2 | 3 | 恒流放电 | 00:18:00 | 04:50:58 | -0.152 | 2.307 | 0.0456 | 100.54 | 0 | 0 | 0.0456 | 100.54 | 0.000106 | 233.77 | 0 | 0 | 0.000106 | 233.77 | 2023-05-14 07:39:14 | -0.0003507 | -1.5835 | -3491.0531 | 0 | 关闭
671 | 2 | 3 | 恒流放电 | 00:18:30 | 04:51:28 | -0.152 | 2.3062 | 0.0469 | 103.34 | 0 | 0 | 0.0469 | 103.34 | 0.000109 | 240.21 | 0 | 0 | 0.000109 | 240.21 | 2023-05-14 07:39:44 | -0.0003506 | -1.5836 | -3491.0837 | 0 | 关闭
672 | 2 | 3 | 恒流放电 | 00:19:00 | 04:51:58 | -0.152 | 2.3056 | 0.0481 | 106.13 | 0 | 0 | 0.0481 | 106.13 | 0.0001119 | 246.65 | 0 | 0 | 0.0001119 | 246.65 | 2023-05-14 07:40:14 | -0.0003505 | -2.1114 | -4654.7578 | 0 | 关闭
673 | 2 | 3 | 恒流放电 | 00:19:30 | 04:52:28 | -0.152 | 2.3048 | 0.0494 | 108.92 | 0 | 0 | 0.0494 | 108.92 | 0.0001148 | 253.09 | 0 | 0 | 0.0001148 | 253.09 | 2023-05-14 07:40:44 | -0.0003504 | -1.5835 | -3491.0531 | 0 | 关闭
674 | 2 | 3 | 恒流放电 | 00:20:00 | 04:52:58 | -0.152 | 2.3039 | 0.0507 | 111.71 | 0 | 0 | 0.0507 | 111.71 | 0.0001177 | 259.52 | 0 | 0 | 0.0001177 | 259.52 | 2023-05-14 07:41:14 | -0.0003502 | -1.4076 | -3103.1719 | 0 | 关闭
675 | 2 | 3 | 恒流放电 | 00:20:30 | 04:53:28 | -0.152 | 2.3032 | 0.0519 | 114.51 | 0 | 0 | 0.0519 | 114.51 | 0.0001206 | 265.96 | 0 | 0 | 0.0001206 | 265.96 | 2023-05-14 07:41:44 | -0.0003501 | -1.8098 | -3989.8099 | 0 | 关闭
676 | 2 | 3 | 恒流放电 | 00:21:00 | 04:53:58 | -0.152 | 2.3025 | 0.0532 | 117.3 | 0 | 0 | 0.0532 | 117.3 | 0.0001236 | 272.39 | 0 | 0 | 0.0001236 | 272.39 | 2023-05-14 07:42:14 | -0.00035 | -1.8098 | -3989.7749 | 0 | 关闭
677 | 2 | 3 | 恒流放电 | 00:21:30 | 04:54:28 | -0.152 | 2.3017 | 0.0545 | 120.09 | 0 | 0 | 0.0545 | 120.09 | 0.0001265 | 278.82 | 0 | 0 | 0.0001265 | 278.82 | 2023-05-14 07:42:44 | -0.0003499 | -1.5836 | -3491.099 | 0 | 关闭
678 | 2 | 3 | 恒流放电 | 00:22:00 | 04:54:58 | -0.152 | 2.3009 | 0.0557 | 122.89 | 0 | 0 | 0.0557 | 122.89 | 0.0001294 | 285.25 | 0 | 0 | 0.0001294 | 285.25 | 2023-05-14 07:43:14 | -0.0003498 | -1.5835 | -3490.9918 | 0 | 关闭
679 | 2 | 3 | 恒流放电 | 00:22:30 | 04:55:28 | -0.152 | 2.3002 | 0.057 | 125.68 | 0 | 0 | 0.057 | 125.68 | 0.0001323 | 291.67 | 0 | 0 | 0.0001323 | 291.67 | 2023-05-14 07:43:44 | -0.0003497 | -1.8097 | -3989.6874 | 0 | 关闭
680 | 2 | 3 | 恒流放电 | 00:23:00 | 04:55:58 | -0.152 | 2.2993 | 0.0583 | 128.47 | 0 | 0 | 0.0583 | 128.47 | 0.0001352 | 298.09 | 0 | 0 | 0.0001352 | 298.09 | 2023-05-14 07:44:14 | -0.0003496 | -1.4076 | -3103.0902 | 0 | 关闭
681 | 2 | 3 | 恒流放电 | 00:23:30 | 04:56:28 | -0.152 | 2.2984 | 0.0595 | 131.26 | 0 | 0 | 0.0595 | 131.26 | 0.0001381 | 304.51 | 0 | 0 | 0.0001381 | 304.51 | 2023-05-14 07:44:44 | -0.0003494 | -1.4076 | -3103.0902 | 0 | 关闭
682 | 2 | 3 | 恒流放电 | 00:24:00 | 04:56:58 | -0.152 | 2.2976 | 0.0608 | 134.06 | 0 | 0 | 0.0608 | 134.06 | 0.000141 | 310.93 | 0 | 0 | 0.000141 | 310.93 | 2023-05-14 07:45:14 | -0.0003493 | -1.5835 | -3491.0224 | 0 | 关闭
683 | 2 | 3 | 恒流放电 | 00:24:30 | 04:57:28 | -0.152 | 2.2967 | 0.0621 | 136.85 | 0 | 0 | 0.0621 | 136.85 | 0.0001439 | 317.35 | 0 | 0 | 0.0001439 | 317.35 | 2023-05-14 07:45:44 | -0.0003491 | -1.4076 | -3103.1311 | 0 | 关闭
684 | 2 | 3 | 恒流放电 | 00:25:00 | 04:57:58 | -0.152 | 2.2959 | 0.0633 | 139.64 | 0 | 0 | 0.0633 | 139.64 | 0.0001469 | 323.76 | 0 | 0 | 0.0001469 | 323.76 | 2023-05-14 07:46:14 | -0.000349 | -1.5835 | -3490.9918 | 0 | 关闭
685 | 2 | 3 | 恒流放电 | 00:25:30 | 04:58:28 | -0.152 | 2.295 | 0.0646 | 142.44 | 0 | 0 | 0.0646 | 142.44 | 0.0001498 | 330.17 | 0 | 0 | 0.0001498 | 330.17 | 2023-05-14 07:46:44 | -0.0003489 | -1.4076 | -3103.1311 | 0 | 关闭
686 | 2 | 3 | 恒流放电 | 00:26:00 | 04:58:58 | -0.152 | 2.294 | 0.0659 | 145.23 | 0 | 0 | 0.0659 | 145.23 | 0.0001527 | 336.58 | 0 | 0 | 0.0001527 | 336.58 | 2023-05-14 07:47:14 | -0.0003488 | -1.2668 | -2792.8302 | 0 | 关闭
687 | 2 | 3 | 恒流放电 | 00:26:30 | 04:59:28 | -0.152 | 2.293 | 0.0671 | 148.02 | 0 | 0 | 0.0671 | 148.02 | 0.0001556 | 342.98 | 0 | 0 | 0.0001556 | 342.98 | 2023-05-14 07:47:44 | -0.0003486 | -1.2669 | -2792.9772 | 0 | 关闭
688 | 2 | 3 | 恒流放电 | 00:27:00 | 04:59:58 | -0.152 | 2.292 | 0.0684 | 150.81 | 0 | 0 | 0.0684 | 150.81 | 0.0001585 | 349.39 | 0 | 0 | 0.0001585 | 349.39 | 2023-05-14 07:48:14 | -0.0003485 | -1.2669 | -2793.0874 | 0 | 关闭
689 | 2 | 3 | 恒流放电 | 00:27:30 | 05:00:28 | -0.152 | 2.2906 | 0.0697 | 153.61 | 0 | 0 | 0.0697 | 153.61 | 0.0001614 | 355.79 | 0 | 0 | 0.0001614 | 355.79 | 2023-05-14 07:48:44 | -0.0003482 | -0.9049 | -1994.8962 | 0 | 关闭
690 | 2 | 3 | 恒流放电 | 00:28:00 | 05:00:58 | -0.152 | 2.2894 | 0.0709 | 156.4 | 0 | 0 | 0.0709 | 156.4 | 0.0001643 | 362.18 | 0 | 0 | 0.0001643 | 362.18 | 2023-05-14 07:49:14 | -0.000348 | -1.0556 | -2327.1442 | 0 | 关闭
691 | 2 | 3 | 恒流放电 | 00:28:30 | 05:01:28 | -0.152 | 2.288 | 0.0722 | 159.19 | 0 | 0 | 0.0722 | 159.19 | 0.0001672 | 368.57 | 0 | 0 | 0.0001672 | 368.57 | 2023-05-14 07:49:44 | -0.0003478 | -0.9048 | -1994.6775 | 0 | 关闭
692 | 2 | 3 | 恒流放电 | 00:29:00 | 05:01:58 | -0.152 | 2.2865 | 0.0735 | 161.99 | 0 | 0 | 0.0735 | 161.99 | 0.0001701 | 374.96 | 0 | 0 | 0.0001701 | 374.96 | 2023-05-14 07:50:14 | -0.0003475 | -0.8445 | -1861.7235 | 0 | 关闭
693 | 2 | 3 | 恒流放电 | 00:29:30 | 05:02:28 | -0.152 | 2.2848 | 0.0747 | 164.78 | 0 | 0 | 0.0747 | 164.78 | 0.000173 | 381.34 | 0 | 0 | 0.000173 | 381.34 | 2023-05-14 07:50:44 | -0.0003473 | -0.7451 | -1642.6756 | 0 | 关闭
694 | 2 | 3 | 恒流放电 | 00:30:00 | 05:02:58 | -0.152 | 2.2828 | 0.076 | 167.57 | 0 | 0 | 0.076 | 167.57 | 0.0001759 | 387.72 | 0 | 0 | 0.0001759 | 387.72 | 2023-05-14 07:51:14 | -0.000347 | -0.6333 | -1396.2681 | 0 | 关闭
695 | 2 | 3 | 恒流放电 | 00:30:30 | 05:03:28 | -0.152 | 2.2803 | 0.0773 | 170.36 | 0 | 0 | 0.0773 | 170.36 | 0.0001788 | 394.09 | 0 | 0 | 0.0001788 | 394.09 | 2023-05-14 07:51:44 | -0.0003466 | -0.5067 | -1117.0194 | 0 | 关闭
696 | 2 | 3 | 恒流放电 | 00:31:00 | 05:03:58 | -0.152 | 2.2776 | 0.0785 | 173.16 | 0 | 0 | 0.0785 | 173.16 | 0.0001816 | 400.46 | 0 | 0 | 0.0001816 | 400.46 | 2023-05-14 07:52:14 | -0.0003462 | -0.4691 | -1034.2545 | 0 | 关闭
697 | 2 | 3 | 恒流放电 | 00:31:30 | 05:04:28 | -0.152 | 2.2744 | 0.0798 | 175.95 | 0 | 0 | 0.0798 | 175.95 | 0.0001845 | 406.81 | 0 | 0 | 0.0001845 | 406.81 | 2023-05-14 07:52:44 | -0.0003457 | -0.3958 | -872.6714 | 0 | 关闭
698 | 2 | 3 | 恒流放电 | 00:32:00 | 05:04:58 | -0.152 | 2.2705 | 0.0811 | 178.74 | 0 | 0 | 0.0811 | 178.74 | 0.0001874 | 413.16 | 0 | 0 | 0.0001874 | 413.16 | 2023-05-14 07:53:14 | -0.0003451 | -0.3248 | -716.0287 | 0 | 关闭
699 | 2 | 3 | 恒流放电 | 00:32:30 | 05:05:28 | -0.152 | 2.2661 | 0.0823 | 181.53 | 0 | 0 | 0.0823 | 181.53 | 0.0001903 | 419.49 | 0 | 0 | 0.0001903 | 419.49 | 2023-05-14 07:53:44 | -0.0003444 | -0.2879 | -634.659 | 0 | 关闭
700 | 2 | 3 | 恒流放电 | 00:33:00 | 05:05:58 | -0.152 | 2.2609 | 0.0836 | 184.33 | 0 | 0 | 0.0836 | 184.33 | 0.0001931 | 425.81 | 0 | 0 | 0.0001931 | 425.81 | 2023-05-14 07:54:14 | -0.0003437 | -0.2436 | -537.0168 | 0 | 关闭
701 | 2 | 3 | 恒流放电 | 00:33:30 | 05:06:28 | -0.152 | 2.2548 | 0.0849 | 187.12 | 0 | 0 | 0.0849 | 187.12 | 0.000196 | 432.12 | 0 | 0 | 0.000196 | 432.12 | 2023-05-14 07:54:44 | -0.0003427 | -0.2077 | -457.7888 | 0 | 关闭
702 | 2 | 3 | 恒流放电 | 00:34:00 | 05:06:58 | -0.152 | 2.2479 | 0.0861 | 189.91 | 0 | 0 | 0.0861 | 189.91 | 0.0001989 | 438.41 | 0 | 0 | 0.0001989 | 438.41 | 2023-05-14 07:55:14 | -0.0003417 | -0.1836 | -404.7136 | 0 | 关闭
703 | 2 | 3 | 恒流放电 | 00:34:30 | 05:07:28 | -0.152 | 2.2403 | 0.0874 | 192.7 | 0 | 0 | 0.0874 | 192.7 | 0.0002017 | 444.67 | 0 | 0 | 0.0002017 | 444.67 | 2023-05-14 07:55:44 | -0.0003405 | -0.1667 | -367.439 | 0 | 关闭
704 | 2 | 3 | 恒流放电 | 00:35:00 | 05:07:58 | -0.152 | 2.232 | 0.0887 | 195.5 | 0 | 0 | 0.0887 | 195.5 | 0.0002045 | 450.92 | 0 | 0 | 0.0002045 | 450.92 | 2023-05-14 07:56:14 | -0.0003392 | -0.1526 | -336.4516 | 0 | 关闭
705 | 2 | 3 | 恒流放电 | 00:35:30 | 05:08:28 | -0.152 | 2.2234 | 0.0899 | 198.29 | 0 | 0 | 0.0899 | 198.29 | 0.0002074 | 457.14 | 0 | 0 | 0.0002074 | 457.14 | 2023-05-14 07:56:44 | -0.000338 | -0.1473 | -324.7121 | 0 | 关闭
706 | 2 | 3 | 恒流放电 | 00:36:00 | 05:08:58 | -0.152 | 2.215 | 0.0912 | 201.08 | 0 | 0 | 0.0912 | 201.08 | 0.0002102 | 463.34 | 0 | 0 | 0.0002102 | 463.34 | 2023-05-14 07:57:14 | -0.0003367 | -0.1508 | -332.4448 | 0 | 关闭
707 | 2 | 3 | 恒流放电 | 00:36:30 | 05:09:28 | -0.152 | 2.2071 | 0.0925 | 203.87 | 0 | 0 | 0.0925 | 203.87 | 0.000213 | 469.51 | 0 | 0 | 0.000213 | 469.51 | 2023-05-14 07:57:44 | -0.0003355 | -0.1603 | -353.4841 | 0 | 关闭
708 | 2 | 3 | 恒流放电 | 00:37:00 | 05:09:58 | -0.152 | 2.1994 | 0.0937 | 206.67 | 0 | 0 | 0.0937 | 206.67 | 0.0002158 | 475.66 | 0 | 0 | 0.0002158 | 475.66 | 2023-05-14 07:58:14 | -0.0003343 | -0.1645 | -362.6655 | 0 | 关闭
709 | 2 | 3 | 恒流放电 | 00:37:30 | 05:10:28 | -0.152 | 2.1924 | 0.095 | 209.46 | 0 | 0 | 0.095 | 209.46 | 0.0002185 | 481.79 | 0 | 0 | 0.0002185 | 481.79 | 2023-05-14 07:58:44 | -0.0003333 | -0.181 | -398.932 | 0 | 关闭
710 | 2 | 3 | 恒流放电 | 00:38:00 | 05:10:58 | -0.152 | 2.1856 | 0.0963 | 212.25 | 0 | 0 | 0.0963 | 212.25 | 0.0002213 | 487.91 | 0 | 0 | 0.0002213 | 487.91 | 2023-05-14 07:59:14 | -0.0003322 | -0.1863 | -410.6653 | 0 | 关闭
711 | 2 | 3 | 恒流放电 | 00:38:30 | 05:11:28 | -0.152 | 2.1794 | 0.0975 | 215.04 | 0 | 0 | 0.0975 | 215.04 | 0.0002241 | 494 | 0 | 0 | 0.0002241 | 494 | 2023-05-14 07:59:44 | -0.0003313 | -0.2043 | -450.415 | 0 | 关闭
712 | 2 | 3 | 恒流放电 | 00:39:00 | 05:11:58 | -0.152 | 2.1734 | 0.0988 | 217.84 | 0 | 0 | 0.0988 | 217.84 | 0.0002268 | 500.08 | 0 | 0 | 0.0002268 | 500.08 | 2023-05-14 08:00:14 | -0.0003304 | -0.2111 | -465.4207 | 0 | 关闭
713 | 2 | 3 | 恒流放电 | 00:39:30 | 05:12:28 | -0.152 | 2.1677 | 0.1001 | 220.63 | 0 | 0 | 0.1001 | 220.63 | 0.0002296 | 506.14 | 0 | 0 | 0.0002296 | 506.14 | 2023-05-14 08:00:44 | -0.0003295 | -0.2222 | -489.9251 | 0 | 关闭
714 | 2 | 3 | 恒流放电 | 00:40:00 | 05:12:58 | -0.152 | 2.1621 | 0.1013 | 223.42 | 0 | 0 | 0.1013 | 223.42 | 0.0002323 | 512.19 | 0 | 0 | 0.0002323 | 512.19 | 2023-05-14 08:01:14 | -0.0003287 | -0.2262 | -498.6563 | 0 | 关闭
715 | 2 | 3 | 恒流放电 | 00:40:30 | 05:13:28 | -0.152 | 2.1568 | 0.1026 | 226.21 | 0 | 0 | 0.1026 | 226.21 | 0.0002351 | 518.22 | 0 | 0 | 0.0002351 | 518.22 | 2023-05-14 08:01:44 | -0.0003278 | -0.239 | -526.8913 | 0 | 关闭
716 | 2 | 3 | 恒流放电 | 00:41:00 | 05:13:58 | -0.152 | 2.1516 | 0.1039 | 229.01 | 0 | 0 | 0.1039 | 229.01 | 0.0002378 | 524.23 | 0 | 0 | 0.0002378 | 524.23 | 2023-05-14 08:02:14 | -0.000327 | -0.2436 | -537.0286 | 0 | 关闭
717 | 2 | 3 | 恒流放电 | 00:41:30 | 05:14:28 | -0.152 | 2.1465 | 0.1051 | 231.8 | 0 | 0 | 0.1051 | 231.8 | 0.0002405 | 530.23 | 0 | 0 | 0.0002405 | 530.23 | 2023-05-14 08:02:44 | -0.0003263 | -0.2484 | -547.5537 | 0 | 关闭
718 | 2 | 3 | 恒流放电 | 00:42:00 | 05:14:58 | -0.152 | 2.1413 | 0.1064 | 234.59 | 0 | 0 | 0.1064 | 234.59 | 0.0002432 | 536.22 | 0 | 0 | 0.0002432 | 536.22 | 2023-05-14 08:03:14 | -0.0003255 | -0.2436 | -537.0286 | 0 | 关闭
719 | 2 | 3 | 恒流放电 | 00:42:30 | 05:15:28 | -0.152 | 2.1363 | 0.1077 | 237.38 | 0 | 0 | 0.1077 | 237.38 | 0.0002459 | 542.19 | 0 | 0 | 0.0002459 | 542.19 | 2023-05-14 08:03:44 | -0.0003247 | -0.2533 | -558.4999 | 0 | 关闭
720 | 2 | 3 | 恒流放电 | 00:43:00 | 05:15:58 | -0.152 | 2.1312 | 0.1089 | 240.18 | 0 | 0 | 0.1089 | 240.18 | 0.0002486 | 548.15 | 0 | 0 | 0.0002486 | 548.15 | 2023-05-14 08:04:14 | -0.0003239 | -0.2484 | -547.5585 | 0 | 关闭
721 | 2 | 3 | 恒流放电 | 00:43:30 | 05:16:28 | -0.152 | 2.1262 | 0.1102 | 242.97 | 0 | 0 | 0.1102 | 242.97 | 0.0002513 | 554.09 | 0 | 0 | 0.0002513 | 554.09 | 2023-05-14 08:04:44 | -0.0003232 | -0.2533 | -558.5048 | 0 | 关闭
722 | 2 | 3 | 恒流放电 | 00:44:00 | 05:16:58 | -0.152 | 2.1211 | 0.1115 | 245.76 | 0 | 0 | 0.1115 | 245.76 | 0.000254 | 560.03 | 0 | 0 | 0.000254 | 560.03 | 2023-05-14 08:05:14 | -0.0003224 | -0.2484 | -547.5489 | 0 | 关闭
723 | 2 | 3 | 恒流放电 | 00:44:30 | 05:17:28 | -0.152 | 2.116 | 0.1127 | 248.55 | 0 | 0 | 0.1127 | 248.55 | 0.0002567 | 565.94 | 0 | 0 | 0.0002567 | 565.94 | 2023-05-14 08:05:44 | -0.0003216 | -0.2484 | -547.5537 | 0 | 关闭
724 | 2 | 3 | 恒流放电 | 00:45:00 | 05:17:58 | -0.152 | 2.1108 | 0.114 | 251.35 | 0 | 0 | 0.114 | 251.35 | 0.0002594 | 571.84 | 0 | 0 | 0.0002594 | 571.84 | 2023-05-14 08:06:14 | -0.0003208 | -0.2436 | -537.0191 | 0 | 关闭
725 | 2 | 3 | 恒流放电 | 00:45:30 | 05:18:28 | -0.152 | 2.1056 | 0.1153 | 254.14 | 0 | 0 | 0.1153 | 254.14 | 0.0002621 | 577.73 | 0 | 0 | 0.0002621 | 577.73 | 2023-05-14 08:06:44 | -0.0003201 | -0.2436 | -537.0286 | 0 | 关闭
726 | 2 | 3 | 恒流放电 | 00:46:00 | 05:18:58 | -0.152 | 2.1003 | 0.1165 | 256.93 | 0 | 0 | 0.1165 | 256.93 | 0.0002647 | 583.6 | 0 | 0 | 0.0002647 | 583.6 | 2023-05-14 08:07:14 | -0.0003193 | -0.239 | -526.8913 | 0 | 关闭
727 | 2 | 3 | 恒流放电 | 00:46:30 | 05:19:28 | -0.152 | 2.0949 | 0.1178 | 259.72 | 0 | 0 | 0.1178 | 259.72 | 0.0002674 | 589.46 | 0 | 0 | 0.0002674 | 589.46 | 2023-05-14 08:07:44 | -0.0003184 | -0.2346 | -517.1386 | 0 | 关闭
728 | 2 | 3 | 恒流放电 | 00:47:00 | 05:19:58 | -0.152 | 2.0895 | 0.1191 | 262.52 | 0 | 0 | 0.1191 | 262.52 | 0.00027 | 595.3 | 0 | 0 | 0.00027 | 595.3 | 2023-05-14 08:08:14 | -0.0003176 | -0.2346 | -517.1341 | 0 | 关闭
729 | 2 | 3 | 恒流放电 | 00:47:30 | 05:20:28 | -0.152 | 2.0842 | 0.1203 | 265.31 | 0 | 0 | 0.1203 | 265.31 | 0.0002727 | 601.13 | 0 | 0 | 0.0002727 | 601.13 | 2023-05-14 08:08:44 | -0.0003168 | -0.239 | -526.8913 | 0 | 关闭
730 | 2 | 3 | 恒流放电 | 00:48:00 | 05:20:58 | -0.152 | 2.0799 | 0.1216 | 268.1 | 0 | 0 | 0.1216 | 268.1 | 0.0002753 | 606.94 | 0 | 0 | 0.0002753 | 606.94 | 2023-05-14 08:09:14 | -0.0003161 | -0.2946 | -649.4299 | 0 | 关闭
731 | 2 | 3 | 恒流放电 | 00:48:30 | 05:21:28 | -0.152 | 2.0775 | 0.1229 | 270.89 | 0 | 0 | 0.1229 | 270.89 | 0.0002779 | 612.75 | 0 | 0 | 0.0002779 | 612.75 | 2023-05-14 08:09:44 | -0.0003158 | -0.5278 | -1163.5823 | 0 | 关闭
732 | 2 | 3 | 恒流放电 | 00:49:00 | 05:21:58 | -0.152 | 2.0778 | 0.1241 | 273.69 | 0 | 0 | 0.1241 | 273.69 | 0.0002806 | 618.55 | 0 | 0 | 0.0002806 | 618.55 | 2023-05-14 08:10:14 | -0.0003158 | 4.2223 | 9308.3317 | 0 | 关闭
733 | 2 | 3 | 恒流放电 | 00:49:30 | 05:22:28 | -0.152 | 2.08 | 0.1254 | 276.48 | 0 | 0 | 0.1254 | 276.48 | 0.0002832 | 624.36 | 0 | 0 | 0.0002832 | 624.36 | 2023-05-14 08:10:44 | -0.0003162 | 0.5758 | 1269.3402 | 0 | 关闭
734 | 2 | 3 | 恒流放电 | 00:50:00 | 05:22:58 | -0.152 | 2.0828 | 0.1267 | 279.27 | 0 | 0 | 0.1267 | 279.27 | 0.0002858 | 630.17 | 0 | 0 | 0.0002858 | 630.17 | 2023-05-14 08:11:14 | -0.0003166 | 0.4524 | 997.3475 | 0 | 关闭
735 | 2 | 3 | 恒流放电 | 00:50:30 | 05:23:28 | -0.152 | 2.0854 | 0.1279 | 282.06 | 0 | 0 | 0.1279 | 282.06 | 0.0002885 | 635.99 | 0 | 0 | 0.0002885 | 635.99 | 2023-05-14 08:11:44 | -0.000317 | 0.4872 | 1074.076 | 0 | 关闭
736 | 2 | 3 | 恒流放电 | 00:51:00 | 05:23:58 | -0.152 | 2.0875 | 0.1292 | 284.86 | 0 | 0 | 0.1292 | 284.86 | 0.0002911 | 641.82 | 0 | 0 | 0.0002911 | 641.82 | 2023-05-14 08:12:14 | -0.0003173 | 0.6032 | 1329.8083 | 0 | 关闭
737 | 2 | 3 | 恒流放电 | 00:51:30 | 05:24:28 | -0.152 | 2.0891 | 0.1305 | 287.65 | 0 | 0 | 0.1305 | 287.65 | 0.0002938 | 647.65 | 0 | 0 | 0.0002938 | 647.65 | 2023-05-14 08:12:44 | -0.0003176 | 0.7917 | 1745.3581 | 0 | 关闭
738 | 2 | 3 | 恒流放电 | 00:52:00 | 05:24:58 | -0.152 | 2.0904 | 0.1317 | 290.44 | 0 | 0 | 0.1317 | 290.44 | 0.0002964 | 653.48 | 0 | 0 | 0.0002964 | 653.48 | 2023-05-14 08:13:14 | -0.0003177 | 0.9744 | 2148.1142 | 0 | 关闭
739 | 2 | 3 | 恒流放电 | 00:52:30 | 05:25:28 | -0.152 | 2.0915 | 0.133 | 293.23 | 0 | 0 | 0.133 | 293.23 | 0.0002991 | 659.32 | 0 | 0 | 0.0002991 | 659.32 | 2023-05-14 08:13:44 | -0.0003179 | 1.1516 | 2538.7027 | 0 | 关闭
740 | 2 | 3 | 恒流放电 | 00:53:00 | 05:25:58 | -0.152 | 2.0924 | 0.1343 | 296.03 | 0 | 0 | 0.1343 | 296.03 | 0.0003017 | 665.16 | 0 | 0 | 0.0003017 | 665.16 | 2023-05-14 08:14:14 | -0.0003181 | 1.4075 | 3102.8861 | 0 | 关闭
741 | 2 | 3 | 恒流放电 | 00:53:30 | 05:26:28 | -0.152 | 2.0931 | 0.1355 | 298.82 | 0 | 0 | 0.1355 | 298.82 | 0.0003044 | 671.01 | 0 | 0 | 0.0003044 | 671.01 | 2023-05-14 08:14:44 | -0.0003182 | 1.8096 | 3989.355 | 0 | 关闭
742 | 2 | 3 | 恒流放电 | 00:54:00 | 05:26:58 | -0.152 | 2.0938 | 0.1368 | 301.61 | 0 | 0 | 0.1368 | 301.61 | 0.000307 | 676.85 | 0 | 0 | 0.000307 | 676.85 | 2023-05-14 08:15:14 | -0.0003183 | 1.8096 | 3989.355 | 0 | 关闭
743 | 2 | 3 | 恒流放电 | 00:54:30 | 05:27:28 | -0.152 | 2.0943 | 0.1381 | 304.4 | 0 | 0 | 0.1381 | 304.4 | 0.0003097 | 682.7 | 0 | 0 | 0.0003097 | 682.7 | 2023-05-14 08:15:44 | -0.0003184 | 2.5334 | 5585.146 | 0 | 关闭
744 | 2 | 3 | 恒流放电 | 00:55:00 | 05:27:58 | -0.152 | 2.0947 | 0.1393 | 307.2 | 0 | 0 | 0.1393 | 307.2 | 0.0003123 | 688.55 | 0 | 0 | 0.0003123 | 688.55 | 2023-05-14 08:16:14 | -0.0003184 | 3.1668 | 6981.4937 | 0 | 关闭
745 | 2 | 3 | 恒流放电 | 00:55:30 | 05:28:28 | -0.152 | 2.095 | 0.1406 | 309.99 | 0 | 0 | 0.1406 | 309.99 | 0.000315 | 694.4 | 0 | 0 | 0.000315 | 694.4 | 2023-05-14 08:16:44 | -0.0003184 | 4.2223 | 9308.495 | 0 | 关闭
746 | 2 | 3 | 恒流放电 | 00:56:00 | 05:28:58 | -0.152 | 2.0954 | 0.1419 | 312.78 | 0 | 0 | 0.1419 | 312.78 | 0.0003176 | 700.25 | 0 | 0 | 0.0003176 | 700.25 | 2023-05-14 08:17:14 | -0.0003185 | 3.1667 | 6981.1875 | 0 | 关闭
747 | 2 | 3 | 恒流放电 | 00:56:30 | 05:29:28 | -0.152 | 2.0957 | 0.1431 | 315.57 | 0 | 0 | 0.1431 | 315.57 | 0.0003203 | 706.1 | 0 | 0 | 0.0003203 | 706.1 | 2023-05-14 08:17:44 | -0.0003186 | 4.2224 | 9308.5767 | 0 | 关闭
748 | 2 | 3 | 恒流放电 | 00:57:00 | 05:29:58 | -0.152 | 2.0961 | 0.1444 | 318.37 | 0 | 0 | 0.1444 | 318.37 | 0.0003229 | 711.96 | 0 | 0 | 0.0003229 | 711.96 | 2023-05-14 08:18:14 | -0.0003186 | 3.1667 | 6981.31 | 0 | 关闭
749 | 2 | 3 | 恒流放电 | 00:57:30 | 05:30:28 | -0.152 | 2.0964 | 0.1457 | 321.16 | 0 | 0 | 0.1457 | 321.16 | 0.0003256 | 717.81 | 0 | 0 | 0.0003256 | 717.81 | 2023-05-14 08:18:44 | -0.0003187 | 4.2223 | 9308.495 | 0 | 关闭
750 | 2 | 3 | 恒流放电 | 00:58:00 | 05:30:58 | -0.152 | 2.0968 | 0.1469 | 323.95 | 0 | 0 | 0.1469 | 323.95 | 0.0003283 | 723.67 | 0 | 0 | 0.0003283 | 723.67 | 2023-05-14 08:19:14 | -0.0003187 | 3.1668 | 6981.4325 | 0 | 关闭
751 | 2 | 3 | 恒流放电 | 00:58:30 | 05:31:28 | -0.152 | 2.0971 | 0.1482 | 326.74 | 0 | 0 | 0.1482 | 326.74 | 0.0003309 | 729.52 | 0 | 0 | 0.0003309 | 729.52 | 2023-05-14 08:19:44 | -0.0003188 | 4.2223 | 9308.495 | 0 | 关闭
752 | 2 | 3 | 恒流放电 | 00:59:00 | 05:31:58 | -0.152 | 2.0974 | 0.1495 | 329.54 | 0 | 0 | 0.1495 | 329.54 | 0.0003336 | 735.38 | 0 | 0 | 0.0003336 | 735.38 | 2023-05-14 08:20:14 | -0.0003188 | 4.2223 | 9308.495 | 0 | 关闭
753 | 2 | 3 | 恒流放电 | 00:59:30 | 05:32:28 | -0.152 | 2.0978 | 0.1507 | 332.33 | 0 | 0 | 0.1507 | 332.33 | 0.0003362 | 741.24 | 0 | 0 | 0.0003362 | 741.24 | 2023-05-14 08:20:44 | -0.0003188 | 3.1668 | 6981.3713 | 0 | 关闭
754 | 2 | 3 | 恒流放电 | 01:00:00 | 05:32:58 | -0.152 | 2.098 | 0.152 | 335.12 | 0 | 0 | 0.152 | 335.12 | 0.0003389 | 747.1 | 0 | 0 | 0.0003389 | 747.1 | 2023-05-14 08:21:14 | -0.0003189 | 6.3336 | 13962.9875 | 0 | 关闭
755 | 2 | 3 | 恒流放电 | 01:00:30 | 05:33:28 | -0.152 | 2.0984 | 0.1533 | 337.92 | 0 | 0 | 0.1533 | 337.92 | 0.0003415 | 752.95 | 0 | 0 | 0.0003415 | 752.95 | 2023-05-14 08:21:44 | -0.000319 | 3.1668 | 6981.3713 | 0 | 关闭
756 | 2 | 3 | 恒流放电 | 01:01:00 | 05:33:58 | -0.152 | 2.0985 | 0.1545 | 340.71 | 0 | 0 | 0.1545 | 340.71 | 0.0003442 | 758.81 | 0 | 0 | 0.0003442 | 758.81 | 2023-05-14 08:22:14 | -0.000319 | 12.667 | 27925.485 | 0 | 关闭
757 | 2 | 3 | 恒流放电 | 01:01:30 | 05:34:28 | -0.152 | 2.0988 | 0.1558 | 343.5 | 0 | 0 | 0.1558 | 343.5 | 0.0003469 | 764.67 | 0 | 0 | 0.0003469 | 764.67 | 2023-05-14 08:22:44 | -0.000319 | 4.2223 | 9308.3317 | 0 | 关闭
758 | 2 | 3 | 恒流放电 | 01:02:00 | 05:34:58 | -0.152 | 2.099 | 0.1571 | 346.29 | 0 | 0 | 0.1571 | 346.29 | 0.0003495 | 770.54 | 0 | 0 | 0.0003495 | 770.54 | 2023-05-14 08:23:14 | -0.000319 | 6.3336 | 13962.865 | 0 | 关闭
759 | 2 | 3 | 恒流放电 | 01:02:30 | 05:35:28 | -0.152 | 2.0992 | 0.1583 | 349.09 | 0 | 0 | 0.1583 | 349.09 | 0.0003522 | 776.4 | 0 | 0 | 0.0003522 | 776.4 | 2023-05-14 08:23:44 | -0.0003191 | 6.3336 | 13962.9875 | 0 | 关闭
760 | 2 | 3 | 恒流放电 | 01:03:00 | 05:35:58 | -0.152 | 2.0993 | 0.1596 | 351.88 | 0 | 0 | 0.1596 | 351.88 | 0.0003548 | 782.26 | 0 | 0 | 0.0003548 | 782.26 | 2023-05-14 08:24:14 | -0.0003191 | 12.667 | 27925.485 | 0 | 关闭
761 | 2 | 3 | 恒流放电 | 01:03:30 | 05:36:28 | -0.152 | 2.0994 | 0.1609 | 354.67 | 0 | 0 | 0.1609 | 354.67 | 0.0003575 | 788.12 | 0 | 0 | 0.0003575 | 788.12 | 2023-05-14 08:24:44 | -0.0003191 | 12.667 | 27925.485 | 0 | 关闭
762 | 2 | 3 | 恒流放电 | 01:04:00 | 05:36:58 | -0.152 | 2.0995 | 0.1621 | 357.46 | 0 | 0 | 0.1621 | 357.46 | 0.0003602 | 793.99 | 0 | 0 | 0.0003602 | 793.99 | 2023-05-14 08:25:14 | -0.0003191 | 12.6672 | 27925.9749 | 0 | 关闭
763 | 2 | 3 | 恒流放电 | 01:04:30 | 05:37:28 | -0.152 | 2.0996 | 0.1634 | 360.26 | 0 | 0 | 0.1634 | 360.26 | 0.0003628 | 799.85 | 0 | 0 | 0.0003628 | 799.85 | 2023-05-14 08:25:44 | -0.0003191 | 12.6671 | 27925.73 | 0 | 关闭
764 | 2 | 3 | 恒流放电 | 01:05:00 | 05:37:58 | -0.152 | 2.0996 | 0.1647 | 363.05 | 0 | 0 | 0.1647 | 363.05 | 0.0003655 | 805.71 | 0 | 0 | 0.0003655 | 805.71 | 2023-05-14 08:26:14 | -0.0003191 | 0 | 0 | 0 | 关闭
765 | 2 | 3 | 恒流放电 | 01:05:30 | 05:38:28 | -0.152 | 2.0998 | 0.1659 | 365.84 | 0 | 0 | 0.1659 | 365.84 | 0.0003681 | 811.58 | 0 | 0 | 0.0003681 | 811.58 | 2023-05-14 08:26:44 | -0.0003192 | 6.3333 | 13962.3751 | 0 | 关闭
766 | 2 | 3 | 恒流放电 | 01:06:00 | 05:38:58 | -0.152 | 2.0997 | 0.1672 | 368.63 | 0 | 0 | 0.1672 | 368.63 | 0.0003708 | 817.44 | 0 | 0 | 0.0003708 | 817.44 | 2023-05-14 08:27:14 | -0.0003192 | -12.6667 | -27924.7501 | 0 | 关闭
767 | 2 | 3 | 恒流放电 | 01:06:30 | 05:39:28 | -0.152 | 2.0997 | 0.1685 | 371.43 | 0 | 0 | 0.1685 | 371.43 | 0.0003734 | 823.3 | 0 | 0 | 0.0003734 | 823.3 | 2023-05-14 08:27:44 | -0.0003192 | 0 | 0 | 0 | 关闭
768 | 2 | 3 | 恒流放电 | 01:07:00 | 05:39:58 | -0.152 | 2.0997 | 0.1697 | 374.22 | 0 | 0 | 0.1697 | 374.22 | 0.0003761 | 829.17 | 0 | 0 | 0.0003761 | 829.17 | 2023-05-14 08:28:14 | -0.0003192 | 0 | 0 | 0 | 关闭
769 | 2 | 3 | 恒流放电 | 01:07:30 | 05:40:28 | -0.152 | 2.0997 | 0.171 | 377.01 | 0 | 0 | 0.171 | 377.01 | 0.0003788 | 835.03 | 0 | 0 | 0.0003788 | 835.03 | 2023-05-14 08:28:44 | -0.0003191 | 0 | 0 | 0 | 关闭
770 | 2 | 3 | 恒流放电 | 01:08:00 | 05:40:58 | -0.152 | 2.0997 | 0.1723 | 379.8 | 0 | 0 | 0.1723 | 379.8 | 0.0003814 | 840.89 | 0 | 0 | 0.0003814 | 840.89 | 2023-05-14 08:29:14 | -0.0003192 | 0 | 0 | 0 | 关闭
771 | 2 | 3 | 恒流放电 | 01:08:30 | 05:41:28 | -0.152 | 2.0996 | 0.1735 | 382.6 | 0 | 0 | 0.1735 | 382.6 | 0.0003841 | 846.76 | 0 | 0 | 0.0003841 | 846.76 | 2023-05-14 08:29:44 | -0.0003192 | -12.6669 | -27925.2401 | 0 | 关闭
772 | 2 | 3 | 恒流放电 | 01:09:00 | 05:41:58 | -0.152 | 2.0997 | 0.1748 | 385.39 | 0 | 0 | 0.1748 | 385.39 | 0.0003867 | 852.62 | 0 | 0 | 0.0003867 | 852.62 | 2023-05-14 08:30:14 | -0.0003192 | 12.6667 | 27924.7501 | 0 | 关闭
773 | 2 | 3 | 恒流放电 | 01:09:30 | 05:42:28 | -0.152 | 2.0996 | 0.1761 | 388.18 | 0 | 0 | 0.1761 | 388.18 | 0.0003894 | 858.48 | 0 | 0 | 0.0003894 | 858.48 | 2023-05-14 08:30:44 | -0.0003191 | -12.667 | -27925.485 | 0 | 关闭
774 | 2 | 3 | 恒流放电 | 01:10:00 | 05:42:58 | -0.152 | 2.0996 | 0.1773 | 390.97 | 0 | 0 | 0.1773 | 390.97 | 0.0003921 | 864.35 | 0 | 0 | 0.0003921 | 864.35 | 2023-05-14 08:31:14 | -0.0003191 | 0 | 0 | 0 | 关闭
775 | 2 | 3 | 恒流放电 | 01:10:30 | 05:43:28 | -0.152 | 2.0996 | 0.1786 | 393.77 | 0 | 0 | 0.1786 | 393.77 | 0.0003947 | 870.21 | 0 | 0 | 0.0003947 | 870.21 | 2023-05-14 08:31:44 | -0.0003191 | 0 | 0 | 0 | 关闭
776 | 2 | 3 | 恒流放电 | 01:11:00 | 05:43:58 | -0.152 | 2.0996 | 0.1799 | 396.56 | 0 | 0 | 0.1799 | 396.56 | 0.0003974 | 876.07 | 0 | 0 | 0.0003974 | 876.07 | 2023-05-14 08:32:14 | -0.0003191 | 0 | 0 | 0 | 关闭
777 | 2 | 3 | 恒流放电 | 01:11:30 | 05:44:28 | -0.152 | 2.0995 | 0.1811 | 399.35 | 0 | 0 | 0.1811 | 399.35 | 0.0004 | 881.94 | 0 | 0 | 0.0004 | 881.94 | 2023-05-14 08:32:44 | -0.0003191 | -12.6668 | -27924.9951 | 0 | 关闭
778 | 2 | 3 | 恒流放电 | 01:12:00 | 05:44:58 | -0.152 | 2.0995 | 0.1824 | 402.14 | 0 | 0 | 0.1824 | 402.14 | 0.0004027 | 887.8 | 0 | 0 | 0.0004027 | 887.8 | 2023-05-14 08:33:14 | -0.0003191 | 0 | 0 | 0 | 关闭
779 | 2 | 3 | 恒流放电 | 01:12:30 | 05:45:28 | -0.152 | 2.0993 | 0.1837 | 404.94 | 0 | 0 | 0.1837 | 404.94 | 0.0004054 | 893.66 | 0 | 0 | 0.0004054 | 893.66 | 2023-05-14 08:33:44 | -0.0003191 | -6.3335 | -13962.7425 | 0 | 关闭
780 | 2 | 3 | 恒流放电 | 01:13:00 | 05:45:58 | -0.152 | 2.0992 | 0.1849 | 407.73 | 0 | 0 | 0.1849 | 407.73 | 0.000408 | 899.52 | 0 | 0 | 0.000408 | 899.52 | 2023-05-14 08:34:14 | -0.0003191 | -12.6669 | -27925.2401 | 0 | 关闭
781 | 2 | 3 | 恒流放电 | 01:13:30 | 05:46:28 | -0.152 | 2.0992 | 0.1862 | 410.52 | 0 | 0 | 0.1862 | 410.52 | 0.0004107 | 905.39 | 0 | 0 | 0.0004107 | 905.39 | 2023-05-14 08:34:44 | -0.0003191 | 0 | 0 | 0 | 关闭
782 | 2 | 3 | 恒流放电 | 01:14:00 | 05:46:58 | -0.152 | 2.099 | 0.1875 | 413.31 | 0 | 0 | 0.1875 | 413.31 | 0.0004133 | 911.25 | 0 | 0 | 0.0004133 | 911.25 | 2023-05-14 08:35:14 | -0.000319 | -6.3334 | -13962.4976 | 0 | 关闭
783 | 2 | 3 | 恒流放电 | 01:14:30 | 05:47:28 | -0.152 | 2.0987 | 0.1887 | 416.11 | 0 | 0 | 0.1887 | 416.11 | 0.000416 | 917.11 | 0 | 0 | 0.000416 | 917.11 | 2023-05-14 08:35:44 | -0.000319 | -4.2222 | -9308.25 | 0 | 关闭
784 | 2 | 3 | 恒流放电 | 01:15:00 | 05:47:58 | -0.152 | 2.0985 | 0.19 | 418.9 | 0 | 0 | 0.19 | 418.9 | 0.0004187 | 922.97 | 0 | 0 | 0.0004187 | 922.97 | 2023-05-14 08:36:14 | -0.000319 | -6.3334 | -13962.62 | 0 | 关闭
785 | 2 | 3 | 恒流放电 | 01:15:30 | 05:48:28 | -0.152 | 2.0982 | 0.1913 | 421.69 | 0 | 0 | 0.1913 | 421.69 | 0.0004213 | 928.83 | 0 | 0 | 0.0004213 | 928.83 | 2023-05-14 08:36:44 | -0.0003189 | -4.2222 | -9308.25 | 0 | 关闭
786 | 2 | 3 | 恒流放电 | 01:16:00 | 05:48:58 | -0.152 | 2.098 | 0.1925 | 424.48 | 0 | 0 | 0.1925 | 424.48 | 0.000424 | 934.69 | 0 | 0 | 0.000424 | 934.69 | 2023-05-14 08:37:14 | -0.0003189 | -6.3334 | -13962.62 | 0 | 关闭
787 | 2 | 3 | 恒流放电 | 01:16:30 | 05:49:28 | -0.152 | 2.0978 | 0.1938 | 427.28 | 0 | 0 | 0.1938 | 427.28 | 0.0004266 | 940.55 | 0 | 0 | 0.0004266 | 940.55 | 2023-05-14 08:37:44 | -0.0003189 | -6.3333 | -13962.3751 | 0 | 关闭
788 | 2 | 3 | 恒流放电 | 01:17:00 | 05:49:58 | -0.152 | 2.0975 | 0.1951 | 430.07 | 0 | 0 | 0.1951 | 430.07 | 0.0004293 | 946.4 | 0 | 0 | 0.0004293 | 946.4 | 2023-05-14 08:38:14 | -0.0003188 | -4.2223 | -9308.4134 | 0 | 关闭
789 | 2 | 3 | 恒流放电 | 01:17:30 | 05:50:28 | -0.152 | 2.0973 | 0.1963 | 432.86 | 0 | 0 | 0.1963 | 432.86 | 0.0004319 | 952.26 | 0 | 0 | 0.0004319 | 952.26 | 2023-05-14 08:38:44 | -0.0003188 | -6.3336 | -13962.865 | 0 | 关闭
790 | 2 | 3 | 恒流放电 | 01:18:00 | 05:50:58 | -0.152 | 2.097 | 0.1976 | 435.65 | 0 | 0 | 0.1976 | 435.65 | 0.0004346 | 958.12 | 0 | 0 | 0.0004346 | 958.12 | 2023-05-14 08:39:14 | -0.0003187 | -4.2223 | -9308.4134 | 0 | 关闭
791 | 2 | 3 | 恒流放电 | 01:18:30 | 05:51:28 | -0.152 | 2.0968 | 0.1989 | 438.45 | 0 | 0 | 0.1989 | 438.45 | 0.0004373 | 963.97 | 0 | 0 | 0.0004373 | 963.97 | 2023-05-14 08:39:44 | -0.0003187 | -6.3337 | -13963.1099 | 0 | 关闭
792 | 2 | 3 | 恒流放电 | 01:19:00 | 05:51:58 | -0.152 | 2.0966 | 0.2001 | 441.24 | 0 | 0 | 0.2001 | 441.24 | 0.0004399 | 969.83 | 0 | 0 | 0.0004399 | 969.83 | 2023-05-14 08:40:14 | -0.0003187 | -6.3334 | -13962.62 | 0 | 关闭
793 | 2 | 3 | 恒流放电 | 01:19:30 | 05:52:28 | -0.152 | 2.0964 | 0.2014 | 444.03 | 0 | 0 | 0.2014 | 444.03 | 0.0004426 | 975.68 | 0 | 0 | 0.0004426 | 975.68 | 2023-05-14 08:40:44 | -0.0003187 | -6.3334 | -13962.62 | 0 | 关闭
794 | 2 | 3 | 恒流放电 | 01:20:00 | 05:52:58 | -0.152 | 2.0961 | 0.2027 | 446.82 | 0 | 0 | 0.2027 | 446.82 | 0.0004452 | 981.54 | 0 | 0 | 0.0004452 | 981.54 | 2023-05-14 08:41:14 | -0.0003186 | -4.2223 | -9308.4134 | 0 | 关闭
795 | 2 | 3 | 恒流放电 | 01:20:30 | 05:53:28 | -0.152 | 2.0958 | 0.2039 | 449.62 | 0 | 0 | 0.2039 | 449.62 | 0.0004479 | 987.39 | 0 | 0 | 0.0004479 | 987.39 | 2023-05-14 08:41:44 | -0.0003186 | -4.2223 | -9308.4134 | 0 | 关闭
796 | 2 | 3 | 恒流放电 | 01:21:00 | 05:53:58 | -0.152 | 2.0955 | 0.2052 | 452.41 | 0 | 0 | 0.2052 | 452.41 | 0.0004505 | 993.24 | 0 | 0 | 0.0004505 | 993.24 | 2023-05-14 08:42:14 | -0.0003185 | -4.2222 | -9308.25 | 0 | 关闭
797 | 2 | 3 | 恒流放电 | 01:21:30 | 05:54:28 | -0.152 | 2.0953 | 0.2065 | 455.2 | 0 | 0 | 0.2065 | 455.2 | 0.0004532 | 999.09 | 0 | 0 | 0.0004532 | 999.09 | 2023-05-14 08:42:44 | -0.0003185 | -6.3334 | -13962.62 | 0 | 关闭
798 | 2 | 3 | 恒流放电 | 01:22:00 | 05:54:58 | -0.152 | 2.0949 | 0.2077 | 457.99 | 0 | 0 | 0.2077 | 457.99 | 0.0004558 | 1004.94 | 0 | 0 | 0.0004558 | 1004.94 | 2023-05-14 08:43:14 | -0.0003184 | -3.1667 | -6981.31 | 0 | 关闭
799 | 2 | 3 | 恒流放电 | 01:22:30 | 05:55:28 | -0.152 | 2.0945 | 0.209 | 460.79 | 0 | 0 | 0.209 | 460.79 | 0.0004585 | 1010.79 | 0 | 0 | 0.0004585 | 1010.79 | 2023-05-14 08:43:44 | -0.0003184 | -3.1667 | -6981.31 | 0 | 关闭
800 | 2 | 3 | 恒流放电 | 01:23:00 | 05:55:58 | -0.152 | 2.0941 | 0.2103 | 463.58 | 0 | 0 | 0.2103 | 463.58 | 0.0004611 | 1016.64 | 0 | 0 | 0.0004611 | 1016.64 | 2023-05-14 08:44:14 | -0.0003183 | -3.1667 | -6981.31 | 0 | 关闭
801 | 2 | 3 | 恒流放电 | 01:23:30 | 05:56:28 | -0.152 | 2.0937 | 0.2115 | 466.37 | 0 | 0 | 0.2115 | 466.37 | 0.0004638 | 1022.49 | 0 | 0 | 0.0004638 | 1022.49 | 2023-05-14 08:44:44 | -0.0003183 | -3.1667 | -6981.31 | 0 | 关闭
802 | 2 | 3 | 恒流放电 | 01:24:00 | 05:56:58 | -0.152 | 2.0931 | 0.2128 | 469.16 | 0 | 0 | 0.2128 | 469.16 | 0.0004665 | 1028.33 | 0 | 0 | 0.0004665 | 1028.33 | 2023-05-14 08:45:14 | -0.0003182 | -2.1112 | -4654.2883 | 0 | 关闭
803 | 2 | 3 | 恒流放电 | 01:24:30 | 05:57:28 | -0.152 | 2.0926 | 0.2141 | 471.96 | 0 | 0 | 0.2141 | 471.96 | 0.0004691 | 1034.18 | 0 | 0 | 0.0004691 | 1034.18 | 2023-05-14 08:45:44 | -0.0003181 | -2.5333 | -5584.95 | 0 | 关闭
804 | 2 | 3 | 恒流放电 | 01:25:00 | 05:57:58 | -0.152 | 2.0921 | 0.2153 | 474.75 | 0 | 0 | 0.2153 | 474.75 | 0.0004718 | 1040.02 | 0 | 0 | 0.0004718 | 1040.02 | 2023-05-14 08:46:14 | -0.000318 | -2.5334 | -5585.048 | 0 | 关闭
805 | 2 | 3 | 恒流放电 | 01:25:30 | 05:58:28 | -0.152 | 2.0915 | 0.2166 | 477.54 | 0 | 0 | 0.2166 | 477.54 | 0.0004744 | 1045.86 | 0 | 0 | 0.0004744 | 1045.86 | 2023-05-14 08:46:44 | -0.0003179 | -2.1111 | -4654.125 | 0 | 关闭
806 | 2 | 3 | 恒流放电 | 01:26:00 | 05:58:58 | -0.152 | 2.091 | 0.2179 | 480.33 | 0 | 0 | 0.2179 | 480.33 | 0.0004771 | 1051.7 | 0 | 0 | 0.0004771 | 1051.7 | 2023-05-14 08:47:14 | -0.0003178 | -2.5334 | -5585.048 | 0 | 关闭
807 | 2 | 3 | 恒流放电 | 01:26:30 | 05:59:28 | -0.152 | 2.0904 | 0.2191 | 483.13 | 0 | 0 | 0.2191 | 483.13 | 0.0004797 | 1057.54 | 0 | 0 | 0.0004797 | 1057.54 | 2023-05-14 08:47:44 | -0.0003178 | -2.1111 | -4654.2067 | 0 | 关闭
808 | 2 | 3 | 恒流放电 | 01:27:00 | 05:59:58 | -0.152 | 2.0898 | 0.2204 | 485.92 | 0 | 0 | 0.2204 | 485.92 | 0.0004823 | 1063.38 | 0 | 0 | 0.0004823 | 1063.38 | 2023-05-14 08:48:14 | -0.0003176 | -2.1111 | -4654.125 | 0 | 关闭
809 | 2 | 3 | 恒流放电 | 01:27:30 | 06:00:28 | -0.152 | 2.0891 | 0.2217 | 488.71 | 0 | 0 | 0.2217 | 488.71 | 0.000485 | 1069.21 | 0 | 0 | 0.000485 | 1069.21 | 2023-05-14 08:48:44 | -0.0003175 | -1.8096 | -3989.32 | 0 | 关闭
810 | 2 | 3 | 恒流放电 | 01:28:00 | 06:00:58 | -0.152 | 2.0885 | 0.2229 | 491.5 | 0 | 0 | 0.2229 | 491.5 | 0.0004876 | 1075.05 | 0 | 0 | 0.0004876 | 1075.05 | 2023-05-14 08:49:14 | -0.0003174 | -2.1111 | -4654.0434 | 0 | 关闭
811 | 2 | 3 | 恒流放电 | 01:28:30 | 06:01:28 | -0.152 | 2.0878 | 0.2242 | 494.3 | 0 | 0 | 0.2242 | 494.3 | 0.0004903 | 1080.88 | 0 | 0 | 0.0004903 | 1080.88 | 2023-05-14 08:49:44 | -0.0003174 | -1.8096 | -3989.32 | 0 | 关闭
812 | 2 | 3 | 恒流放电 | 01:29:00 | 06:01:58 | -0.152 | 2.0871 | 0.2255 | 497.09 | 0 | 0 | 0.2255 | 497.09 | 0.0004929 | 1086.71 | 0 | 0 | 0.0004929 | 1086.71 | 2023-05-14 08:50:14 | -0.0003172 | -1.8096 | -3989.32 | 0 | 关闭
813 | 2 | 3 | 恒流放电 | 01:29:30 | 06:02:28 | -0.152 | 2.0864 | 0.2267 | 499.88 | 0 | 0 | 0.2267 | 499.88 | 0.0004956 | 1092.53 | 0 | 0 | 0.0004956 | 1092.53 | 2023-05-14 08:50:44 | -0.0003171 | -1.8095 | -3989.25 | 0 | 关闭
814 | 2 | 3 | 恒流放电 | 01:30:00 | 06:02:58 | -0.152 | 2.0856 | 0.228 | 502.67 | 0 | 0 | 0.228 | 502.67 | 0.0004982 | 1098.36 | 0 | 0 | 0.0004982 | 1098.36 | 2023-05-14 08:51:14 | -0.000317 | -1.5834 | -3490.655 | 0 | 关闭
815 | 2 | 3 | 恒流放电 | 01:30:30 | 06:03:28 | -0.152 | 2.085 | 0.2293 | 505.47 | 0 | 0 | 0.2293 | 505.47 | 0.0005009 | 1104.18 | 0 | 0 | 0.0005009 | 1104.18 | 2023-05-14 08:51:44 | -0.0003169 | -2.1111 | -4654.125 | 0 | 关闭
816 | 2 | 3 | 恒流放电 | 01:31:00 | 06:03:58 | -0.152 | 2.084 | 0.2305 | 508.26 | 0 | 0 | 0.2305 | 508.26 | 0.0005035 | 1110 | 0 | 0 | 0.0005035 | 1110 | 2023-05-14 08:52:14 | -0.0003168 | -1.2667 | -2792.475 | 0 | 关闭
817 | 2 | 3 | 恒流放电 | 01:31:30 | 06:04:28 | -0.152 | 2.0831 | 0.2318 | 511.05 | 0 | 0 | 0.2318 | 511.05 | 0.0005061 | 1115.82 | 0 | 0 | 0.0005061 | 1115.82 | 2023-05-14 08:52:44 | -0.0003166 | -1.4074 | -3102.8045 | 0 | 关闭
818 | 2 | 3 | 恒流放电 | 01:32:00 | 06:04:58 | -0.152 | 2.082 | 0.2331 | 513.84 | 0 | 0 | 0.2331 | 513.84 | 0.0005088 | 1121.64 | 0 | 0 | 0.0005088 | 1121.64 | 2023-05-14 08:53:14 | -0.0003164 | -1.1515 | -2538.6582 | 0 | 关闭
819 | 2 | 3 | 恒流放电 | 01:32:30 | 06:05:28 | -0.152 | 2.0809 | 0.2343 | 516.64 | 0 | 0 | 0.2343 | 516.64 | 0.0005114 | 1127.45 | 0 | 0 | 0.0005114 | 1127.45 | 2023-05-14 08:53:44 | -0.0003163 | -1.1515 | -2538.5691 | 0 | 关闭
820 | 2 | 3 | 恒流放电 | 01:33:00 | 06:05:58 | -0.152 | 2.0796 | 0.2356 | 519.43 | 0 | 0 | 0.2356 | 519.43 | 0.000514 | 1133.26 | 0 | 0 | 0.000514 | 1133.26 | 2023-05-14 08:54:14 | -0.0003161 | -0.9744 | -2148.0577 | 0 | 关闭
821 | 2 | 3 | 恒流放电 | 01:33:30 | 06:06:28 | -0.152 | 2.0783 | 0.2369 | 522.22 | 0 | 0 | 0.2369 | 522.22 | 0.0005167 | 1139.06 | 0 | 0 | 0.0005167 | 1139.06 | 2023-05-14 08:54:44 | -0.0003159 | -0.9743 | -2148.02 | 0 | 关闭
822 | 2 | 3 | 恒流放电 | 01:34:00 | 06:06:58 | -0.152 | 2.0769 | 0.2381 | 525.01 | 0 | 0 | 0.2381 | 525.01 | 0.0005193 | 1144.86 | 0 | 0 | 0.0005193 | 1144.86 | 2023-05-14 08:55:14 | -0.0003157 | -0.9048 | -1994.625 | 0 | 关闭
823 | 2 | 3 | 恒流放电 | 01:34:30 | 06:07:28 | -0.152 | 2.0755 | 0.2394 | 527.81 | 0 | 0 | 0.2394 | 527.81 | 0.0005219 | 1150.66 | 0 | 0 | 0.0005219 | 1150.66 | 2023-05-14 08:55:44 | -0.0003155 | -0.9047 | -1994.59 | 0 | 关闭
824 | 2 | 3 | 恒流放电 | 01:35:00 | 06:07:58 | -0.152 | 2.074 | 0.2407 | 530.6 | 0 | 0 | 0.2407 | 530.6 | 0.0005246 | 1156.46 | 0 | 0 | 0.0005246 | 1156.46 | 2023-05-14 08:56:14 | -0.0003152 | -0.8444 | -1861.65 | 0 | 关闭
825 | 2 | 3 | 恒流放电 | 01:35:30 | 06:08:28 | -0.152 | 2.0726 | 0.2419 | 533.39 | 0 | 0 | 0.2419 | 533.39 | 0.0005272 | 1162.25 | 0 | 0 | 0.0005272 | 1162.25 | 2023-05-14 08:56:44 | -0.000315 | -0.9047 | -1994.59 | 0 | 关闭
826 | 2 | 3 | 恒流放电 | 01:36:00 | 06:08:58 | -0.152 | 2.0709 | 0.2432 | 536.18 | 0 | 0 | 0.2432 | 536.18 | 0.0005298 | 1168.03 | 0 | 0 | 0.0005298 | 1168.03 | 2023-05-14 08:57:14 | -0.0003148 | -0.7451 | -1642.6324 | 0 | 关闭
827 | 2 | 3 | 恒流放电 | 01:36:30 | 06:09:28 | -0.152 | 2.0694 | 0.2445 | 538.98 | 0 | 0 | 0.2445 | 538.98 | 0.0005324 | 1173.81 | 0 | 0 | 0.0005324 | 1173.81 | 2023-05-14 08:57:44 | -0.0003145 | -0.8444 | -1861.6173 | 0 | 关闭
828 | 2 | 3 | 恒流放电 | 01:37:00 | 06:09:58 | -0.152 | 2.0678 | 0.2457 | 541.77 | 0 | 0 | 0.2457 | 541.77 | 0.0005351 | 1179.59 | 0 | 0 | 0.0005351 | 1179.59 | 2023-05-14 08:58:14 | -0.0003143 | -0.7917 | -1745.2969 | 0 | 关闭
829 | 2 | 3 | 恒流放电 | 01:37:30 | 06:10:28 | -0.152 | 2.0659 | 0.247 | 544.56 | 0 | 0 | 0.247 | 544.56 | 0.0005377 | 1185.36 | 0 | 0 | 0.0005377 | 1185.36 | 2023-05-14 08:58:44 | -0.000314 | -0.6667 | -1469.6979 | 0 | 关闭
830 | 2 | 3 | 恒流放电 | 01:38:00 | 06:10:58 | -0.152 | 2.0641 | 0.2483 | 547.35 | 0 | 0 | 0.2483 | 547.35 | 0.0005403 | 1191.13 | 0 | 0 | 0.0005403 | 1191.13 | 2023-05-14 08:59:14 | -0.0003137 | -0.7037 | -1551.375 | 0 | 关闭
831 | 2 | 3 | 恒流放电 | 01:38:30 | 06:11:28 | -0.152 | 2.062 | 0.2495 | 550.15 | 0 | 0 | 0.2495 | 550.15 | 0.0005429 | 1196.89 | 0 | 0 | 0.0005429 | 1196.89 | 2023-05-14 08:59:44 | -0.0003134 | -0.6032 | -1329.7033 | 0 | 关闭
832 | 2 | 3 | 恒流放电 | 01:39:00 | 06:11:58 | -0.152 | 2.0597 | 0.2508 | 552.94 | 0 | 0 | 0.2508 | 552.94 | 0.0005455 | 1202.64 | 0 | 0 | 0.0005455 | 1202.64 | 2023-05-14 09:00:14 | -0.0003131 | -0.5507 | -1214.1196 | 0 | 关闭
833 | 2 | 3 | 恒流放电 | 01:39:30 | 06:12:28 | -0.152 | 2.057 | 0.2521 | 555.73 | 0 | 0 | 0.2521 | 555.73 | 0.0005481 | 1208.39 | 0 | 0 | 0.0005481 | 1208.39 | 2023-05-14 09:00:44 | -0.0003126 | -0.4691 | -1034.2682 | 0 | 关闭
834 | 2 | 3 | 恒流放电 | 01:40:00 | 06:12:58 | -0.152 | 2.0541 | 0.2533 | 558.52 | 0 | 0 | 0.2533 | 558.52 | 0.0005507 | 1214.13 | 0 | 0 | 0.0005507 | 1214.13 | 2023-05-14 09:01:14 | -0.0003122 | -0.4368 | -962.9055 | 0 | 关闭
835 | 2 | 3 | 恒流放电 | 01:40:30 | 06:13:28 | -0.152 | 2.0509 | 0.2546 | 561.32 | 0 | 0 | 0.2546 | 561.32 | 0.0005533 | 1219.86 | 0 | 0 | 0.0005533 | 1219.86 | 2023-05-14 09:01:44 | -0.0003117 | -0.3958 | -872.6484 | 0 | 关闭
836 | 2 | 3 | 恒流放电 | 01:41:00 | 06:13:58 | -0.152 | 2.0473 | 0.2559 | 564.11 | 0 | 0 | 0.2559 | 564.11 | 0.0005559 | 1225.58 | 0 | 0 | 0.0005559 | 1225.58 | 2023-05-14 09:02:14 | -0.0003112 | -0.3519 | -775.7011 | 0 | 关闭
837 | 2 | 3 | 恒流放电 | 01:41:30 | 06:14:28 | -0.152 | 2.0426 | 0.2571 | 566.9 | 0 | 0 | 0.2571 | 566.9 | 0.0005585 | 1231.29 | 0 | 0 | 0.0005585 | 1231.29 | 2023-05-14 09:02:44 | -0.0003105 | -0.2695 | -594.1332 | 0 | 关闭
838 | 2 | 3 | 恒流放电 | 01:42:00 | 06:14:58 | -0.152 | 2.0376 | 0.2584 | 569.69 | 0 | 0 | 0.2584 | 569.69 | 0.0005611 | 1236.99 | 0 | 0 | 0.0005611 | 1236.99 | 2023-05-14 09:03:14 | -0.0003097 | -0.2533 | -558.495 | 0 | 关闭
839 | 2 | 3 | 恒流放电 | 01:42:30 | 06:15:28 | -0.152 | 2.0319 | 0.2597 | 572.49 | 0 | 0 | 0.2597 | 572.49 | 0.0005637 | 1242.67 | 0 | 0 | 0.0005637 | 1242.67 | 2023-05-14 09:03:44 | -0.0003088 | -0.2222 | -489.8993 | 0 | 关闭
840 | 2 | 3 | 恒流放电 | 01:43:00 | 06:15:58 | -0.152 | 2.0251 | 0.2609 | 575.28 | 0 | 0 | 0.2609 | 575.28 | 0.0005662 | 1248.34 | 0 | 0 | 0.0005662 | 1248.34 | 2023-05-14 09:04:14 | -0.0003078 | -0.1863 | -410.6509 | 0 | 关闭
841 | 2 | 3 | 恒流放电 | 01:43:30 | 06:16:28 | -0.152 | 2.0177 | 0.2622 | 578.07 | 0 | 0 | 0.2622 | 578.07 | 0.0005688 | 1253.98 | 0 | 0 | 0.0005688 | 1253.98 | 2023-05-14 09:04:44 | -0.0003067 | -0.1712 | -377.3482 | 0 | 关闭
842 | 2 | 3 | 恒流放电 | 01:44:00 | 06:16:58 | -0.152 | 2.0093 | 0.2635 | 580.86 | 0 | 0 | 0.2635 | 580.86 | 0.0005714 | 1259.61 | 0 | 0 | 0.0005714 | 1259.61 | 2023-05-14 09:05:14 | -0.0003054 | -0.1508 | -332.4317 | 0 | 关闭
843 | 2 | 3 | 恒流放电 | 01:44:30 | 06:17:28 | -0.152 | 2.0006 | 0.2647 | 583.65 | 0 | 0 | 0.2647 | 583.65 | 0.0005739 | 1265.2 | 0 | 0 | 0.0005739 | 1265.2 | 2023-05-14 09:05:44 | -0.0003041 | -0.1456 | -320.9572 | 0 | 关闭
844 | 2 | 3 | 恒流放电 | 01:45:00 | 06:17:58 | -0.152 | 1.9915 | 0.266 | 586.45 | 0 | 0 | 0.266 | 586.45 | 0.0005764 | 1270.78 | 0 | 0 | 0.0005764 | 1270.78 | 2023-05-14 09:06:14 | -0.0003027 | -0.1392 | -306.8492 | 0 | 关闭
845 | 2 | 3 | 恒流放电 | 01:45:30 | 06:18:28 | -0.152 | 1.9823 | 0.2673 | 589.24 | 0 | 0 | 0.2673 | 589.24 | 0.0005789 | 1276.33 | 0 | 0 | 0.0005789 | 1276.33 | 2023-05-14 09:06:44 | -0.0003013 | -0.1377 | -303.5246 | 0 | 关闭
846 | 2 | 3 | 恒流放电 | 01:46:00 | 06:18:58 | -0.152 | 1.9734 | 0.2685 | 592.03 | 0 | 0 | 0.2685 | 592.03 | 0.0005814 | 1281.85 | 0 | 0 | 0.0005814 | 1281.85 | 2023-05-14 09:07:14 | -0.0002999 | -0.1423 | -313.7502 | 0 | 关闭
847 | 2 | 3 | 恒流放电 | 01:46:30 | 06:19:28 | -0.152 | 1.9646 | 0.2698 | 594.82 | 0 | 0 | 0.2698 | 594.82 | 0.0005839 | 1287.35 | 0 | 0 | 0.0005839 | 1287.35 | 2023-05-14 09:07:44 | -0.0002986 | -0.1439 | -317.3211 | 0 | 关闭
848 | 2 | 3 | 恒流放电 | 01:47:00 | 06:19:58 | -0.152 | 1.9561 | 0.2711 | 597.62 | 0 | 0 | 0.2711 | 597.62 | 0.0005864 | 1292.82 | 0 | 0 | 0.0005864 | 1292.82 | 2023-05-14 09:08:14 | -0.0002973 | -0.149 | -328.5092 | 0 | 关闭
849 | 2 | 3 | 恒流放电 | 01:47:30 | 06:20:28 | -0.152 | 1.9473 | 0.2723 | 600.41 | 0 | 0 | 0.2723 | 600.41 | 0.0005889 | 1298.27 | 0 | 0 | 0.0005889 | 1298.27 | 2023-05-14 09:08:44 | -0.000296 | -0.1439 | -317.3267 | 0 | 关闭
850 | 2 | 3 | 恒流放电 | 01:48:00 | 06:20:58 | -0.152 | 1.9385 | 0.2736 | 603.2 | 0 | 0 | 0.2736 | 603.2 | 0.0005914 | 1303.7 | 0 | 0 | 0.0005914 | 1303.7 | 2023-05-14 09:09:14 | -0.0002946 | -0.1439 | -317.3211 | 0 | 关闭
851 | 2 | 3 | 恒流放电 | 01:48:30 | 06:21:28 | -0.152 | 1.929 | 0.2749 | 605.99 | 0 | 0 | 0.2749 | 605.99 | 0.0005938 | 1309.1 | 0 | 0 | 0.0005938 | 1309.1 | 2023-05-14 09:09:44 | -0.0002932 | -0.1333 | -293.9293 | 0 | 关闭
852 | 2 | 3 | 恒流放电 | 01:48:59 | 06:21:57 | -0.152 | 1.919 | 0.2761 | 608.75 | 0 | 0 | 0.2761 | 608.75 | 0.0005962 | 1314.4 | 0 | 0 | 0.0005962 | 1314.4 | 2023-05-14 09:10:14 | -0.0002917 | -0.125 | -275.5193 | 0 | 关闭
853 | 2 | 3 | 恒流放电 | 01:49:00 | 06:21:58 | -0.152 | 1.919 | 0.2761 | 608.79 | 0 | 0 | 0.2761 | 608.79 | 0.0005962 | 1314.47 | 0 | 0 | 0.0005962 | 1314.47 | 2023-05-14 09:10:14 | -0.0002917 | 0 | 0 | 0 | 关闭
854 | 2 | 3 | 恒流放电 | 01:49:27 | 06:22:25 | -0.152 | 1.909 | 0.2773 | 611.36 | 0 | 0 | 0.2773 | 611.36 | 0.0005985 | 1319.39 | 0 | 0 | 0.0005985 | 1319.39 | 2023-05-14 09:10:42 | -0.0002901 | -0.1165 | -256.893 | 0 | 关闭
855 | 2 | 3 | 恒流放电 | 01:49:30 | 06:22:28 | -0.152 | 1.9081 | 0.2774 | 611.58 | 0 | 0 | 0.2774 | 611.58 | 0.0005987 | 1319.81 | 0 | 0 | 0.0005987 | 1319.81 | 2023-05-14 09:10:44 | -0.00029 | -0.1126 | -248.2744 | 0 | 关闭
856 | 2 | 3 | 恒流放电 | 01:49:56 | 06:22:54 | -0.152 | 1.8981 | 0.2785 | 614 | 0 | 0 | 0.2785 | 614 | 0.0006008 | 1324.42 | 0 | 0 | 0.0006008 | 1324.42 | 2023-05-14 09:11:10 | -0.0002885 | -0.1098 | -241.9998 | 0 | 关闭
857 | 2 | 3 | 恒流放电 | 01:50:00 | 06:22:58 | -0.152 | 1.8966 | 0.2787 | 614.37 | 0 | 0 | 0.2787 | 614.37 | 0.0006011 | 1325.12 | 0 | 0 | 0.0006011 | 1325.12 | 2023-05-14 09:11:14 | -0.0002883 | -0.1126 | -248.2527 | 0 | 关闭
858 | 2 | 3 | 恒流放电 | 01:50:25 | 06:23:23 | -0.152 | 1.8866 | 0.2798 | 616.76 | 0 | 0 | 0.2798 | 616.76 | 0.0006031 | 1329.65 | 0 | 0 | 0.0006031 | 1329.65 | 2023-05-14 09:11:40 | -0.0002867 | -0.1085 | -239.2024 | 0 | 关闭
859 | 2 | 3 | 恒流放电 | 01:50:30 | 06:23:28 | -0.152 | 1.8849 | 0.2799 | 617.16 | 0 | 0 | 0.2799 | 617.16 | 0.0006035 | 1330.4 | 0 | 0 | 0.0006035 | 1330.4 | 2023-05-14 09:11:44 | -0.0002865 | -0.1068 | -235.4728 | 0 | 关闭
860 | 2 | 3 | 恒流放电 | 01:50:54 | 06:23:52 | -0.152 | 1.8749 | 0.281 | 619.4 | 0 | 0 | 0.281 | 619.4 | 0.0006054 | 1334.6 | 0 | 0 | 0.0006054 | 1334.6 | 2023-05-14 09:12:08 | -0.000285 | -0.1013 | -223.3833 | 0 | 关闭
861 | 2 | 3 | 恒流放电 | 01:51:00 | 06:23:58 | -0.152 | 1.8725 | 0.2812 | 619.96 | 0 | 0 | 0.2812 | 619.96 | 0.0006059 | 1335.65 | 0 | 0 | 0.0006059 | 1335.65 | 2023-05-14 09:12:14 | -0.0002846 | -0.1056 | -232.7063 | 0 | 关闭
862 | 2 | 3 | 恒流放电 | 01:51:24 | 06:24:22 | -0.152 | 1.8625 | 0.2822 | 622.21 | 0 | 0 | 0.2822 | 622.21 | 0.0006078 | 1339.86 | 0 | 0 | 0.0006078 | 1339.86 | 2023-05-14 09:12:39 | -0.0002831 | -0.1022 | -225.245 | 0 | 关闭
863 | 2 | 3 | 恒流放电 | 01:51:30 | 06:24:28 | -0.152 | 1.8601 | 0.2825 | 622.75 | 0 | 0 | 0.2825 | 622.75 | 0.0006082 | 1340.86 | 0 | 0 | 0.0006082 | 1340.86 | 2023-05-14 09:12:44 | -0.0002827 | -0.102 | -224.9494 | 0 | 关闭
864 | 2 | 3 | 恒流放电 | 01:51:54 | 06:24:52 | -0.152 | 1.8501 | 0.2835 | 624.98 | 0 | 0 | 0.2835 | 624.98 | 0.0006101 | 1345.01 | 0 | 0 | 0.0006101 | 1345.01 | 2023-05-14 09:13:08 | -0.0002812 | -0.1013 | -223.3833 | 0 | 关闭
865 | 2 | 3 | 恒流放电 | 01:52:00 | 06:24:58 | -0.152 | 1.8475 | 0.2837 | 625.54 | 0 | 0 | 0.2837 | 625.54 | 0.0006106 | 1346.04 | 0 | 0 | 0.0006106 | 1346.04 | 2023-05-14 09:13:14 | -0.0002808 | -0.0974 | -214.8058 | 0 | 关闭
866 | 2 | 3 | 恒流放电 | 01:52:24 | 06:25:22 | -0.152 | 1.8375 | 0.2848 | 627.79 | 0 | 0 | 0.2848 | 627.79 | 0.0006124 | 1350.19 | 0 | 0 | 0.0006124 | 1350.19 | 2023-05-14 09:13:39 | -0.0002793 | -0.1022 | -225.245 | 0 | 关闭
867 | 2 | 3 | 恒流放电 | 01:52:30 | 06:25:28 | -0.152 | 1.8351 | 0.285 | 628.33 | 0 | 0 | 0.285 | 628.33 | 0.0006129 | 1351.18 | 0 | 0 | 0.0006129 | 1351.18 | 2023-05-14 09:13:44 | -0.0002789 | -0.102 | -224.929 | 0 | 关闭
868 | 2 | 3 | 恒流放电 | 01:52:53 | 06:25:51 | -0.152 | 1.8251 | 0.286 | 630.52 | 0 | 0 | 0.286 | 630.52 | 0.0006147 | 1355.18 | 0 | 0 | 0.0006147 | 1355.18 | 2023-05-14 09:14:08 | -0.0002774 | -0.0992 | -218.7341 | 0 | 关闭
869 | 2 | 3 | 恒流放电 | 01:53:00 | 06:25:58 | -0.152 | 1.8223 | 0.2863 | 631.13 | 0 | 0 | 0.2863 | 631.13 | 0.0006152 | 1356.29 | 0 | 0 | 0.0006152 | 1356.29 | 2023-05-14 09:14:14 | -0.000277 | -0.098 | -216.0669 | 0 | 关闭
870 | 2 | 3 | 恒流放电 | 01:53:24 | 06:26:22 | -0.152 | 1.8123 | 0.2873 | 633.41 | 0 | 0 | 0.2873 | 633.41 | 0.0006171 | 1360.45 | 0 | 0 | 0.0006171 | 1360.45 | 2023-05-14 09:14:39 | -0.0002754 | -0.1039 | -228.9683 | 0 | 关闭
871 | 2 | 3 | 恒流放电 | 01:53:30 | 06:26:28 | -0.152 | 1.8101 | 0.2875 | 633.92 | 0 | 0 | 0.2875 | 633.92 | 0.0006175 | 1361.36 | 0 | 0 | 0.0006175 | 1361.36 | 2023-05-14 09:14:44 | -0.0002751 | -0.1036 | -228.4752 | 0 | 关闭
872 | 2 | 3 | 恒流放电 | 01:53:54 | 06:26:52 | -0.152 | 1.8001 | 0.2886 | 636.16 | 0 | 0 | 0.2886 | 636.16 | 0.0006193 | 1365.41 | 0 | 0 | 0.0006193 | 1365.41 | 2023-05-14 09:15:09 | -0.0002736 | -0.1017 | -224.3141 | 0 | 关闭
873 | 2 | 3 | 恒流放电 | 01:54:00 | 06:26:58 | -0.152 | 1.7977 | 0.2888 | 636.71 | 0 | 0 | 0.2888 | 636.71 | 0.0006198 | 1366.39 | 0 | 0 | 0.0006198 | 1366.39 | 2023-05-14 09:15:14 | -0.0002732 | -0.1038 | -228.8074 | 0 | 关闭
874 | 2 | 3 | 恒流放电 | 01:54:24 | 06:27:22 | -0.152 | 1.7877 | 0.2898 | 638.97 | 0 | 0 | 0.2898 | 638.97 | 0.0006216 | 1370.45 | 0 | 0 | 0.0006216 | 1370.45 | 2023-05-14 09:15:39 | -0.0002717 | -0.1026 | -226.1758 | 0 | 关闭
875 | 2 | 3 | 恒流放电 | 01:54:30 | 06:27:28 | -0.152 | 1.7853 | 0.2901 | 639.5 | 0 | 0 | 0.2901 | 639.5 | 0.0006221 | 1371.4 | 0 | 0 | 0.0006221 | 1371.4 | 2023-05-14 09:15:44 | -0.0002713 | -0.1003 | -221.0709 | 0 | 关闭
876 | 2 | 3 | 恒流放电 | 01:54:54 | 06:27:52 | -0.152 | 1.7753 | 0.2911 | 641.79 | 0 | 0 | 0.2911 | 641.79 | 0.0006239 | 1375.47 | 0 | 0 | 0.0006239 | 1375.47 | 2023-05-14 09:16:09 | -0.0002698 | -0.1039 | -228.9683 | 0 | 关闭
877 | 2 | 3 | 恒流放电 | 01:55:00 | 06:27:58 | -0.152 | 1.7731 | 0.2913 | 642.29 | 0 | 0 | 0.2913 | 642.29 | 0.0006243 | 1376.36 | 0 | 0 | 0.0006243 | 1376.36 | 2023-05-14 09:16:14 | -0.0002695 | -0.1036 | -228.453 | 0 | 关闭
878 | 2 | 3 | 恒流放电 | 01:55:24 | 06:28:22 | -0.152 | 1.7631 | 0.2924 | 644.56 | 0 | 0 | 0.2924 | 644.56 | 0.0006261 | 1380.36 | 0 | 0 | 0.0006261 | 1380.36 | 2023-05-14 09:16:39 | -0.000268 | -0.1026 | -226.1905 | 0 | 关闭
879 | 2 | 3 | 恒流放电 | 01:55:30 | 06:28:28 | -0.152 | 1.7607 | 0.2926 | 645.09 | 0 | 0 | 0.2926 | 645.09 | 0.0006266 | 1381.3 | 0 | 0 | 0.0006266 | 1381.3 | 2023-05-14 09:16:44 | -0.0002676 | -0.1003 | -221.0505 | 0 | 关闭
880 | 2 | 3 | 恒流放电 | 01:55:54 | 06:28:52 | -0.152 | 1.7507 | 0.2936 | 647.33 | 0 | 0 | 0.2936 | 647.33 | 0.0006283 | 1385.24 | 0 | 0 | 0.0006283 | 1385.24 | 2023-05-14 09:17:09 | -0.0002661 | -0.1018 | -224.3239 | 0 | 关闭
881 | 2 | 3 | 恒流放电 | 01:56:00 | 06:28:58 | -0.152 | 1.7481 | 0.2939 | 647.88 | 0 | 0 | 0.2939 | 647.88 | 0.0006288 | 1386.2 | 0 | 0 | 0.0006288 | 1386.2 | 2023-05-14 09:17:14 | -0.0002657 | -0.0958 | -211.2068 | 0 | 关闭
882 | 2 | 3 | 恒流放电 | 01:56:23 | 06:29:21 | -0.152 | 1.7381 | 0.2949 | 650.06 | 0 | 0 | 0.2949 | 650.06 | 0.0006305 | 1389.99 | 0 | 0 | 0.0006305 | 1389.99 | 2023-05-14 09:17:38 | -0.0002642 | -0.0988 | -217.8082 | 0 | 关闭
883 | 2 | 3 | 恒流放电 | 01:56:30 | 06:29:28 | -0.152 | 1.7353 | 0.2951 | 650.67 | 0 | 0 | 0.2951 | 650.67 | 0.000631 | 1391.06 | 0 | 0 | 0.000631 | 1391.06 | 2023-05-14 09:17:44 | -0.0002637 | -0.0995 | -219.3738 | 0 | 关闭
884 | 2 | 3 | 恒流放电 | 01:56:52 | 06:29:50 | -0.152 | 1.7253 | 0.2961 | 652.8 | 0 | 0 | 0.2961 | 652.8 | 0.0006327 | 1394.75 | 0 | 0 | 0.0006327 | 1394.75 | 2023-05-14 09:18:07 | -0.0002622 | -0.0967 | -213.154 | 0 | 关闭
885 | 2 | 3 | 恒流放电 | 01:57:00 | 06:29:58 | -0.152 | 1.7223 | 0.2964 | 653.46 | 0 | 0 | 0.2964 | 653.46 | 0.0006332 | 1395.89 | 0 | 0 | 0.0006332 | 1395.89 | 2023-05-14 09:18:14 | -0.0002618 | -0.0999 | -220.3116 | 0 | 关闭
886 | 2 | 3 | 恒流放电 | 01:57:22 | 06:30:20 | -0.152 | 1.7123 | 0.2974 | 655.56 | 0 | 0 | 0.2974 | 655.56 | 0.0006348 | 1399.49 | 0 | 0 | 0.0006348 | 1399.49 | 2023-05-14 09:18:37 | -0.0002603 | -0.095 | -209.4307 | 0 | 关闭
887 | 2 | 3 | 恒流放电 | 01:57:30 | 06:30:28 | -0.152 | 1.7088 | 0.2977 | 656.26 | 0 | 0 | 0.2977 | 656.26 | 0.0006353 | 1400.68 | 0 | 0 | 0.0006353 | 1400.68 | 2023-05-14 09:18:44 | -0.0002597 | -0.0905 | -199.4625 | 0 | 关闭
888 | 2 | 3 | 恒流放电 | 01:57:48 | 06:30:46 | -0.152 | 1.7 | 0.2985 | 658 | 0 | 0 | 0.2985 | 658 | 0.0006367 | 1403.65 | 0 | 0 | 0.0006367 | 1403.65 | 2023-05-14 09:19:03 | -0.0002584 | -0.0897 | -197.7892 | 0 | 关闭
889 | 2 | 4 | 搁置 | 00:00:00 | 06:30:46 | 0 | 1.7185 | 0 | 0 | 0 | 0 | 0 | 0 | 0 | 0 | 0 | 0 | 0 | 0 | 2023-05-14 09:19:03 | 0 | 0 | 0 | 0 | 关闭
890 | 2 | 4 | 搁置 | 00:00:04 | 06:30:51 | 0 | 1.8187 | 0 | 0 | 0 | 0 | 0 | 0 | 0 | 0 | 0 | 0 | 0 | 0 | 2023-05-14 09:19:08 | 0 | 0 | 0 | 0 | 关闭
891 | 2 | 4 | 搁置 | 00:00:18 | 06:31:05 | 0 | 1.9191 | 0 | 0 | 0 | 0 | 0 | 0 | 0 | 0 | 0 | 0 | 0 | 0 | 2023-05-14 09:19:22 | 0 | 0 | 0 | 0 | 关闭
892 | 2 | 4 | 搁置 | 00:00:30 | 06:31:16 | 0 | 1.9627 | 0 | 0 | 0 | 0 | 0 | 0 | 0 | 0 | 0 | 0 | 0 | 0 | 2023-05-14 09:19:33 | 0 | 0 | 0 | 0 | 关闭
893 | 2 | 4 | 搁置 | 00:01:00 | 06:31:46 | 0 | 2.0386 | 0 | 0 | 0 | 0 | 0 | 0 | 0 | 0 | 0 | 0 | 0 | 0 | 2023-05-14 09:20:03 | 0 | 0 | 0 | 0 | 关闭
894 | 2 | 5 | 恒流充电 | 00:00:00 | 06:31:46 | 0.152 | 2.0572 | 0 | 0 | 0 | 0 | 0 | 0 | 0 | 0 | 0 | 0 | 0 | 0 | 2023-05-14 09:20:03 | 0.0003127 | 0 | 0 | 0 | 关闭
895 | 2 | 5 | 恒流充电 | 00:00:00 | 06:31:47 | 0.152 | 2.0719 | 0 | 0.04 | 0 | 0.04 | 0 | 0 | 0 | 0.08 | 0 | 0.08 | 0 | 0 | 2023-05-14 09:20:04 | 0.0003149 | 0.0011 | 2.5329 | 0 | 关闭
896 | 2 | 5 | 恒流充电 | 00:00:00 | 06:31:47 | 0.152 | 2.0841 | 0 | 0.06 | 0 | 0.06 | 0 | 0 | 1e-07 | 0.12 | 1e-07 | 0.12 | 0 | 0 | 2023-05-14 09:20:04 | 0.0003169 | 0.0007 | 1.5264 | 0 | 关闭
897 | 2 | 5 | 恒流充电 | 00:00:00 | 06:31:47 | 0.152 | 2.0961 | 0 | 0.08 | 0 | 0.08 | 0 | 0 | 1e-07 | 0.17 | 1e-07 | 0.17 | 0 | 0 | 2023-05-14 09:20:04 | 0.0003186 | 0.0011 | 2.3276 | 0 | 关闭
898 | 2 | 5 | 恒流充电 | 00:00:01 | 06:31:47 | 0.152 | 2.1062 | 0.0001 | 0.11 | 0.0001 | 0.11 | 0 | 0 | 1e-07 | 0.23 | 1e-07 | 0.23 | 0 | 0 | 2023-05-14 09:20:05 | 0.0003202 | 0.0013 | 2.7648 | 0 | 关闭
899 | 2 | 5 | 恒流充电 | 00:00:01 | 06:31:48 | 0.152 | 2.1184 | 0.0001 | 0.15 | 0.0001 | 0.15 | 0 | 0 | 1e-07 | 0.31 | 1e-07 | 0.31 | 0 | 0 | 2023-05-14 09:20:05 | 0.0003221 | 0.0014 | 3.0524 | 0 | 关闭
900 | 2 | 5 | 恒流充电 | 00:00:02 | 06:31:48 | 0.152 | 2.1304 | 0.0001 | 0.2 | 0.0001 | 0.2 | 0 | 0 | 2e-07 | 0.41 | 2e-07 | 0.41 | 0 | 0 | 2023-05-14 09:20:05 | 0.0003239 | 0.0018 | 3.8795 | 0 | 关闭
901 | 2 | 5 | 恒流充电 | 00:00:02 | 06:31:49 | 0.152 | 2.1411 | 0.0001 | 0.24 | 0.0001 | 0.24 | 0 | 0 | 2e-07 | 0.51 | 2e-07 | 0.51 | 0 | 0 | 2023-05-14 09:20:06 | 0.0003255 | 0.002 | 4.3508 | 0 | 关闭
902 | 2 | 5 | 恒流充电 | 00:00:03 | 06:31:49 | 0.152 | 2.1519 | 0.0001 | 0.3 | 0.0001 | 0.3 | 0 | 0 | 3e-07 | 0.63 | 3e-07 | 0.63 | 0 | 0 | 2023-05-14 09:20:07 | 0.0003271 | 0.0023 | 5.1724 | 0 | 关闭
903 | 2 | 5 | 恒流充电 | 00:00:03 | 06:31:50 | 0.152 | 2.1625 | 0.0002 | 0.36 | 0.0002 | 0.36 | 0 | 0 | 3e-07 | 0.77 | 3e-07 | 0.77 | 0 | 0 | 2023-05-14 09:20:07 | 0.0003287 | 0.0028 | 6.1481 | 0 | 关闭
904 | 2 | 5 | 恒流充电 | 00:00:04 | 06:31:51 | 0.152 | 2.1725 | 0.0002 | 0.44 | 0.0002 | 0.44 | 0 | 0 | 4e-07 | 0.93 | 4e-07 | 0.93 | 0 | 0 | 2023-05-14 09:20:08 | 0.0003303 | 0.0034 | 7.4478 | 0 | 关闭
905 | 2 | 5 | 恒流充电 | 00:00:05 | 06:31:52 | 0.152 | 2.1825 | 0.0002 | 0.53 | 0.0002 | 0.53 | 0 | 0 | 5e-07 | 1.13 | 5e-07 | 1.13 | 0 | 0 | 2023-05-14 09:20:09 | 0.0003318 | 0.0042 | 9.3107 | 0 | 关闭
906 | 2 | 5 | 恒流充电 | 00:00:07 | 06:31:53 | 0.152 | 2.1928 | 0.0003 | 0.65 | 0.0003 | 0.65 | 0 | 0 | 6e-07 | 1.4 | 6e-07 | 1.4 | 0 | 0 | 2023-05-14 09:20:10 | 0.0003334 | 0.0053 | 11.7507 | 0 | 关闭
907 | 2 | 5 | 恒流充电 | 00:00:08 | 06:31:55 | 0.152 | 2.2028 | 0.0004 | 0.8 | 0.0004 | 0.8 | 0 | 0 | 8e-07 | 1.73 | 8e-07 | 1.73 | 0 | 0 | 2023-05-14 09:20:12 | 0.0003349 | 0.0068 | 14.8956 | 0 | 关闭
908 | 2 | 5 | 恒流充电 | 00:00:10 | 06:31:57 | 0.152 | 2.2129 | 0.0005 | 1.01 | 0.0005 | 1.01 | 0 | 0 | 1e-06 | 2.18 | 1e-06 | 2.18 | 0 | 0 | 2023-05-14 09:20:14 | 0.0003364 | 0.0092 | 20.2796 | 0 | 关闭
909 | 2 | 5 | 恒流充电 | 00:00:13 | 06:32:00 | 0.152 | 2.2229 | 0.0006 | 1.29 | 0.0006 | 1.29 | 0 | 0 | 1.3e-06 | 2.82 | 1.3e-06 | 2.82 | 0 | 0 | 2023-05-14 09:20:17 | 0.0003379 | 0.0131 | 28.8617 | 0 | 关闭
910 | 2 | 5 | 恒流充电 | 00:00:18 | 06:32:05 | 0.152 | 2.2329 | 0.0008 | 1.71 | 0.0008 | 1.71 | 0 | 0 | 1.7e-06 | 3.75 | 1.7e-06 | 3.75 | 0 | 0 | 2023-05-14 09:20:22 | 0.0003395 | 0.019 | 41.8945 | 0 | 关闭
911 | 2 | 5 | 恒流充电 | 00:00:25 | 06:32:11 | 0.152 | 2.2429 | 0.0011 | 2.33 | 0.0011 | 2.33 | 0 | 0 | 2.3e-06 | 5.13 | 2.3e-06 | 5.13 | 0 | 0 | 2023-05-14 09:20:28 | 0.000341 | 0.0279 | 61.4473 | 0 | 关闭
912 | 2 | 5 | 恒流充电 | 00:00:30 | 06:32:16 | 0.152 | 2.2484 | 0.0013 | 2.79 | 0.0013 | 2.79 | 0 | 0 | 2.8e-06 | 6.17 | 2.8e-06 | 6.17 | 0 | 0 | 2023-05-14 09:20:33 | 0.0003418 | 0.0384 | 84.6383 | 0 | 关闭
913 | 2 | 5 | 恒流充电 | 00:00:42 | 06:32:29 | 0.152 | 2.2584 | 0.0018 | 3.97 | 0.0018 | 3.97 | 0 | 0 | 4e-06 | 8.82 | 4e-06 | 8.82 | 0 | 0 | 2023-05-14 09:20:46 | 0.0003433 | 0.0532 | 117.3072 | 0 | 关闭
914 | 2 | 5 | 恒流充电 | 00:01:00 | 06:32:46 | 0.152 | 2.2672 | 0.0025 | 5.59 | 0.0025 | 5.59 | 0 | 0 | 5.7e-06 | 12.48 | 5.7e-06 | 12.48 | 0 | 0 | 2023-05-14 09:21:03 | 0.0003447 | 0.0835 | 184.0885 | 0 | 关闭
915 | 2 | 5 | 恒流充电 | 00:01:30 | 06:33:16 | 0.152 | 2.2752 | 0.0038 | 8.38 | 0.0038 | 8.38 | 0 | 0 | 8.5e-06 | 18.83 | 8.5e-06 | 18.83 | 0 | 0 | 2023-05-14 09:21:33 | 0.0003459 | 0.1584 | 349.1336 | 0 | 关闭
916 | 2 | 5 | 恒流充电 | 00:02:00 | 06:33:46 | 0.152 | 2.2773 | 0.0051 | 11.17 | 0.0051 | 11.17 | 0 | 0 | 1.14e-05 | 25.19 | 1.14e-05 | 25.19 | 0 | 0 | 2023-05-14 09:22:03 | 0.0003462 | 0.6033 | 1330.0416 | 0 | 关闭
917 | 2 | 5 | 恒流充电 | 00:02:30 | 06:34:16 | 0.152 | 2.2764 | 0.0063 | 13.97 | 0.0063 | 13.97 | 0 | 0 | 1.43e-05 | 31.55 | 1.43e-05 | 31.55 | 0 | 0 | 2023-05-14 09:22:33 | 0.0003461 | -1.4077 | -3103.4168 | 0 | 关闭
918 | 2 | 5 | 恒流充电 | 00:03:00 | 06:34:46 | 0.152 | 2.273 | 0.0076 | 16.76 | 0.0076 | 16.76 | 0 | 0 | 1.72e-05 | 37.9 | 1.72e-05 | 37.9 | 0 | 0 | 2023-05-14 09:23:03 | 0.0003455 | -0.3726 | -821.4837 | 0 | 关闭
919 | 2 | 5 | 恒流充电 | 00:03:30 | 06:35:16 | 0.152 | 2.2682 | 0.0089 | 19.55 | 0.0089 | 19.55 | 0 | 0 | 2.01e-05 | 44.24 | 2.01e-05 | 44.24 | 0 | 0 | 2023-05-14 09:23:33 | 0.0003448 | -0.2639 | -581.883 | 0 | 关闭
920 | 2 | 5 | 恒流充电 | 00:04:00 | 06:35:46 | 0.152 | 2.263 | 0.0101 | 22.34 | 0.0101 | 22.34 | 0 | 0 | 2.29e-05 | 50.57 | 2.29e-05 | 50.57 | 0 | 0 | 2023-05-14 09:24:03 | 0.000344 | -0.2436 | -537.1204 | 0 | 关闭
921 | 2 | 5 | 恒流充电 | 00:04:30 | 06:36:16 | 0.152 | 2.2577 | 0.0114 | 25.14 | 0.0114 | 25.14 | 0 | 0 | 2.58e-05 | 56.88 | 2.58e-05 | 56.88 | 0 | 0 | 2023-05-14 09:24:33 | 0.0003432 | -0.239 | -526.9872 | 0 | 关闭
922 | 2 | 5 | 恒流充电 | 00:05:00 | 06:36:46 | 0.152 | 2.2526 | 0.0127 | 27.93 | 0.0127 | 27.93 | 0 | 0 | 2.87e-05 | 63.18 | 2.87e-05 | 63.18 | 0 | 0 | 2023-05-14 09:25:03 | 0.0003425 | -0.2484 | -547.6522 | 0 | 关闭
923 | 2 | 5 | 恒流充电 | 00:05:30 | 06:37:16 | 0.152 | 2.248 | 0.0139 | 30.72 | 0.0139 | 30.72 | 0 | 0 | 3.15e-05 | 69.47 | 3.15e-05 | 69.47 | 0 | 0 | 2023-05-14 09:25:33 | 0.0003417 | -0.2754 | -607.1769 | 0 | 关闭
924 | 2 | 5 | 恒流充电 | 00:06:00 | 06:37:46 | 0.152 | 2.2439 | 0.0152 | 33.52 | 0.0152 | 33.52 | 0 | 0 | 3.44e-05 | 75.74 | 3.44e-05 | 75.74 | 0 | 0 | 2023-05-14 09:26:03 | 0.0003411 | -0.309 | -681.2214 | 0 | 关闭
925 | 2 | 5 | 恒流充电 | 00:06:30 | 06:38:16 | 0.152 | 2.2404 | 0.0165 | 36.31 | 0.0165 | 36.31 | 0 | 0 | 3.72e-05 | 82 | 3.72e-05 | 82 | 0 | 0 | 2023-05-14 09:26:33 | 0.0003406 | -0.362 | -798.0005 | 0 | 关闭
926 | 2 | 5 | 恒流充电 | 00:07:00 | 06:38:46 | 0.152 | 2.2374 | 0.0177 | 39.1 | 0.0177 | 39.1 | 0 | 0 | 4e-05 | 88.26 | 4e-05 | 88.26 | 0 | 0 | 2023-05-14 09:27:03 | 0.0003401 | -0.4223 | -931.0108 | 0 | 关闭
927 | 2 | 5 | 恒流充电 | 00:07:30 | 06:39:16 | 0.152 | 2.2349 | 0.019 | 41.9 | 0.019 | 41.9 | 0 | 0 | 4.29e-05 | 94.5 | 4.29e-05 | 94.5 | 0 | 0 | 2023-05-14 09:27:33 | 0.0003398 | -0.5068 | -1117.2203 | 0 | 关闭
928 | 2 | 5 | 恒流充电 | 00:08:00 | 06:39:46 | 0.152 | 2.2332 | 0.0203 | 44.69 | 0.0203 | 44.69 | 0 | 0 | 4.57e-05 | 100.74 | 4.57e-05 | 100.74 | 0 | 0 | 2023-05-14 09:28:03 | 0.0003395 | -0.7452 | -1642.9674 | 0 | 关闭
929 | 2 | 5 | 恒流充电 | 00:08:30 | 06:40:16 | 0.152 | 2.2317 | 0.0215 | 47.48 | 0.0215 | 47.48 | 0 | 0 | 4.85e-05 | 106.98 | 4.85e-05 | 106.98 | 0 | 0 | 2023-05-14 09:28:33 | 0.0003393 | -0.8446 | -1862.0338 | 0 | 关闭
930 | 2 | 5 | 恒流充电 | 00:09:00 | 06:40:46 | 0.152 | 2.2305 | 0.0228 | 50.27 | 0.0228 | 50.27 | 0 | 0 | 5.14e-05 | 113.21 | 5.14e-05 | 113.21 | 0 | 0 | 2023-05-14 09:29:03 | 0.0003391 | -1.0558 | -2327.5575 | 0 | 关闭
931 | 2 | 5 | 恒流充电 | 00:09:30 | 06:41:16 | 0.152 | 2.2295 | 0.0241 | 53.07 | 0.0241 | 53.07 | 0 | 0 | 5.42e-05 | 119.44 | 5.42e-05 | 119.44 | 0 | 0 | 2023-05-14 09:29:33 | 0.000339 | -1.2669 | -2793.0813 | 0 | 关闭
932 | 2 | 5 | 恒流充电 | 00:10:00 | 06:41:46 | 0.152 | 2.229 | 0.0253 | 55.86 | 0.0253 | 55.86 | 0 | 0 | 5.7e-05 | 125.66 | 5.7e-05 | 125.66 | 0 | 0 | 2023-05-14 09:30:03 | 0.0003389 | -2.5339 | -5586.1503 | 0 | 关闭
933 | 2 | 5 | 恒流充电 | 00:10:30 | 06:42:16 | 0.152 | 2.2284 | 0.0266 | 58.65 | 0.0266 | 58.65 | 0 | 0 | 5.98e-05 | 131.89 | 5.98e-05 | 131.89 | 0 | 0 | 2023-05-14 09:30:33 | 0.0003388 | -2.1116 | -4655.1355 | 0 | 关闭
934 | 2 | 5 | 恒流充电 | 00:11:00 | 06:42:46 | 0.152 | 2.2282 | 0.0279 | 61.45 | 0.0279 | 61.45 | 0 | 0 | 6.26e-05 | 138.11 | 6.26e-05 | 138.11 | 0 | 0 | 2023-05-14 09:31:03 | 0.0003388 | -6.3346 | -13965.2533 | 0 | 关闭
935 | 2 | 5 | 恒流充电 | 00:11:30 | 06:43:16 | 0.152 | 2.228 | 0.0291 | 64.24 | 0.0291 | 64.24 | 0 | 0 | 6.55e-05 | 144.33 | 6.55e-05 | 144.33 | 0 | 0 | 2023-05-14 09:31:33 | 0.0003387 | -6.3345 | -13964.9777 | 0 | 关闭
936 | 2 | 5 | 恒流充电 | 00:12:00 | 06:43:46 | 0.152 | 2.2278 | 0.0304 | 67.03 | 0.0304 | 67.03 | 0 | 0 | 6.83e-05 | 150.56 | 6.83e-05 | 150.56 | 0 | 0 | 2023-05-14 09:32:03 | 0.0003387 | -6.3345 | -13964.8859 | 0 | 关闭
937 | 2 | 5 | 恒流充电 | 00:12:30 | 06:44:16 | 0.152 | 2.2279 | 0.0317 | 69.83 | 0.0317 | 69.83 | 0 | 0 | 7.11e-05 | 156.78 | 7.11e-05 | 156.78 | 0 | 0 | 2023-05-14 09:32:33 | 0.0003387 | 12.6691 | 27930.1391 | 0 | 关闭
938 | 2 | 5 | 恒流充电 | 00:13:00 | 06:44:46 | 0.152 | 2.2278 | 0.0329 | 72.62 | 0.0329 | 72.62 | 0 | 0 | 7.39e-05 | 163 | 7.39e-05 | 163 | 0 | 0 | 2023-05-14 09:33:03 | 0.0003387 | -12.6691 | -27930.0167 | 0 | 关闭
939 | 2 | 5 | 恒流充电 | 00:13:30 | 06:45:16 | 0.152 | 2.2278 | 0.0342 | 75.41 | 0.0342 | 75.41 | 0 | 0 | 7.68e-05 | 169.22 | 7.68e-05 | 169.22 | 0 | 0 | 2023-05-14 09:33:33 | 0.0003387 | 0 | 0 | 0 | 关闭
940 | 2 | 5 | 恒流充电 | 00:14:00 | 06:45:46 | 0.152 | 2.228 | 0.0355 | 78.21 | 0.0355 | 78.21 | 0 | 0 | 7.96e-05 | 175.45 | 7.96e-05 | 175.45 | 0 | 0 | 2023-05-14 09:34:03 | 0.0003387 | 6.3345 | 13965.0083 | 0 | 关闭
941 | 2 | 5 | 恒流充电 | 00:14:30 | 06:46:16 | 0.152 | 2.2281 | 0.0367 | 81 | 0.0367 | 81 | 0 | 0 | 8.24e-05 | 181.67 | 8.24e-05 | 181.67 | 0 | 0 | 2023-05-14 09:34:33 | 0.0003387 | 12.6691 | 27930.0779 | 0 | 关闭
942 | 2 | 5 | 恒流充电 | 00:15:00 | 06:46:46 | 0.152 | 2.2281 | 0.038 | 83.79 | 0.038 | 83.79 | 0 | 0 | 8.52e-05 | 187.89 | 8.52e-05 | 187.89 | 0 | 0 | 2023-05-14 09:35:03 | 0.0003387 | 0 | 0 | 0 | 关闭
943 | 2 | 5 | 恒流充电 | 00:15:30 | 06:47:16 | 0.152 | 2.2283 | 0.0393 | 86.58 | 0.0393 | 86.58 | 0 | 0 | 8.81e-05 | 194.12 | 8.81e-05 | 194.12 | 0 | 0 | 2023-05-14 09:35:33 | 0.0003387 | 6.3345 | 13965.0389 | 0 | 关闭
944 | 2 | 5 | 恒流充电 | 00:16:00 | 06:47:46 | 0.152 | 2.2285 | 0.0405 | 89.38 | 0.0405 | 89.38 | 0 | 0 | 9.09e-05 | 200.34 | 9.09e-05 | 200.34 | 0 | 0 | 2023-05-14 09:36:03 | 0.0003388 | 6.3346 | 13965.1614 | 0 | 关闭
945 | 2 | 5 | 恒流充电 | 00:16:30 | 06:48:16 | 0.152 | 2.2287 | 0.0418 | 92.17 | 0.0418 | 92.17 | 0 | 0 | 9.37e-05 | 206.56 | 9.37e-05 | 206.56 | 0 | 0 | 2023-05-14 09:36:33 | 0.0003388 | 6.3346 | 13965.0696 | 0 | 关闭
946 | 2 | 5 | 恒流充电 | 00:17:00 | 06:48:46 | 0.152 | 2.2291 | 0.0431 | 94.96 | 0.0431 | 94.96 | 0 | 0 | 9.65e-05 | 212.79 | 9.65e-05 | 212.79 | 0 | 0 | 2023-05-14 09:37:03 | 0.0003389 | 3.1673 | 6982.6266 | 0 | 关闭
947 | 2 | 5 | 恒流充电 | 00:17:30 | 06:49:16 | 0.152 | 2.2292 | 0.0443 | 97.76 | 0.0443 | 97.76 | 0 | 0 | 9.93e-05 | 219.02 | 9.93e-05 | 219.02 | 0 | 0 | 2023-05-14 09:37:33 | 0.0003389 | 12.6694 | 27930.8128 | 0 | 关闭
948 | 2 | 5 | 恒流充电 | 00:18:00 | 06:49:46 | 0.152 | 2.2296 | 0.0456 | 100.55 | 0.0456 | 100.55 | 0 | 0 | 0.0001022 | 225.24 | 0.0001022 | 225.24 | 0 | 0 | 2023-05-14 09:38:03 | 0.000339 | 3.1673 | 6982.6113 | 0 | 关闭
949 | 2 | 5 | 恒流充电 | 00:18:30 | 06:50:16 | 0.152 | 2.2299 | 0.0469 | 103.34 | 0.0469 | 103.34 | 0 | 0 | 0.000105 | 231.47 | 0.000105 | 231.47 | 0 | 0 | 2023-05-14 09:38:33 | 0.000339 | 4.2231 | 9310.1689 | 0 | 关闭
950 | 2 | 5 | 恒流充电 | 00:19:00 | 06:50:46 | 0.152 | 2.2303 | 0.0481 | 106.14 | 0.0481 | 106.14 | 0 | 0 | 0.0001078 | 237.7 | 0.0001078 | 237.7 | 0 | 0 | 2023-05-14 09:39:03 | 0.0003391 | 3.1673 | 6982.6879 | 0 | 关闭
951 | 2 | 5 | 恒流充电 | 00:19:30 | 06:51:16 | 0.152 | 2.2307 | 0.0494 | 108.93 | 0.0494 | 108.93 | 0 | 0 | 0.0001106 | 243.93 | 0.0001106 | 243.93 | 0 | 0 | 2023-05-14 09:39:33 | 0.0003392 | 3.1673 | 6982.6573 | 0 | 关闭
952 | 2 | 5 | 恒流充电 | 00:20:00 | 06:51:46 | 0.152 | 2.2311 | 0.0507 | 111.72 | 0.0507 | 111.72 | 0 | 0 | 0.0001135 | 250.16 | 0.0001135 | 250.16 | 0 | 0 | 2023-05-14 09:40:03 | 0.0003392 | 3.1673 | 6982.5348 | 0 | 关闭
953 | 2 | 5 | 恒流充电 | 00:20:30 | 06:52:16 | 0.152 | 2.2316 | 0.0519 | 114.51 | 0.0519 | 114.51 | 0 | 0 | 0.0001163 | 256.39 | 0.0001163 | 256.39 | 0 | 0 | 2023-05-14 09:40:33 | 0.0003393 | 2.5338 | 5586.0278 | 0 | 关闭
954 | 2 | 5 | 恒流充电 | 00:21:00 | 06:52:46 | 0.152 | 2.2319 | 0.0532 | 117.31 | 0.0532 | 117.31 | 0 | 0 | 0.0001191 | 262.63 | 0.0001191 | 262.63 | 0 | 0 | 2023-05-14 09:41:03 | 0.0003393 | 4.223 | 9310.0056 | 0 | 关闭
955 | 2 | 5 | 恒流充电 | 00:21:30 | 06:53:16 | 0.152 | 2.2322 | 0.0545 | 120.1 | 0.0545 | 120.1 | 0 | 0 | 0.000122 | 268.86 | 0.000122 | 268.86 | 0 | 0 | 2023-05-14 09:41:33 | 0.0003394 | 4.223 | 9309.8831 | 0 | 关闭
956 | 2 | 5 | 恒流充电 | 00:22:00 | 06:53:46 | 0.152 | 2.2325 | 0.0557 | 122.89 | 0.0557 | 122.89 | 0 | 0 | 0.0001248 | 275.09 | 0.0001248 | 275.09 | 0 | 0 | 2023-05-14 09:42:03 | 0.0003394 | 4.223 | 9309.8831 | 0 | 关闭
957 | 2 | 5 | 恒流充电 | 00:22:30 | 06:54:16 | 0.152 | 2.2329 | 0.057 | 125.69 | 0.057 | 125.69 | 0 | 0 | 0.0001276 | 281.33 | 0.0001276 | 281.33 | 0 | 0 | 2023-05-14 09:42:33 | 0.0003394 | 3.1673 | 6982.4735 | 0 | 关闭
958 | 2 | 5 | 恒流充电 | 00:23:00 | 06:54:46 | 0.152 | 2.2331 | 0.0583 | 128.48 | 0.0583 | 128.48 | 0 | 0 | 0.0001304 | 287.57 | 0.0001304 | 287.57 | 0 | 0 | 2023-05-14 09:43:03 | 0.0003395 | 6.3346 | 13965.0696 | 0 | 关闭
959 | 2 | 5 | 恒流充电 | 00:23:30 | 06:55:16 | 0.152 | 2.2335 | 0.0595 | 131.27 | 0.0595 | 131.27 | 0 | 0 | 0.0001333 | 293.8 | 0.0001333 | 293.8 | 0 | 0 | 2023-05-14 09:43:33 | 0.0003395 | 3.1673 | 6982.5348 | 0 | 关闭
960 | 2 | 5 | 恒流充电 | 00:24:00 | 06:55:46 | 0.152 | 2.2338 | 0.0608 | 134.07 | 0.0608 | 134.07 | 0 | 0 | 0.0001361 | 300.04 | 0.0001361 | 300.04 | 0 | 0 | 2023-05-14 09:44:03 | 0.0003396 | 4.2231 | 9310.0872 | 0 | 关闭
961 | 2 | 5 | 恒流充电 | 00:24:30 | 06:56:16 | 0.152 | 2.2342 | 0.0621 | 136.86 | 0.0621 | 136.86 | 0 | 0 | 0.0001389 | 306.28 | 0.0001389 | 306.28 | 0 | 0 | 2023-05-14 09:44:33 | 0.0003397 | 3.1673 | 6982.596 | 0 | 关闭
962 | 2 | 5 | 恒流充电 | 00:25:00 | 06:56:46 | 0.152 | 2.2344 | 0.0633 | 139.65 | 0.0633 | 139.65 | 0 | 0 | 0.0001418 | 312.52 | 0.0001418 | 312.52 | 0 | 0 | 2023-05-14 09:45:03 | 0.0003397 | 6.3346 | 13965.192 | 0 | 关闭
963 | 2 | 5 | 恒流充电 | 00:25:30 | 06:57:16 | 0.152 | 2.2348 | 0.0646 | 142.44 | 0.0646 | 142.44 | 0 | 0 | 0.0001446 | 318.76 | 0.0001446 | 318.76 | 0 | 0 | 2023-05-14 09:45:33 | 0.0003398 | 3.1673 | 6982.5348 | 0 | 关闭
964 | 2 | 5 | 恒流充电 | 00:26:00 | 06:57:46 | 0.152 | 2.2352 | 0.0659 | 145.24 | 0.0659 | 145.24 | 0 | 0 | 0.0001474 | 325.01 | 0.0001474 | 325.01 | 0 | 0 | 2023-05-14 09:46:03 | 0.0003398 | 3.1673 | 6982.5042 | 0 | 关闭
965 | 2 | 5 | 恒流充电 | 00:26:30 | 06:58:16 | 0.152 | 2.2356 | 0.0671 | 148.03 | 0.0671 | 148.03 | 0 | 0 | 0.0001503 | 331.25 | 0.0001503 | 331.25 | 0 | 0 | 2023-05-14 09:46:33 | 0.0003399 | 3.1673 | 6982.5654 | 0 | 关闭
966 | 2 | 5 | 恒流充电 | 00:27:00 | 06:58:46 | 0.152 | 2.2362 | 0.0684 | 150.82 | 0.0684 | 150.82 | 0 | 0 | 0.0001531 | 337.49 | 0.0001531 | 337.49 | 0 | 0 | 2023-05-14 09:47:03 | 0.0003399 | 2.1115 | 4655.0232 | 0 | 关闭
967 | 2 | 5 | 恒流充电 | 00:27:30 | 06:59:16 | 0.152 | 2.2366 | 0.0697 | 153.62 | 0.0697 | 153.62 | 0 | 0 | 0.0001559 | 343.74 | 0.0001559 | 343.74 | 0 | 0 | 2023-05-14 09:47:33 | 0.00034 | 3.1673 | 6982.6266 | 0 | 关闭
968 | 2 | 5 | 恒流充电 | 00:28:00 | 06:59:46 | 0.152 | 2.237 | 0.0709 | 156.41 | 0.0709 | 156.41 | 0 | 0 | 0.0001588 | 349.99 | 0.0001588 | 349.99 | 0 | 0 | 2023-05-14 09:48:03 | 0.0003401 | 3.1673 | 6982.6879 | 0 | 关闭
969 | 2 | 5 | 恒流充电 | 00:28:30 | 07:00:16 | 0.152 | 2.2375 | 0.0722 | 159.2 | 0.0722 | 159.2 | 0 | 0 | 0.0001616 | 356.24 | 0.0001616 | 356.24 | 0 | 0 | 2023-05-14 09:48:33 | 0.0003402 | 2.5339 | 5586.1258 | 0 | 关闭
970 | 2 | 5 | 恒流充电 | 00:29:00 | 07:00:46 | 0.152 | 2.2379 | 0.0735 | 162 | 0.0735 | 162 | 0 | 0 | 0.0001644 | 362.49 | 0.0001644 | 362.49 | 0 | 0 | 2023-05-14 09:49:03 | 0.0003403 | 3.1673 | 6982.5348 | 0 | 关闭
971 | 2 | 5 | 恒流充电 | 00:29:30 | 07:01:16 | 0.152 | 2.2383 | 0.0747 | 164.79 | 0.0747 | 164.79 | 0 | 0 | 0.0001673 | 368.74 | 0.0001673 | 368.74 | 0 | 0 | 2023-05-14 09:49:33 | 0.0003403 | 3.1672 | 6982.4429 | 0 | 关闭
972 | 2 | 5 | 恒流充电 | 00:30:00 | 07:01:46 | 0.152 | 2.2388 | 0.076 | 167.58 | 0.076 | 167.58 | 0 | 0 | 0.0001701 | 374.99 | 0.0001701 | 374.99 | 0 | 0 | 2023-05-14 09:50:03 | 0.0003404 | 2.5339 | 5586.1013 | 0 | 关闭
973 | 2 | 5 | 恒流充电 | 00:30:30 | 07:02:16 | 0.152 | 2.2392 | 0.0773 | 170.37 | 0.0773 | 170.37 | 0 | 0 | 0.0001729 | 381.24 | 0.0001729 | 381.24 | 0 | 0 | 2023-05-14 09:50:33 | 0.0003404 | 3.1673 | 6982.6573 | 0 | 关闭
974 | 2 | 5 | 恒流充电 | 00:31:00 | 07:02:46 | 0.152 | 2.2396 | 0.0785 | 173.17 | 0.0785 | 173.17 | 0 | 0 | 0.0001758 | 387.5 | 0.0001758 | 387.5 | 0 | 0 | 2023-05-14 09:51:03 | 0.0003405 | 3.1672 | 6982.4429 | 0 | 关闭
975 | 2 | 5 | 恒流充电 | 00:31:30 | 07:03:16 | 0.152 | 2.2399 | 0.0798 | 175.96 | 0.0798 | 175.96 | 0 | 0 | 0.0001786 | 393.75 | 0.0001786 | 393.75 | 0 | 0 | 2023-05-14 09:51:33 | 0.0003406 | 4.223 | 9310.0464 | 0 | 关闭
976 | 2 | 5 | 恒流充电 | 00:32:00 | 07:03:46 | 0.152 | 2.2404 | 0.0811 | 178.75 | 0.0811 | 178.75 | 0 | 0 | 0.0001814 | 400.01 | 0.0001814 | 400.01 | 0 | 0 | 2023-05-14 09:52:03 | 0.0003406 | 2.5338 | 5586.0278 | 0 | 关闭
977 | 2 | 5 | 恒流充电 | 00:32:30 | 07:04:16 | 0.152 | 2.2407 | 0.0823 | 181.55 | 0.0823 | 181.55 | 0 | 0 | 0.0001843 | 406.27 | 0.0001843 | 406.27 | 0 | 0 | 2023-05-14 09:52:33 | 0.0003407 | 4.223 | 9310.0056 | 0 | 关闭
978 | 2 | 5 | 恒流充电 | 00:33:00 | 07:04:46 | 0.152 | 2.2412 | 0.0836 | 184.34 | 0.0836 | 184.34 | 0 | 0 | 0.0001871 | 412.53 | 0.0001871 | 412.53 | 0 | 0 | 2023-05-14 09:53:03 | 0.0003408 | 2.5338 | 5586.0523 | 0 | 关闭
979 | 2 | 5 | 恒流充电 | 00:33:30 | 07:05:16 | 0.152 | 2.2415 | 0.0849 | 187.13 | 0.0849 | 187.13 | 0 | 0 | 0.00019 | 418.79 | 0.00019 | 418.79 | 0 | 0 | 2023-05-14 09:53:33 | 0.0003408 | 4.2231 | 9310.2505 | 0 | 关闭
980 | 2 | 5 | 恒流充电 | 00:34:00 | 07:05:46 | 0.152 | 2.2419 | 0.0862 | 189.93 | 0.0862 | 189.93 | 0 | 0 | 0.0001928 | 425.05 | 0.0001928 | 425.05 | 0 | 0 | 2023-05-14 09:54:03 | 0.0003408 | 3.1673 | 6982.6266 | 0 | 关闭
981 | 2 | 5 | 恒流充电 | 00:34:30 | 07:06:16 | 0.152 | 2.2423 | 0.0874 | 192.72 | 0.0874 | 192.72 | 0 | 0 | 0.0001956 | 431.31 | 0.0001956 | 431.31 | 0 | 0 | 2023-05-14 09:54:33 | 0.0003409 | 3.1673 | 6982.6879 | 0 | 关闭
982 | 2 | 5 | 恒流充电 | 00:35:00 | 07:06:46 | 0.152 | 2.2428 | 0.0887 | 195.51 | 0.0887 | 195.51 | 0 | 0 | 0.0001985 | 437.58 | 0.0001985 | 437.58 | 0 | 0 | 2023-05-14 09:55:03 | 0.000341 | 2.5339 | 5586.2483 | 0 | 关闭
983 | 2 | 5 | 恒流充电 | 00:35:30 | 07:07:16 | 0.152 | 2.2433 | 0.09 | 198.31 | 0.09 | 198.31 | 0 | 0 | 0.0002013 | 443.84 | 0.0002013 | 443.84 | 0 | 0 | 2023-05-14 09:55:33 | 0.000341 | 2.5339 | 5586.1748 | 0 | 关闭
984 | 2 | 5 | 恒流充电 | 00:36:00 | 07:07:46 | 0.152 | 2.2438 | 0.0912 | 201.1 | 0.0912 | 201.1 | 0 | 0 | 0.0002042 | 450.11 | 0.0002042 | 450.11 | 0 | 0 | 2023-05-14 09:56:03 | 0.0003411 | 2.5339 | 5586.2238 | 0 | 关闭
985 | 2 | 5 | 恒流充电 | 00:36:30 | 07:08:16 | 0.152 | 2.2443 | 0.0925 | 203.89 | 0.0925 | 203.89 | 0 | 0 | 0.000207 | 456.38 | 0.000207 | 456.38 | 0 | 0 | 2023-05-14 09:56:33 | 0.0003412 | 2.5339 | 5586.1013 | 0 | 关闭
986 | 2 | 5 | 恒流充电 | 00:37:00 | 07:08:46 | 0.152 | 2.2448 | 0.0938 | 206.68 | 0.0938 | 206.68 | 0 | 0 | 0.0002099 | 462.64 | 0.0002099 | 462.64 | 0 | 0 | 2023-05-14 09:57:03 | 0.0003413 | 2.5339 | 5586.1258 | 0 | 关闭
987 | 2 | 5 | 恒流充电 | 00:37:30 | 07:09:16 | 0.152 | 2.2455 | 0.095 | 209.48 | 0.095 | 209.48 | 0 | 0 | 0.0002127 | 468.92 | 0.0002127 | 468.92 | 0 | 0 | 2023-05-14 09:57:33 | 0.0003414 | 1.8099 | 3990.1249 | 0 | 关闭
988 | 2 | 5 | 恒流充电 | 00:38:00 | 07:09:46 | 0.152 | 2.2461 | 0.0963 | 212.27 | 0.0963 | 212.27 | 0 | 0 | 0.0002155 | 475.19 | 0.0002155 | 475.19 | 0 | 0 | 2023-05-14 09:58:03 | 0.0003415 | 2.1115 | 4655.064 | 0 | 关闭
989 | 2 | 5 | 恒流充电 | 00:38:30 | 07:10:16 | 0.152 | 2.2465 | 0.0976 | 215.06 | 0.0976 | 215.06 | 0 | 0 | 0.0002184 | 481.46 | 0.0002184 | 481.46 | 0 | 0 | 2023-05-14 09:58:33 | 0.0003415 | 3.1673 | 6982.596 | 0 | 关闭
990 | 2 | 5 | 恒流充电 | 00:39:00 | 07:10:46 | 0.152 | 2.247 | 0.0988 | 217.86 | 0.0988 | 217.86 | 0 | 0 | 0.0002212 | 487.74 | 0.0002212 | 487.74 | 0 | 0 | 2023-05-14 09:59:03 | 0.0003416 | 2.5339 | 5586.1258 | 0 | 关闭
991 | 2 | 5 | 恒流充电 | 00:39:30 | 07:11:16 | 0.152 | 2.2474 | 0.1001 | 220.65 | 0.1001 | 220.65 | 0 | 0 | 0.0002241 | 494.01 | 0.0002241 | 494.01 | 0 | 0 | 2023-05-14 09:59:33 | 0.0003417 | 3.1673 | 6982.4735 | 0 | 关闭
992 | 2 | 5 | 恒流充电 | 00:40:00 | 07:11:46 | 0.1521 | 2.2479 | 0.1014 | 223.44 | 0.1014 | 223.44 | 0 | 0 | 0.0002269 | 500.29 | 0.0002269 | 500.29 | 0 | 0 | 2023-05-14 10:00:03 | 0.0003418 | 2.5338 | 5586.0278 | 0 | 关闭
993 | 2 | 5 | 恒流充电 | 00:40:30 | 07:12:16 | 0.152 | 2.2484 | 0.1026 | 226.24 | 0.1026 | 226.24 | 0 | 0 | 0.0002298 | 506.57 | 0.0002298 | 506.57 | 0 | 0 | 2023-05-14 10:00:33 | 0.0003418 | 2.5338 | 5586.0768 | 0 | 关闭
994 | 2 | 5 | 恒流充电 | 00:41:00 | 07:12:46 | 0.152 | 2.2488 | 0.1039 | 229.03 | 0.1039 | 229.03 | 0 | 0 | 0.0002326 | 512.85 | 0.0002326 | 512.85 | 0 | 0 | 2023-05-14 10:01:03 | 0.0003419 | 3.1673 | 6982.5348 | 0 | 关闭
995 | 2 | 5 | 恒流充电 | 00:41:30 | 07:13:16 | 0.152 | 2.2494 | 0.1052 | 231.82 | 0.1052 | 231.82 | 0 | 0 | 0.0002355 | 519.13 | 0.0002355 | 519.13 | 0 | 0 | 2023-05-14 10:01:33 | 0.000342 | 2.1115 | 4655.0232 | 0 | 关闭
996 | 2 | 5 | 恒流充电 | 00:42:00 | 07:13:46 | 0.152 | 2.2498 | 0.1064 | 234.61 | 0.1064 | 234.61 | 0 | 0 | 0.0002383 | 525.42 | 0.0002383 | 525.42 | 0 | 0 | 2023-05-14 10:02:03 | 0.000342 | 3.1673 | 6982.6573 | 0 | 关闭
997 | 2 | 5 | 恒流充电 | 00:42:30 | 07:14:16 | 0.152 | 2.2503 | 0.1077 | 237.41 | 0.1077 | 237.41 | 0 | 0 | 0.0002412 | 531.7 | 0.0002412 | 531.7 | 0 | 0 | 2023-05-14 10:02:33 | 0.0003421 | 2.5338 | 5586.0768 | 0 | 关闭
998 | 2 | 5 | 恒流充电 | 00:43:00 | 07:14:46 | 0.152 | 2.2509 | 0.109 | 240.2 | 0.109 | 240.2 | 0 | 0 | 0.000244 | 537.99 | 0.000244 | 537.99 | 0 | 0 | 2023-05-14 10:03:03 | 0.0003422 | 2.1115 | 4655.0232 | 0 | 关闭
999 | 2 | 5 | 恒流充电 | 00:43:30 | 07:15:16 | 0.152 | 2.2514 | 0.1102 | 242.99 | 0.1102 | 242.99 | 0 | 0 | 0.0002469 | 544.27 | 0.0002469 | 544.27 | 0 | 0 | 2023-05-14 10:03:33 | 0.0003423 | 2.5338 | 5586.0768 | 0 | 关闭
1000 | 2 | 5 | 恒流充电 | 00:44:00 | 07:15:46 | 0.152 | 2.2519 | 0.1115 | 245.79 | 0.1115 | 245.79 | 0 | 0 | 0.0002497 | 550.56 | 0.0002497 | 550.56 | 0 | 0 | 2023-05-14 10:04:03 | 0.0003423 | 2.5338 | 5586.0768 | 0 | 关闭
1001 | 2 | 5 | 恒流充电 | 00:44:30 | 07:16:16 | 0.152 | 2.2525 | 0.1128 | 248.58 | 0.1128 | 248.58 | 0 | 0 | 0.0002526 | 556.85 | 0.0002526 | 556.85 | 0 | 0 | 2023-05-14 10:04:33 | 0.0003424 | 2.1115 | 4655.0232 | 0 | 关闭
1002 | 2 | 5 | 恒流充电 | 00:45:00 | 07:16:46 | 0.152 | 2.2531 | 0.114 | 251.37 | 0.114 | 251.37 | 0 | 0 | 0.0002554 | 563.15 | 0.0002554 | 563.15 | 0 | 0 | 2023-05-14 10:05:03 | 0.0003426 | 2.1116 | 4655.1865 | 0 | 关闭
1003 | 2 | 5 | 恒流充电 | 00:45:30 | 07:17:16 | 0.152 | 2.2537 | 0.1153 | 254.17 | 0.1153 | 254.17 | 0 | 0 | 0.0002583 | 569.44 | 0.0002583 | 569.44 | 0 | 0 | 2023-05-14 10:05:33 | 0.0003427 | 2.1116 | 4655.1048 | 0 | 关闭
1004 | 2 | 5 | 恒流充电 | 00:46:00 | 07:17:46 | 0.152 | 2.2545 | 0.1166 | 256.96 | 0.1166 | 256.96 | 0 | 0 | 0.0002612 | 575.74 | 0.0002612 | 575.74 | 0 | 0 | 2023-05-14 10:06:03 | 0.0003428 | 1.5837 | 3491.3286 | 0 | 关闭
1005 | 2 | 5 | 恒流充电 | 00:46:30 | 07:18:16 | 0.152 | 2.2552 | 0.1178 | 259.75 | 0.1178 | 259.75 | 0 | 0 | 0.000264 | 582.03 | 0.000264 | 582.03 | 0 | 0 | 2023-05-14 10:06:33 | 0.0003429 | 1.8099 | 3990.0899 | 0 | 关闭
1006 | 2 | 5 | 恒流充电 | 00:47:00 | 07:18:46 | 0.152 | 2.256 | 0.1191 | 262.55 | 0.1191 | 262.55 | 0 | 0 | 0.0002669 | 588.33 | 0.0002669 | 588.33 | 0 | 0 | 2023-05-14 10:07:03 | 0.000343 | 1.5837 | 3491.298 | 0 | 关闭
1007 | 2 | 5 | 恒流充电 | 00:47:30 | 07:19:16 | 0.152 | 2.2567 | 0.1204 | 265.34 | 0.1204 | 265.34 | 0 | 0 | 0.0002697 | 594.64 | 0.0002697 | 594.64 | 0 | 0 | 2023-05-14 10:07:33 | 0.0003431 | 1.8099 | 3990.0549 | 0 | 关闭
1008 | 2 | 5 | 恒流充电 | 00:48:00 | 07:19:46 | 0.152 | 2.2575 | 0.1216 | 268.13 | 0.1216 | 268.13 | 0 | 0 | 0.0002726 | 600.94 | 0.0002726 | 600.94 | 0 | 0 | 2023-05-14 10:08:03 | 0.0003432 | 1.5837 | 3491.3286 | 0 | 关闭
1009 | 2 | 5 | 恒流充电 | 00:48:30 | 07:20:16 | 0.152 | 2.2581 | 0.1229 | 270.92 | 0.1229 | 270.92 | 0 | 0 | 0.0002754 | 607.25 | 0.0002754 | 607.25 | 0 | 0 | 2023-05-14 10:08:33 | 0.0003433 | 2.1115 | 4654.9824 | 0 | 关闭
1010 | 2 | 5 | 恒流充电 | 00:49:00 | 07:20:46 | 0.152 | 2.2588 | 0.1242 | 273.72 | 0.1242 | 273.72 | 0 | 0 | 0.0002783 | 613.55 | 0.0002783 | 613.55 | 0 | 0 | 2023-05-14 10:09:03 | 0.0003434 | 1.8099 | 3990.0199 | 0 | 关闭
1011 | 2 | 5 | 恒流充电 | 00:49:30 | 07:21:16 | 0.152 | 2.2593 | 0.1254 | 276.51 | 0.1254 | 276.51 | 0 | 0 | 0.0002812 | 619.86 | 0.0002812 | 619.86 | 0 | 0 | 2023-05-14 10:09:33 | 0.0003435 | 2.5338 | 5585.9298 | 0 | 关闭
1012 | 2 | 5 | 恒流充电 | 00:50:00 | 07:21:46 | 0.152 | 2.2599 | 0.1267 | 279.3 | 0.1267 | 279.3 | 0 | 0 | 0.000284 | 626.17 | 0.000284 | 626.17 | 0 | 0 | 2023-05-14 10:10:03 | 0.0003436 | 2.1115 | 4654.9415 | 0 | 关闭
1013 | 2 | 5 | 恒流充电 | 00:50:30 | 07:22:16 | 0.152 | 2.2607 | 0.128 | 282.1 | 0.128 | 282.1 | 0 | 0 | 0.0002869 | 632.49 | 0.0002869 | 632.49 | 0 | 0 | 2023-05-14 10:10:33 | 0.0003437 | 1.5836 | 3491.2368 | 0 | 关闭
1014 | 2 | 5 | 恒流充电 | 00:51:00 | 07:22:46 | 0.152 | 2.2614 | 0.1292 | 284.89 | 0.1292 | 284.89 | 0 | 0 | 0.0002898 | 638.8 | 0.0002898 | 638.8 | 0 | 0 | 2023-05-14 10:11:03 | 0.0003438 | 1.8099 | 3990.0199 | 0 | 关闭
1015 | 2 | 5 | 恒流充电 | 00:51:30 | 07:23:16 | 0.152 | 2.262 | 0.1305 | 287.68 | 0.1305 | 287.68 | 0 | 0 | 0.0002926 | 645.12 | 0.0002926 | 645.12 | 0 | 0 | 2023-05-14 10:11:33 | 0.0003439 | 2.1115 | 4655.064 | 0 | 关闭
1016 | 2 | 5 | 恒流充电 | 00:52:00 | 07:23:46 | 0.152 | 2.2628 | 0.1318 | 290.48 | 0.1318 | 290.48 | 0 | 0 | 0.0002955 | 651.44 | 0.0002955 | 651.44 | 0 | 0 | 2023-05-14 10:12:03 | 0.000344 | 1.5836 | 3491.2368 | 0 | 关闭
1017 | 2 | 5 | 恒流充电 | 00:52:30 | 07:24:16 | 0.152 | 2.2634 | 0.133 | 293.27 | 0.133 | 293.27 | 0 | 0 | 0.0002984 | 657.76 | 0.0002984 | 657.76 | 0 | 0 | 2023-05-14 10:12:33 | 0.0003441 | 2.1115 | 4655.064 | 0 | 关闭
1018 | 2 | 5 | 恒流充电 | 00:53:00 | 07:24:46 | 0.152 | 2.2642 | 0.1343 | 296.06 | 0.1343 | 296.06 | 0 | 0 | 0.0003012 | 664.08 | 0.0003012 | 664.08 | 0 | 0 | 2023-05-14 10:13:03 | 0.0003442 | 1.5836 | 3491.2674 | 0 | 关闭
1019 | 2 | 5 | 恒流充电 | 00:53:30 | 07:25:16 | 0.152 | 2.265 | 0.1356 | 298.85 | 0.1356 | 298.85 | 0 | 0 | 0.0003041 | 670.41 | 0.0003041 | 670.41 | 0 | 0 | 2023-05-14 10:13:33 | 0.0003444 | 1.5836 | 3491.2368 | 0 | 关闭
1020 | 2 | 5 | 恒流充电 | 00:54:00 | 07:25:46 | 0.152 | 2.2658 | 0.1368 | 301.65 | 0.1368 | 301.65 | 0 | 0 | 0.000307 | 676.73 | 0.000307 | 676.73 | 0 | 0 | 2023-05-14 10:14:03 | 0.0003444 | 1.5837 | 3491.3286 | 0 | 关闭
1021 | 2 | 5 | 恒流充电 | 00:54:30 | 07:26:16 | 0.152 | 2.2667 | 0.1381 | 304.44 | 0.1381 | 304.44 | 0 | 0 | 0.0003098 | 683.06 | 0.0003098 | 683.06 | 0 | 0 | 2023-05-14 10:14:33 | 0.0003446 | 1.4077 | 3103.376 | 0 | 关闭
1022 | 2 | 5 | 恒流充电 | 00:55:00 | 07:26:46 | 0.152 | 2.2675 | 0.1394 | 307.23 | 0.1394 | 307.23 | 0 | 0 | 0.0003127 | 689.4 | 0.0003127 | 689.4 | 0 | 0 | 2023-05-14 10:15:03 | 0.0003448 | 1.5837 | 3491.3592 | 0 | 关闭
1023 | 2 | 5 | 恒流充电 | 00:55:30 | 07:27:16 | 0.152 | 2.2683 | 0.1406 | 310.03 | 0.1406 | 310.03 | 0 | 0 | 0.0003156 | 695.73 | 0.0003156 | 695.73 | 0 | 0 | 2023-05-14 10:15:33 | 0.0003449 | 1.5837 | 3491.298 | 0 | 关闭
1024 | 2 | 5 | 恒流充电 | 00:56:00 | 07:27:46 | 0.152 | 2.2693 | 0.1419 | 312.82 | 0.1419 | 312.82 | 0 | 0 | 0.0003185 | 702.07 | 0.0003185 | 702.07 | 0 | 0 | 2023-05-14 10:16:03 | 0.000345 | 1.2669 | 2793.0629 | 0 | 关闭
1025 | 2 | 5 | 恒流充电 | 00:56:30 | 07:28:16 | 0.152 | 2.2703 | 0.1432 | 315.61 | 0.1432 | 315.61 | 0 | 0 | 0.0003213 | 708.41 | 0.0003213 | 708.41 | 0 | 0 | 2023-05-14 10:16:33 | 0.0003452 | 1.2669 | 2793.0384 | 0 | 关闭
1026 | 2 | 5 | 恒流充电 | 00:57:00 | 07:28:46 | 0.152 | 2.2712 | 0.1444 | 318.41 | 0.1444 | 318.41 | 0 | 0 | 0.0003242 | 714.75 | 0.0003242 | 714.75 | 0 | 0 | 2023-05-14 10:17:03 | 0.0003453 | 1.4077 | 3103.3488 | 0 | 关闭
1027 | 2 | 5 | 恒流充电 | 00:57:30 | 07:29:16 | 0.152 | 2.2722 | 0.1457 | 321.2 | 0.1457 | 321.2 | 0 | 0 | 0.0003271 | 721.09 | 0.0003271 | 721.09 | 0 | 0 | 2023-05-14 10:17:33 | 0.0003455 | 1.2669 | 2792.9894 | 0 | 关闭
1028 | 2 | 5 | 恒流充电 | 00:58:00 | 07:29:46 | 0.152 | 2.2732 | 0.147 | 323.99 | 0.147 | 323.99 | 0 | 0 | 0.00033 | 727.44 | 0.00033 | 727.44 | 0 | 0 | 2023-05-14 10:18:03 | 0.0003456 | 1.2669 | 2793.0384 | 0 | 关闭
1029 | 2 | 5 | 恒流充电 | 00:58:30 | 07:30:16 | 0.152 | 2.2742 | 0.1482 | 326.78 | 0.1482 | 326.78 | 0 | 0 | 0.0003328 | 733.79 | 0.0003328 | 733.79 | 0 | 0 | 2023-05-14 10:18:33 | 0.0003457 | 1.2669 | 2792.9649 | 0 | 关闭
1030 | 2 | 5 | 恒流充电 | 00:59:00 | 07:30:46 | 0.152 | 2.2753 | 0.1495 | 329.58 | 0.1495 | 329.58 | 0 | 0 | 0.0003357 | 740.15 | 0.0003357 | 740.15 | 0 | 0 | 2023-05-14 10:19:03 | 0.0003459 | 1.1517 | 2539.0813 | 0 | 关闭
1031 | 2 | 5 | 恒流充电 | 00:59:30 | 07:31:16 | 0.152 | 2.2762 | 0.1508 | 332.37 | 0.1508 | 332.37 | 0 | 0 | 0.0003386 | 746.5 | 0.0003386 | 746.5 | 0 | 0 | 2023-05-14 10:19:33 | 0.000346 | 1.4077 | 3103.3216 | 0 | 关闭
1032 | 2 | 5 | 恒流充电 | 01:00:00 | 07:31:46 | 0.152 | 2.2771 | 0.152 | 335.16 | 0.152 | 335.16 | 0 | 0 | 0.0003415 | 752.86 | 0.0003415 | 752.86 | 0 | 0 | 2023-05-14 10:20:03 | 0.0003462 | 1.4077 | 3103.2944 | 0 | 关闭
1033 | 2 | 5 | 恒流充电 | 01:00:30 | 07:32:16 | 0.152 | 2.2782 | 0.1533 | 337.96 | 0.1533 | 337.96 | 0 | 0 | 0.0003444 | 759.22 | 0.0003444 | 759.22 | 0 | 0 | 2023-05-14 10:20:33 | 0.0003463 | 1.1517 | 2539.0813 | 0 | 关闭
1034 | 2 | 5 | 恒流充电 | 01:01:00 | 07:32:46 | 0.152 | 2.2793 | 0.1546 | 340.75 | 0.1546 | 340.75 | 0 | 0 | 0.0003473 | 765.59 | 0.0003473 | 765.59 | 0 | 0 | 2023-05-14 10:21:03 | 0.0003465 | 1.1517 | 2539.1036 | 0 | 关闭
1035 | 2 | 5 | 恒流充电 | 01:01:30 | 07:33:16 | 0.152 | 2.2804 | 0.1558 | 343.54 | 0.1558 | 343.54 | 0 | 0 | 0.0003502 | 771.95 | 0.0003502 | 771.95 | 0 | 0 | 2023-05-14 10:21:33 | 0.0003467 | 1.1517 | 2539.0813 | 0 | 关闭
1036 | 2 | 5 | 恒流充电 | 01:02:00 | 07:33:46 | 0.152 | 2.2813 | 0.1571 | 346.34 | 0.1571 | 346.34 | 0 | 0 | 0.000353 | 778.32 | 0.000353 | 778.32 | 0 | 0 | 2023-05-14 10:22:03 | 0.0003468 | 1.4077 | 3103.376 | 0 | 关闭
1037 | 2 | 5 | 恒流充电 | 01:02:30 | 07:34:16 | 0.152 | 2.2825 | 0.1584 | 349.13 | 0.1584 | 349.13 | 0 | 0 | 0.0003559 | 784.7 | 0.0003559 | 784.7 | 0 | 0 | 2023-05-14 10:22:33 | 0.000347 | 1.0558 | 2327.532 | 0 | 关闭
1038 | 2 | 5 | 恒流充电 | 01:03:00 | 07:34:46 | 0.152 | 2.2837 | 0.1596 | 351.92 | 0.1596 | 351.92 | 0 | 0 | 0.0003588 | 791.08 | 0.0003588 | 791.08 | 0 | 0 | 2023-05-14 10:23:03 | 0.0003472 | 1.0558 | 2327.5524 | 0 | 关闭
1039 | 2 | 5 | 恒流充电 | 01:03:30 | 07:35:16 | 0.152 | 2.2848 | 0.1609 | 354.71 | 0.1609 | 354.71 | 0 | 0 | 0.0003617 | 797.46 | 0.0003617 | 797.46 | 0 | 0 | 2023-05-14 10:23:33 | 0.0003474 | 1.1517 | 2539.1258 | 0 | 关闭
1040 | 2 | 5 | 恒流充电 | 01:04:00 | 07:35:46 | 0.152 | 2.2862 | 0.1622 | 357.51 | 0.1622 | 357.51 | 0 | 0 | 0.0003646 | 803.84 | 0.0003646 | 803.84 | 0 | 0 | 2023-05-14 10:24:03 | 0.0003476 | 0.905 | 1995.0799 | 0 | 关闭
1041 | 2 | 5 | 恒流充电 | 01:04:30 | 07:36:16 | 0.152 | 2.2873 | 0.1634 | 360.3 | 0.1634 | 360.3 | 0 | 0 | 0.0003675 | 810.23 | 0.0003675 | 810.23 | 0 | 0 | 2023-05-14 10:24:33 | 0.0003477 | 1.1517 | 2539.1036 | 0 | 关闭
1042 | 2 | 5 | 恒流充电 | 01:05:00 | 07:36:46 | 0.152 | 2.2887 | 0.1647 | 363.09 | 0.1647 | 363.09 | 0 | 0 | 0.0003704 | 816.62 | 0.0003704 | 816.62 | 0 | 0 | 2023-05-14 10:25:03 | 0.000348 | 0.9049 | 1995.0274 | 0 | 关闭
1043 | 2 | 5 | 恒流充电 | 01:05:30 | 07:37:16 | 0.152 | 2.2901 | 0.166 | 365.89 | 0.166 | 365.89 | 0 | 0 | 0.0003733 | 823.01 | 0.0003733 | 823.01 | 0 | 0 | 2023-05-14 10:25:33 | 0.0003482 | 0.905 | 1995.0624 | 0 | 关闭
1044 | 2 | 5 | 恒流充电 | 01:06:00 | 07:37:46 | 0.152 | 2.2914 | 0.1672 | 368.68 | 0.1672 | 368.68 | 0 | 0 | 0.0003762 | 829.41 | 0.0003762 | 829.41 | 0 | 0 | 2023-05-14 10:26:03 | 0.0003484 | 0.9746 | 2148.5099 | 0 | 关闭
1045 | 2 | 5 | 恒流充电 | 01:06:30 | 07:38:16 | 0.152 | 2.2928 | 0.1685 | 371.47 | 0.1685 | 371.47 | 0 | 0 | 0.0003791 | 835.81 | 0.0003791 | 835.81 | 0 | 0 | 2023-05-14 10:26:33 | 0.0003486 | 0.9049 | 1995.0274 | 0 | 关闭
1046 | 2 | 5 | 恒流充电 | 01:07:00 | 07:38:46 | 0.152 | 2.2941 | 0.1698 | 374.27 | 0.1698 | 374.27 | 0 | 0 | 0.000382 | 842.22 | 0.000382 | 842.22 | 0 | 0 | 2023-05-14 10:27:03 | 0.0003488 | 0.9745 | 2148.4346 | 0 | 关闭
1047 | 2 | 5 | 恒流充电 | 01:07:30 | 07:39:16 | 0.152 | 2.2954 | 0.171 | 377.06 | 0.171 | 377.06 | 0 | 0 | 0.0003849 | 848.63 | 0.0003849 | 848.63 | 0 | 0 | 2023-05-14 10:27:33 | 0.000349 | 0.9745 | 2148.4534 | 0 | 关闭
1048 | 2 | 5 | 恒流充电 | 01:08:00 | 07:39:46 | 0.152 | 2.2968 | 0.1723 | 379.85 | 0.1723 | 379.85 | 0 | 0 | 0.0003878 | 855.04 | 0.0003878 | 855.04 | 0 | 0 | 2023-05-14 10:28:03 | 0.0003492 | 0.9049 | 1994.9924 | 0 | 关闭
1049 | 2 | 5 | 恒流充电 | 01:08:30 | 07:40:16 | 0.152 | 2.298 | 0.1736 | 382.65 | 0.1736 | 382.65 | 0 | 0 | 0.0003908 | 861.46 | 0.0003908 | 861.46 | 0 | 0 | 2023-05-14 10:28:33 | 0.0003493 | 1.0558 | 2327.5116 | 0 | 关闭
1050 | 2 | 5 | 恒流充电 | 01:09:00 | 07:40:46 | 0.152 | 2.2994 | 0.1748 | 385.44 | 0.1748 | 385.44 | 0 | 0 | 0.0003937 | 867.88 | 0.0003937 | 867.88 | 0 | 0 | 2023-05-14 10:29:03 | 0.0003496 | 0.9049 | 1995.0099 | 0 | 关闭
1051 | 2 | 5 | 恒流充电 | 01:09:30 | 07:41:16 | 0.152 | 2.3008 | 0.1761 | 388.23 | 0.1761 | 388.23 | 0 | 0 | 0.0003966 | 874.3 | 0.0003966 | 874.3 | 0 | 0 | 2023-05-14 10:29:33 | 0.0003498 | 0.9049 | 1995.0274 | 0 | 关闭
1052 | 2 | 5 | 恒流充电 | 01:10:00 | 07:41:46 | 0.152 | 2.3021 | 0.1774 | 391.02 | 0.1774 | 391.02 | 0 | 0 | 0.0003995 | 880.73 | 0.0003995 | 880.73 | 0 | 0 | 2023-05-14 10:30:03 | 0.00035 | 0.9746 | 2148.4911 | 0 | 关闭
1053 | 2 | 5 | 恒流充电 | 01:10:30 | 07:42:16 | 0.152 | 2.3036 | 0.1786 | 393.82 | 0.1786 | 393.82 | 0 | 0 | 0.0004024 | 887.16 | 0.0004024 | 887.16 | 0 | 0 | 2023-05-14 10:30:33 | 0.0003502 | 0.8446 | 1861.9929 | 0 | 关闭
1054 | 2 | 5 | 恒流充电 | 01:11:00 | 07:42:46 | 0.152 | 2.3049 | 0.1799 | 396.61 | 0.1799 | 396.61 | 0 | 0 | 0.0004053 | 893.6 | 0.0004053 | 893.6 | 0 | 0 | 2023-05-14 10:31:03 | 0.0003504 | 0.9746 | 2148.5288 | 0 | 关闭
1055 | 2 | 5 | 恒流充电 | 01:11:30 | 07:43:16 | 0.152 | 2.3064 | 0.1812 | 399.4 | 0.1812 | 399.4 | 0 | 0 | 0.0004083 | 900.04 | 0.0004083 | 900.04 | 0 | 0 | 2023-05-14 10:31:33 | 0.0003506 | 0.8446 | 1862.0419 | 0 | 关闭
1056 | 2 | 5 | 恒流充电 | 01:12:00 | 07:43:46 | 0.152 | 2.3078 | 0.1824 | 402.2 | 0.1824 | 402.2 | 0 | 0 | 0.0004112 | 906.48 | 0.0004112 | 906.48 | 0 | 0 | 2023-05-14 10:32:03 | 0.0003509 | 0.9049 | 1995.0274 | 0 | 关闭
1057 | 2 | 5 | 恒流充电 | 01:12:30 | 07:44:16 | 0.152 | 2.3093 | 0.1837 | 404.99 | 0.1837 | 404.99 | 0 | 0 | 0.0004141 | 912.93 | 0.0004141 | 912.93 | 0 | 0 | 2023-05-14 10:32:33 | 0.0003511 | 0.8446 | 1862.0419 | 0 | 关闭
1058 | 2 | 5 | 恒流充电 | 01:13:00 | 07:44:46 | 0.152 | 2.3108 | 0.185 | 407.78 | 0.185 | 407.78 | 0 | 0 | 0.000417 | 919.38 | 0.000417 | 919.38 | 0 | 0 | 2023-05-14 10:33:03 | 0.0003513 | 0.8446 | 1862.0583 | 0 | 关闭
1059 | 2 | 5 | 恒流充电 | 01:13:30 | 07:45:16 | 0.152 | 2.3125 | 0.1862 | 410.58 | 0.1862 | 410.58 | 0 | 0 | 0.00042 | 925.84 | 0.00042 | 925.84 | 0 | 0 | 2023-05-14 10:33:33 | 0.0003515 | 0.7453 | 1642.9926 | 0 | 关闭
1060 | 2 | 5 | 恒流充电 | 01:14:00 | 07:45:46 | 0.152 | 2.3141 | 0.1875 | 413.37 | 0.1875 | 413.37 | 0 | 0 | 0.0004229 | 932.3 | 0.0004229 | 932.3 | 0 | 0 | 2023-05-14 10:34:03 | 0.0003518 | 0.7918 | 1745.6643 | 0 | 关闭
1061 | 2 | 5 | 恒流充电 | 01:14:30 | 07:46:16 | 0.1521 | 2.3157 | 0.1888 | 416.16 | 0.1888 | 416.16 | 0 | 0 | 0.0004258 | 938.76 | 0.0004258 | 938.76 | 0 | 0 | 2023-05-14 10:34:33 | 0.0003521 | 0.7918 | 1745.6337 | 0 | 关闭
1062 | 2 | 5 | 恒流充电 | 01:15:00 | 07:46:46 | 0.1521 | 2.3172 | 0.19 | 418.96 | 0.19 | 418.96 | 0 | 0 | 0.0004288 | 945.23 | 0.0004288 | 945.23 | 0 | 0 | 2023-05-14 10:35:03 | 0.0003524 | 0.8447 | 1862.2052 | 0 | 关闭
1063 | 2 | 5 | 恒流充电 | 01:15:30 | 07:47:16 | 0.152 | 2.3187 | 0.1913 | 421.75 | 0.1913 | 421.75 | 0 | 0 | 0.0004317 | 951.71 | 0.0004317 | 951.71 | 0 | 0 | 2023-05-14 10:35:33 | 0.0003525 | 0.8447 | 1862.2379 | 0 | 关闭
1064 | 2 | 5 | 恒流充电 | 01:16:00 | 07:47:46 | 0.152 | 2.3203 | 0.1926 | 424.54 | 0.1926 | 424.54 | 0 | 0 | 0.0004346 | 958.19 | 0.0004346 | 958.19 | 0 | 0 | 2023-05-14 10:36:03 | 0.0003527 | 0.7918 | 1745.6337 | 0 | 关闭
1065 | 2 | 5 | 恒流充电 | 01:16:30 | 07:48:16 | 0.152 | 2.3219 | 0.1938 | 427.33 | 0.1938 | 427.33 | 0 | 0 | 0.0004376 | 964.67 | 0.0004376 | 964.67 | 0 | 0 | 2023-05-14 10:36:33 | 0.000353 | 0.7918 | 1745.6337 | 0 | 关闭
1066 | 2 | 5 | 恒流充电 | 01:17:00 | 07:48:46 | 0.152 | 2.3234 | 0.1951 | 430.13 | 0.1951 | 430.13 | 0 | 0 | 0.0004405 | 971.16 | 0.0004405 | 971.16 | 0 | 0 | 2023-05-14 10:37:03 | 0.0003532 | 0.8446 | 1862.0093 | 0 | 关闭
1067 | 2 | 5 | 恒流充电 | 01:17:30 | 07:49:16 | 0.152 | 2.3249 | 0.1964 | 432.92 | 0.1964 | 432.92 | 0 | 0 | 0.0004435 | 977.65 | 0.0004435 | 977.65 | 0 | 0 | 2023-05-14 10:37:33 | 0.0003535 | 0.8446 | 1862.0419 | 0 | 关闭
1068 | 2 | 5 | 恒流充电 | 01:18:00 | 07:49:46 | 0.152 | 2.3263 | 0.1976 | 435.71 | 0.1976 | 435.71 | 0 | 0 | 0.0004464 | 984.14 | 0.0004464 | 984.14 | 0 | 0 | 2023-05-14 10:38:03 | 0.0003537 | 0.9049 | 1995.0099 | 0 | 关闭
1069 | 2 | 5 | 恒流充电 | 01:18:30 | 07:50:16 | 0.152 | 2.3278 | 0.1989 | 438.51 | 0.1989 | 438.51 | 0 | 0 | 0.0004494 | 990.64 | 0.0004494 | 990.64 | 0 | 0 | 2023-05-14 10:38:33 | 0.0003539 | 0.8446 | 1862.0419 | 0 | 关闭
1070 | 2 | 5 | 恒流充电 | 01:19:00 | 07:50:46 | 0.152 | 2.3291 | 0.2002 | 441.3 | 0.2002 | 441.3 | 0 | 0 | 0.0004523 | 997.15 | 0.0004523 | 997.15 | 0 | 0 | 2023-05-14 10:39:03 | 0.0003541 | 0.9746 | 2148.5099 | 0 | 关闭
1071 | 2 | 5 | 恒流充电 | 01:19:30 | 07:51:16 | 0.152 | 2.3305 | 0.2014 | 444.09 | 0.2014 | 444.09 | 0 | 0 | 0.0004553 | 1003.66 | 0.0004553 | 1003.66 | 0 | 0 | 2023-05-14 10:39:33 | 0.0003543 | 0.9049 | 1995.0099 | 0 | 关闭
1072 | 2 | 5 | 恒流充电 | 01:20:00 | 07:51:46 | 0.152 | 2.3319 | 0.2027 | 446.89 | 0.2027 | 446.89 | 0 | 0 | 0.0004582 | 1010.17 | 0.0004582 | 1010.17 | 0 | 0 | 2023-05-14 10:40:03 | 0.0003545 | 0.905 | 1995.1149 | 0 | 关闭
1073 | 2 | 5 | 恒流充电 | 01:20:30 | 07:52:16 | 0.152 | 2.3332 | 0.204 | 449.68 | 0.204 | 449.68 | 0 | 0 | 0.0004612 | 1016.68 | 0.0004612 | 1016.68 | 0 | 0 | 2023-05-14 10:40:33 | 0.0003547 | 0.9746 | 2148.5099 | 0 | 关闭
1074 | 2 | 5 | 恒流充电 | 01:21:00 | 07:52:46 | 0.152 | 2.3346 | 0.2052 | 452.47 | 0.2052 | 452.47 | 0 | 0 | 0.0004641 | 1023.2 | 0.0004641 | 1023.2 | 0 | 0 | 2023-05-14 10:41:03 | 0.0003549 | 0.905 | 1995.0799 | 0 | 关闭
1075 | 2 | 5 | 恒流充电 | 01:21:30 | 07:53:16 | 0.152 | 2.3359 | 0.2065 | 455.27 | 0.2065 | 455.27 | 0 | 0 | 0.0004671 | 1029.72 | 0.0004671 | 1029.72 | 0 | 0 | 2023-05-14 10:41:33 | 0.0003552 | 0.9746 | 2148.5099 | 0 | 关闭
1076 | 2 | 5 | 恒流充电 | 01:22:00 | 07:53:46 | 0.152 | 2.3371 | 0.2078 | 458.06 | 0.2078 | 458.06 | 0 | 0 | 0.00047 | 1036.25 | 0.00047 | 1036.25 | 0 | 0 | 2023-05-14 10:42:03 | 0.0003553 | 1.0558 | 2327.5932 | 0 | 关闭
1077 | 2 | 5 | 恒流充电 | 01:22:30 | 07:54:16 | 0.152 | 2.3383 | 0.209 | 460.85 | 0.209 | 460.85 | 0 | 0 | 0.000473 | 1042.78 | 0.000473 | 1042.78 | 0 | 0 | 2023-05-14 10:42:33 | 0.0003555 | 1.0558 | 2327.5932 | 0 | 关闭
1078 | 2 | 5 | 恒流充电 | 01:23:00 | 07:54:46 | 0.152 | 2.3393 | 0.2103 | 463.64 | 0.2103 | 463.64 | 0 | 0 | 0.000476 | 1049.31 | 0.000476 | 1049.31 | 0 | 0 | 2023-05-14 10:43:03 | 0.0003556 | 1.2669 | 2793.0139 | 0 | 关闭
1079 | 2 | 5 | 恒流充电 | 01:23:30 | 07:55:16 | 0.152 | 2.3403 | 0.2116 | 466.44 | 0.2116 | 466.44 | 0 | 0 | 0.0004789 | 1055.85 | 0.0004789 | 1055.85 | 0 | 0 | 2023-05-14 10:43:33 | 0.0003558 | 1.267 | 2793.1119 | 0 | 关闭
1080 | 2 | 5 | 恒流充电 | 01:24:00 | 07:55:46 | 0.152 | 2.3412 | 0.2128 | 469.23 | 0.2128 | 469.23 | 0 | 0 | 0.0004819 | 1062.38 | 0.0004819 | 1062.38 | 0 | 0 | 2023-05-14 10:44:03 | 0.0003559 | 1.4077 | 3103.3488 | 0 | 关闭
1081 | 2 | 5 | 恒流充电 | 01:24:30 | 07:56:16 | 0.152 | 2.3418 | 0.2141 | 472.02 | 0.2141 | 472.02 | 0 | 0 | 0.0004849 | 1068.92 | 0.0004849 | 1068.92 | 0 | 0 | 2023-05-14 10:44:33 | 0.000356 | 2.1116 | 4655.1048 | 0 | 关闭
1082 | 2 | 5 | 恒流充电 | 01:25:00 | 07:56:46 | 0.152 | 2.3423 | 0.2154 | 474.82 | 0.2154 | 474.82 | 0 | 0 | 0.0004878 | 1075.46 | 0.0004878 | 1075.46 | 0 | 0 | 2023-05-14 10:45:03 | 0.0003561 | 2.5338 | 5585.9298 | 0 | 关闭
1083 | 2 | 5 | 恒流充电 | 01:25:30 | 07:57:16 | 0.152 | 2.3426 | 0.2166 | 477.61 | 0.2166 | 477.61 | 0 | 0 | 0.0004908 | 1082.01 | 0.0004908 | 1082.01 | 0 | 0 | 2023-05-14 10:45:33 | 0.0003561 | 4.2231 | 9310.2097 | 0 | 关闭
1084 | 2 | 5 | 恒流充电 | 01:26:00 | 07:57:46 | 0.152 | 2.3427 | 0.2179 | 480.4 | 0.2179 | 480.4 | 0 | 0 | 0.0004938 | 1088.55 | 0.0004938 | 1088.55 | 0 | 0 | 2023-05-14 10:46:03 | 0.0003562 | 12.6696 | 27931.1189 | 0 | 关闭
1085 | 2 | 5 | 恒流充电 | 01:26:30 | 07:58:16 | 0.152 | 2.3429 | 0.2192 | 483.2 | 0.2192 | 483.2 | 0 | 0 | 0.0004967 | 1095.09 | 0.0004967 | 1095.09 | 0 | 0 | 2023-05-14 10:46:33 | 0.0003562 | 6.3344 | 13964.8246 | 0 | 关闭
1086 | 2 | 5 | 恒流充电 | 01:27:00 | 07:58:46 | 0.152 | 2.3429 | 0.2204 | 485.99 | 0.2204 | 485.99 | 0 | 0 | 0.0004997 | 1101.64 | 0.0004997 | 1101.64 | 0 | 0 | 2023-05-14 10:47:03 | 0.0003562 | 0 | 0 | 0 | 关闭
1087 | 2 | 5 | 恒流充电 | 01:27:30 | 07:59:16 | 0.152 | 2.3429 | 0.2217 | 488.78 | 0.2217 | 488.78 | 0 | 0 | 0.0005027 | 1108.18 | 0.0005027 | 1108.18 | 0 | 0 | 2023-05-14 10:47:33 | 0.0003562 | 0 | 0 | 0 | 关闭
1088 | 2 | 5 | 恒流充电 | 01:28:00 | 07:59:46 | 0.152 | 2.3429 | 0.223 | 491.57 | 0.223 | 491.57 | 0 | 0 | 0.0005056 | 1114.73 | 0.0005056 | 1114.73 | 0 | 0 | 2023-05-14 10:48:03 | 0.0003562 | 0 | 0 | 0 | 关闭
1089 | 2 | 5 | 恒流充电 | 01:28:30 | 08:00:16 | 0.152 | 2.3429 | 0.2242 | 494.37 | 0.2242 | 494.37 | 0 | 0 | 0.0005086 | 1121.27 | 0.0005086 | 1121.27 | 0 | 0 | 2023-05-14 10:48:33 | 0.0003562 | 0 | 0 | 0 | 关闭
1090 | 2 | 5 | 恒流充电 | 01:29:00 | 08:00:46 | 0.152 | 2.3429 | 0.2255 | 497.16 | 0.2255 | 497.16 | 0 | 0 | 0.0005116 | 1127.81 | 0.0005116 | 1127.81 | 0 | 0 | 2023-05-14 10:49:03 | 0.0003562 | 0 | 0 | 0 | 关闭
1091 | 2 | 5 | 恒流充电 | 01:29:30 | 08:01:16 | 0.152 | 2.343 | 0.2268 | 499.95 | 0.2268 | 499.95 | 0 | 0 | 0.0005145 | 1134.36 | 0.0005145 | 1134.36 | 0 | 0 | 2023-05-14 10:49:33 | 0.0003562 | 12.6696 | 27931.1189 | 0 | 关闭
1092 | 2 | 5 | 恒流充电 | 01:30:00 | 08:01:46 | 0.152 | 2.3432 | 0.228 | 502.75 | 0.228 | 502.75 | 0 | 0 | 0.0005175 | 1140.9 | 0.0005175 | 1140.9 | 0 | 0 | 2023-05-14 10:50:03 | 0.0003562 | 6.3347 | 13965.3145 | 0 | 关闭
1093 | 2 | 5 | 恒流充电 | 01:30:30 | 08:02:16 | 0.152 | 2.3434 | 0.2293 | 505.54 | 0.2293 | 505.54 | 0 | 0 | 0.0005205 | 1147.45 | 0.0005205 | 1147.45 | 0 | 0 | 2023-05-14 10:50:33 | 0.0003563 | 6.3348 | 13965.5595 | 0 | 关闭
1094 | 2 | 5 | 恒流充电 | 01:31:00 | 08:02:46 | 0.152 | 2.3436 | 0.2306 | 508.33 | 0.2306 | 508.33 | 0 | 0 | 0.0005235 | 1153.99 | 0.0005235 | 1153.99 | 0 | 0 | 2023-05-14 10:51:03 | 0.0003563 | 6.3347 | 13965.3145 | 0 | 关闭
1095 | 2 | 5 | 恒流充电 | 01:31:30 | 08:03:16 | 0.152 | 2.3439 | 0.2318 | 511.13 | 0.2318 | 511.13 | 0 | 0 | 0.0005264 | 1160.54 | 0.0005264 | 1160.54 | 0 | 0 | 2023-05-14 10:51:33 | 0.0003563 | 4.2233 | 9310.6996 | 0 | 关闭
1096 | 2 | 5 | 恒流充电 | 01:32:00 | 08:03:46 | 0.152 | 2.3442 | 0.2331 | 513.92 | 0.2331 | 513.92 | 0 | 0 | 0.0005294 | 1167.09 | 0.0005294 | 1167.09 | 0 | 0 | 2023-05-14 10:52:03 | 0.0003564 | 4.223 | 9310.0464 | 0 | 关闭
1097 | 2 | 5 | 恒流充电 | 01:32:30 | 08:04:16 | 0.152 | 2.3445 | 0.2344 | 516.71 | 0.2344 | 516.71 | 0 | 0 | 0.0005324 | 1173.63 | 0.0005324 | 1173.63 | 0 | 0 | 2023-05-14 10:52:33 | 0.0003564 | 4.2231 | 9310.2097 | 0 | 关闭
1098 | 2 | 5 | 恒流充电 | 01:33:00 | 08:04:46 | 0.152 | 2.3449 | 0.2356 | 519.51 | 0.2356 | 519.51 | 0 | 0 | 0.0005353 | 1180.18 | 0.0005353 | 1180.18 | 0 | 0 | 2023-05-14 10:53:03 | 0.0003565 | 3.1673 | 6982.5348 | 0 | 关闭
1099 | 2 | 5 | 恒流充电 | 01:33:30 | 08:05:16 | 0.152 | 2.3453 | 0.2369 | 522.3 | 0.2369 | 522.3 | 0 | 0 | 0.0005383 | 1186.73 | 0.0005383 | 1186.73 | 0 | 0 | 2023-05-14 10:53:33 | 0.0003565 | 3.1673 | 6982.6573 | 0 | 关闭
1100 | 2 | 5 | 恒流充电 | 01:34:00 | 08:05:46 | 0.152 | 2.3457 | 0.2382 | 525.09 | 0.2382 | 525.09 | 0 | 0 | 0.0005413 | 1193.28 | 0.0005413 | 1193.28 | 0 | 0 | 2023-05-14 10:54:03 | 0.0003566 | 3.1673 | 6982.5348 | 0 | 关闭
1101 | 2 | 5 | 恒流充电 | 01:34:30 | 08:06:16 | 0.152 | 2.3461 | 0.2394 | 527.88 | 0.2394 | 527.88 | 0 | 0 | 0.0005442 | 1199.83 | 0.0005442 | 1199.83 | 0 | 0 | 2023-05-14 10:54:33 | 0.0003567 | 3.1672 | 6982.4123 | 0 | 关闭
1102 | 2 | 5 | 恒流充电 | 01:35:00 | 08:06:46 | 0.1521 | 2.3465 | 0.2407 | 530.68 | 0.2407 | 530.68 | 0 | 0 | 0.0005472 | 1206.39 | 0.0005472 | 1206.39 | 0 | 0 | 2023-05-14 10:55:03 | 0.0003568 | 3.1672 | 6982.4123 | 0 | 关闭
1103 | 2 | 5 | 恒流充电 | 01:35:30 | 08:07:16 | 0.152 | 2.3468 | 0.242 | 533.47 | 0.242 | 533.47 | 0 | 0 | 0.0005502 | 1212.94 | 0.0005502 | 1212.94 | 0 | 0 | 2023-05-14 10:55:33 | 0.0003568 | 4.223 | 9309.8831 | 0 | 关闭
1104 | 2 | 5 | 恒流充电 | 01:36:00 | 08:07:46 | 0.152 | 2.3471 | 0.2432 | 536.26 | 0.2432 | 536.26 | 0 | 0 | 0.0005532 | 1219.5 | 0.0005532 | 1219.5 | 0 | 0 | 2023-05-14 10:56:03 | 0.0003568 | 4.223 | 9309.8831 | 0 | 关闭
1105 | 2 | 5 | 恒流充电 | 01:36:30 | 08:08:16 | 0.152 | 2.3476 | 0.2445 | 539.06 | 0.2445 | 539.06 | 0 | 0 | 0.0005561 | 1226.05 | 0.0005561 | 1226.05 | 0 | 0 | 2023-05-14 10:56:33 | 0.0003569 | 2.5338 | 5586.0278 | 0 | 关闭
1106 | 2 | 5 | 恒流充电 | 01:37:00 | 08:08:46 | 0.152 | 2.348 | 0.2458 | 541.85 | 0.2458 | 541.85 | 0 | 0 | 0.0005591 | 1232.61 | 0.0005591 | 1232.61 | 0 | 0 | 2023-05-14 10:57:03 | 0.0003569 | 3.1673 | 6982.5348 | 0 | 关闭
1107 | 2 | 5 | 恒流充电 | 01:37:30 | 08:09:16 | 0.152 | 2.3484 | 0.247 | 544.64 | 0.247 | 544.64 | 0 | 0 | 0.0005621 | 1239.17 | 0.0005621 | 1239.17 | 0 | 0 | 2023-05-14 10:57:33 | 0.000357 | 3.1672 | 6982.4123 | 0 | 关闭
1108 | 2 | 5 | 恒流充电 | 01:38:00 | 08:09:46 | 0.152 | 2.3488 | 0.2483 | 547.44 | 0.2483 | 547.44 | 0 | 0 | 0.0005651 | 1245.73 | 0.0005651 | 1245.73 | 0 | 0 | 2023-05-14 10:58:03 | 0.0003571 | 3.1672 | 6982.4123 | 0 | 关闭
1109 | 2 | 5 | 恒流充电 | 01:38:30 | 08:10:16 | 0.152 | 2.3492 | 0.2496 | 550.23 | 0.2496 | 550.23 | 0 | 0 | 0.000568 | 1252.29 | 0.000568 | 1252.29 | 0 | 0 | 2023-05-14 10:58:33 | 0.0003572 | 3.1673 | 6982.5348 | 0 | 关闭
1110 | 2 | 5 | 恒流充电 | 01:39:00 | 08:10:46 | 0.152 | 2.3496 | 0.2509 | 553.02 | 0.2509 | 553.02 | 0 | 0 | 0.000571 | 1258.85 | 0.000571 | 1258.85 | 0 | 0 | 2023-05-14 10:59:03 | 0.0003572 | 3.1673 | 6982.6573 | 0 | 关闭
1111 | 2 | 5 | 恒流充电 | 01:39:30 | 08:11:16 | 0.152 | 2.3501 | 0.2521 | 555.81 | 0.2521 | 555.81 | 0 | 0 | 0.000574 | 1265.41 | 0.000574 | 1265.41 | 0 | 0 | 2023-05-14 10:59:33 | 0.0003573 | 2.5338 | 5586.0278 | 0 | 关闭
1112 | 2 | 5 | 恒流充电 | 01:40:00 | 08:11:46 | 0.152 | 2.3506 | 0.2534 | 558.61 | 0.2534 | 558.61 | 0 | 0 | 0.000577 | 1271.98 | 0.000577 | 1271.98 | 0 | 0 | 2023-05-14 11:00:03 | 0.0003574 | 2.5339 | 5586.2238 | 0 | 关闭
1113 | 2 | 5 | 恒流充电 | 01:40:30 | 08:12:16 | 0.152 | 2.351 | 0.2547 | 561.4 | 0.2547 | 561.4 | 0 | 0 | 0.0005799 | 1278.55 | 0.0005799 | 1278.55 | 0 | 0 | 2023-05-14 11:00:33 | 0.0003574 | 3.1673 | 6982.5348 | 0 | 关闭
1114 | 2 | 5 | 恒流充电 | 01:41:00 | 08:12:46 | 0.152 | 2.3515 | 0.2559 | 564.19 | 0.2559 | 564.19 | 0 | 0 | 0.0005829 | 1285.11 | 0.0005829 | 1285.11 | 0 | 0 | 2023-05-14 11:01:03 | 0.0003575 | 2.5339 | 5586.2238 | 0 | 关闭
1115 | 2 | 5 | 恒流充电 | 01:41:30 | 08:13:16 | 0.1521 | 2.3521 | 0.2572 | 566.99 | 0.2572 | 566.99 | 0 | 0 | 0.0005859 | 1291.68 | 0.0005859 | 1291.68 | 0 | 0 | 2023-05-14 11:01:33 | 0.0003577 | 2.1116 | 4655.1048 | 0 | 关闭
1116 | 2 | 5 | 恒流充电 | 01:42:00 | 08:13:46 | 0.152 | 2.3527 | 0.2585 | 569.78 | 0.2585 | 569.78 | 0 | 0 | 0.0005889 | 1298.25 | 0.0005889 | 1298.25 | 0 | 0 | 2023-05-14 11:02:03 | 0.0003577 | 2.1115 | 4655.0232 | 0 | 关闭
1117 | 2 | 5 | 恒流充电 | 01:42:30 | 08:14:16 | 0.1521 | 2.3532 | 0.2597 | 572.57 | 0.2597 | 572.57 | 0 | 0 | 0.0005919 | 1304.82 | 0.0005919 | 1304.82 | 0 | 0 | 2023-05-14 11:02:33 | 0.0003578 | 2.534 | 5586.3218 | 0 | 关闭
1118 | 2 | 5 | 恒流充电 | 01:43:00 | 08:14:46 | 0.152 | 2.3537 | 0.261 | 575.37 | 0.261 | 575.37 | 0 | 0 | 0.0005949 | 1311.4 | 0.0005949 | 1311.4 | 0 | 0 | 2023-05-14 11:03:03 | 0.0003579 | 2.534 | 5586.4198 | 0 | 关闭
1119 | 2 | 5 | 恒流充电 | 01:43:30 | 08:15:16 | 0.152 | 2.3544 | 0.2623 | 578.16 | 0.2623 | 578.16 | 0 | 0 | 0.0005978 | 1317.97 | 0.0005978 | 1317.97 | 0 | 0 | 2023-05-14 11:03:33 | 0.0003579 | 1.8099 | 3990.0199 | 0 | 关闭
1120 | 2 | 5 | 恒流充电 | 01:44:00 | 08:15:46 | 0.152 | 2.3549 | 0.2635 | 580.95 | 0.2635 | 580.95 | 0 | 0 | 0.0006008 | 1324.55 | 0.0006008 | 1324.55 | 0 | 0 | 2023-05-14 11:04:03 | 0.000358 | 2.5338 | 5586.0278 | 0 | 关闭
1121 | 2 | 5 | 恒流充电 | 01:44:30 | 08:16:16 | 0.152 | 2.3555 | 0.2648 | 583.75 | 0.2648 | 583.75 | 0 | 0 | 0.0006038 | 1331.13 | 0.0006038 | 1331.13 | 0 | 0 | 2023-05-14 11:04:33 | 0.0003581 | 2.1116 | 4655.1865 | 0 | 关闭
1122 | 2 | 5 | 恒流充电 | 01:45:00 | 08:16:46 | 0.152 | 2.3562 | 0.2661 | 586.54 | 0.2661 | 586.54 | 0 | 0 | 0.0006068 | 1337.71 | 0.0006068 | 1337.71 | 0 | 0 | 2023-05-14 11:05:03 | 0.0003582 | 1.8099 | 3990.0199 | 0 | 关闭
1123 | 2 | 5 | 恒流充电 | 01:45:30 | 08:17:16 | 0.152 | 2.3566 | 0.2673 | 589.33 | 0.2673 | 589.33 | 0 | 0 | 0.0006098 | 1344.29 | 0.0006098 | 1344.29 | 0 | 0 | 2023-05-14 11:05:33 | 0.0003583 | 3.1673 | 6982.6573 | 0 | 关闭
1124 | 2 | 5 | 恒流充电 | 01:46:00 | 08:17:46 | 0.152 | 2.3573 | 0.2686 | 592.12 | 0.2686 | 592.12 | 0 | 0 | 0.0006128 | 1350.87 | 0.0006128 | 1350.87 | 0 | 0 | 2023-05-14 11:06:03 | 0.0003584 | 1.8099 | 3990.0199 | 0 | 关闭
1125 | 2 | 5 | 恒流充电 | 01:46:30 | 08:18:16 | 0.152 | 2.3579 | 0.2699 | 594.92 | 0.2699 | 594.92 | 0 | 0 | 0.0006157 | 1357.46 | 0.0006157 | 1357.46 | 0 | 0 | 2023-05-14 11:06:33 | 0.0003585 | 2.1115 | 4655.0232 | 0 | 关闭
1126 | 2 | 5 | 恒流充电 | 01:47:00 | 08:18:46 | 0.152 | 2.3587 | 0.2711 | 597.71 | 0.2711 | 597.71 | 0 | 0 | 0.0006187 | 1364.05 | 0.0006187 | 1364.05 | 0 | 0 | 2023-05-14 11:07:03 | 0.0003586 | 1.5837 | 3491.3286 | 0 | 关闭
1127 | 2 | 5 | 恒流充电 | 01:47:30 | 08:19:16 | 0.152 | 2.3594 | 0.2724 | 600.5 | 0.2724 | 600.5 | 0 | 0 | 0.0006217 | 1370.63 | 0.0006217 | 1370.63 | 0 | 0 | 2023-05-14 11:07:33 | 0.0003587 | 1.8099 | 3990.1598 | 0 | 关闭
1128 | 2 | 5 | 恒流充电 | 01:48:00 | 08:19:46 | 0.152 | 2.3601 | 0.2737 | 603.3 | 0.2737 | 603.3 | 0 | 0 | 0.0006247 | 1377.22 | 0.0006247 | 1377.22 | 0 | 0 | 2023-05-14 11:08:03 | 0.0003588 | 1.8099 | 3990.1598 | 0 | 关闭
1129 | 2 | 5 | 恒流充电 | 01:48:30 | 08:20:16 | 0.152 | 2.3609 | 0.2749 | 606.09 | 0.2749 | 606.09 | 0 | 0 | 0.0006277 | 1383.82 | 0.0006277 | 1383.82 | 0 | 0 | 2023-05-14 11:08:33 | 0.0003589 | 1.5837 | 3491.3286 | 0 | 关闭
1130 | 2 | 5 | 恒流充电 | 01:49:00 | 08:20:46 | 0.152 | 2.3616 | 0.2762 | 608.88 | 0.2762 | 608.88 | 0 | 0 | 0.0006307 | 1390.41 | 0.0006307 | 1390.41 | 0 | 0 | 2023-05-14 11:09:03 | 0.000359 | 1.8099 | 3990.1598 | 0 | 关闭
1131 | 2 | 5 | 恒流充电 | 01:49:30 | 08:21:16 | 0.152 | 2.3626 | 0.2775 | 611.68 | 0.2775 | 611.68 | 0 | 0 | 0.0006337 | 1397.01 | 0.0006337 | 1397.01 | 0 | 0 | 2023-05-14 11:09:33 | 0.0003592 | 1.2669 | 2793.0629 | 0 | 关闭
1132 | 2 | 5 | 恒流充电 | 01:50:00 | 08:21:46 | 0.152 | 2.3634 | 0.2787 | 614.47 | 0.2787 | 614.47 | 0 | 0 | 0.0006367 | 1403.61 | 0.0006367 | 1403.61 | 0 | 0 | 2023-05-14 11:10:03 | 0.0003593 | 1.5837 | 3491.4511 | 0 | 关闭
1133 | 2 | 5 | 恒流充电 | 01:50:30 | 08:22:16 | 0.152 | 2.3642 | 0.28 | 617.26 | 0.28 | 617.26 | 0 | 0 | 0.0006397 | 1410.21 | 0.0006397 | 1410.21 | 0 | 0 | 2023-05-14 11:10:33 | 0.0003594 | 1.5837 | 3491.3286 | 0 | 关闭
1134 | 2 | 5 | 恒流充电 | 01:51:00 | 08:22:46 | 0.152 | 2.3652 | 0.2813 | 620.06 | 0.2813 | 620.06 | 0 | 0 | 0.0006427 | 1416.82 | 0.0006427 | 1416.82 | 0 | 0 | 2023-05-14 11:11:03 | 0.0003596 | 1.267 | 2793.1609 | 0 | 关闭
1135 | 2 | 5 | 恒流充电 | 01:51:30 | 08:23:16 | 0.1521 | 2.3662 | 0.2825 | 622.85 | 0.2825 | 622.85 | 0 | 0 | 0.0006457 | 1423.43 | 0.0006457 | 1423.43 | 0 | 0 | 2023-05-14 11:11:33 | 0.0003598 | 1.2669 | 2793.0629 | 0 | 关闭
1136 | 2 | 5 | 恒流充电 | 01:52:00 | 08:23:46 | 0.152 | 2.3671 | 0.2838 | 625.64 | 0.2838 | 625.64 | 0 | 0 | 0.0006487 | 1430.04 | 0.0006487 | 1430.04 | 0 | 0 | 2023-05-14 11:12:03 | 0.0003599 | 1.4078 | 3103.5665 | 0 | 关闭
1137 | 2 | 5 | 恒流充电 | 01:52:30 | 08:24:16 | 0.152 | 2.3682 | 0.2851 | 628.43 | 0.2851 | 628.43 | 0 | 0 | 0.0006517 | 1436.65 | 0.0006517 | 1436.65 | 0 | 0 | 2023-05-14 11:12:33 | 0.00036 | 1.1517 | 2539.059 | 0 | 关闭
1138 | 2 | 5 | 恒流充电 | 01:53:00 | 08:24:46 | 0.152 | 2.3692 | 0.2863 | 631.23 | 0.2863 | 631.23 | 0 | 0 | 0.0006547 | 1443.26 | 0.0006547 | 1443.26 | 0 | 0 | 2023-05-14 11:13:03 | 0.0003602 | 1.2669 | 2793.0139 | 0 | 关闭
1139 | 2 | 5 | 恒流充电 | 01:53:30 | 08:25:16 | 0.152 | 2.3704 | 0.2876 | 634.02 | 0.2876 | 634.02 | 0 | 0 | 0.0006577 | 1449.88 | 0.0006577 | 1449.88 | 0 | 0 | 2023-05-14 11:13:33 | 0.0003603 | 1.0558 | 2327.5932 | 0 | 关闭
1140 | 2 | 5 | 恒流充电 | 01:54:00 | 08:25:46 | 0.152 | 2.3716 | 0.2889 | 636.81 | 0.2889 | 636.81 | 0 | 0 | 0.0006607 | 1456.51 | 0.0006607 | 1456.51 | 0 | 0 | 2023-05-14 11:14:03 | 0.0003606 | 1.0558 | 2327.5932 | 0 | 关闭
1141 | 2 | 5 | 恒流充电 | 01:54:30 | 08:26:16 | 0.152 | 2.3729 | 0.2901 | 639.61 | 0.2901 | 639.61 | 0 | 0 | 0.0006637 | 1463.13 | 0.0006637 | 1463.13 | 0 | 0 | 2023-05-14 11:14:33 | 0.0003608 | 0.9746 | 2148.5476 | 0 | 关闭
1142 | 2 | 5 | 恒流充电 | 01:55:00 | 08:26:46 | 0.152 | 2.3743 | 0.2914 | 642.4 | 0.2914 | 642.4 | 0 | 0 | 0.0006667 | 1469.76 | 0.0006667 | 1469.76 | 0 | 0 | 2023-05-14 11:15:03 | 0.000361 | 0.905 | 1995.0799 | 0 | 关闭
1143 | 2 | 5 | 恒流充电 | 01:55:30 | 08:27:16 | 0.152 | 2.3757 | 0.2927 | 645.19 | 0.2927 | 645.19 | 0 | 0 | 0.0006697 | 1476.4 | 0.0006697 | 1476.4 | 0 | 0 | 2023-05-14 11:15:33 | 0.0003612 | 0.905 | 1995.0799 | 0 | 关闭
1144 | 2 | 5 | 恒流充电 | 01:56:00 | 08:27:46 | 0.152 | 2.3771 | 0.2939 | 647.99 | 0.2939 | 647.99 | 0 | 0 | 0.0006727 | 1483.03 | 0.0006727 | 1483.03 | 0 | 0 | 2023-05-14 11:16:03 | 0.0003614 | 0.905 | 1995.0799 | 0 | 关闭
1145 | 2 | 5 | 恒流充电 | 01:56:30 | 08:28:16 | 0.152 | 2.3788 | 0.2952 | 650.78 | 0.2952 | 650.78 | 0 | 0 | 0.0006757 | 1489.67 | 0.0006757 | 1489.67 | 0 | 0 | 2023-05-14 11:16:33 | 0.0003616 | 0.7453 | 1643.007 | 0 | 关闭
1146 | 2 | 5 | 恒流充电 | 01:57:00 | 08:28:46 | 0.152 | 2.3806 | 0.2965 | 653.57 | 0.2965 | 653.57 | 0 | 0 | 0.0006787 | 1496.32 | 0.0006787 | 1496.32 | 0 | 0 | 2023-05-14 11:17:03 | 0.0003619 | 0.7039 | 1551.756 | 0 | 关闭
1147 | 2 | 5 | 恒流充电 | 01:57:30 | 08:29:16 | 0.152 | 2.3825 | 0.2977 | 656.37 | 0.2977 | 656.37 | 0 | 0 | 0.0006817 | 1502.97 | 0.0006817 | 1502.97 | 0 | 0 | 2023-05-14 11:17:33 | 0.0003622 | 0.6668 | 1470.0589 | 0 | 关闭
1148 | 2 | 5 | 恒流充电 | 01:58:00 | 08:29:46 | 0.152 | 2.3848 | 0.299 | 659.16 | 0.299 | 659.16 | 0 | 0 | 0.0006848 | 1509.63 | 0.0006848 | 1509.63 | 0 | 0 | 2023-05-14 11:18:03 | 0.0003626 | 0.5509 | 1214.3965 | 0 | 关闭
1149 | 2 | 5 | 恒流充电 | 01:58:30 | 08:30:16 | 0.152 | 2.3871 | 0.3003 | 661.95 | 0.3003 | 661.95 | 0 | 0 | 0.0006878 | 1516.3 | 0.0006878 | 1516.3 | 0 | 0 | 2023-05-14 11:18:33 | 0.0003629 | 0.5509 | 1214.3965 | 0 | 关闭
1150 | 2 | 5 | 恒流充电 | 01:59:00 | 08:30:46 | 0.1521 | 2.3897 | 0.3015 | 664.75 | 0.3015 | 664.75 | 0 | 0 | 0.0006908 | 1522.97 | 0.0006908 | 1522.97 | 0 | 0 | 2023-05-14 11:19:03 | 0.0003634 | 0.4873 | 1074.3303 | 0 | 关闭
1151 | 2 | 5 | 恒流充电 | 01:59:30 | 08:31:16 | 0.152 | 2.3927 | 0.3028 | 667.54 | 0.3028 | 667.54 | 0 | 0 | 0.0006938 | 1529.65 | 0.0006938 | 1529.65 | 0 | 0 | 2023-05-14 11:19:33 | 0.0003638 | 0.4223 | 931.0373 | 0 | 关闭
1152 | 2 | 5 | 恒流充电 | 02:00:00 | 08:31:46 | 0.152 | 2.3962 | 0.3041 | 670.33 | 0.3041 | 670.33 | 0 | 0 | 0.0006969 | 1536.33 | 0.0006969 | 1536.33 | 0 | 0 | 2023-05-14 11:20:03 | 0.0003643 | 0.362 | 798.046 | 0 | 关闭
1153 | 2 | 5 | 恒流充电 | 02:00:30 | 08:32:16 | 0.152 | 2.4001 | 0.3053 | 673.12 | 0.3053 | 673.12 | 0 | 0 | 0.0006999 | 1543.03 | 0.0006999 | 1543.03 | 0 | 0 | 2023-05-14 11:20:33 | 0.0003649 | 0.3249 | 716.17 | 0 | 关闭
1154 | 2 | 5 | 恒流充电 | 02:01:00 | 08:32:46 | 0.152 | 2.4049 | 0.3066 | 675.92 | 0.3066 | 675.92 | 0 | 0 | 0.000703 | 1549.74 | 0.000703 | 1549.74 | 0 | 0 | 2023-05-14 11:21:03 | 0.0003656 | 0.264 | 581.9391 | 0 | 关闭
1155 | 2 | 5 | 恒流充电 | 02:01:30 | 08:33:16 | 0.152 | 2.4106 | 0.3079 | 678.71 | 0.3079 | 678.71 | 0 | 0 | 0.000706 | 1556.47 | 0.000706 | 1556.47 | 0 | 0 | 2023-05-14 11:21:33 | 0.0003665 | 0.2223 | 490.011 | 0 | 关闭
1156 | 2 | 5 | 恒流充电 | 02:02:00 | 08:33:46 | 0.152 | 2.4178 | 0.3091 | 681.5 | 0.3091 | 681.5 | 0 | 0 | 0.0007091 | 1563.21 | 0.0007091 | 1563.21 | 0 | 0 | 2023-05-14 11:22:03 | 0.0003676 | 0.176 | 387.939 | 0 | 关闭
1157 | 2 | 5 | 恒流充电 | 02:02:30 | 08:34:16 | 0.152 | 2.4278 | 0.3104 | 684.3 | 0.3104 | 684.3 | 0 | 0 | 0.0007121 | 1569.98 | 0.0007121 | 1569.98 | 0 | 0 | 2023-05-14 11:22:33 | 0.0003691 | 0.1267 | 279.3063 | 0 | 关闭
1158 | 2 | 5 | 恒流充电 | 02:02:51 | 08:34:37 | 0.152 | 2.4378 | 0.3113 | 686.26 | 0.3113 | 686.26 | 0 | 0 | 0.0007143 | 1574.75 | 0.0007143 | 1574.75 | 0 | 0 | 2023-05-14 11:22:54 | 0.0003706 | 0.0891 | 196.4531 | 0 | 关闭
1159 | 2 | 5 | 恒流充电 | 02:03:00 | 08:34:46 | 0.152 | 2.4434 | 0.3117 | 687.09 | 0.3117 | 687.09 | 0 | 0 | 0.0007152 | 1576.78 | 0.0007152 | 1576.78 | 0 | 0 | 2023-05-14 11:23:03 | 0.0003715 | 0.0671 | 147.9697 | 0 | 关闭
1160 | 2 | 5 | 恒流充电 | 02:03:12 | 08:34:58 | 0.152 | 2.4534 | 0.3122 | 688.22 | 0.3122 | 688.22 | 0 | 0 | 0.0007165 | 1579.53 | 0.0007165 | 1579.53 | 0 | 0 | 2023-05-14 11:23:15 | 0.000373 | 0.0511 | 112.6494 | 0 | 关闭
1161 | 2 | 5 | 恒流充电 | 02:03:21 | 08:35:08 | 0.152 | 2.4634 | 0.3126 | 689.07 | 0.3126 | 689.07 | 0 | 0 | 0.0007174 | 1581.64 | 0.0007174 | 1581.64 | 0 | 0 | 2023-05-14 11:23:25 | 0.0003745 | 0.0389 | 85.6604 | 0 | 关闭
1162 | 2 | 5 | 恒流充电 | 02:03:28 | 08:35:15 | 0.152 | 2.4734 | 0.3129 | 689.74 | 0.3129 | 689.74 | 0 | 0 | 0.0007182 | 1583.29 | 0.0007182 | 1583.29 | 0 | 0 | 2023-05-14 11:23:32 | 0.000376 | 0.0304 | 67.039 | 0 | 关闭
1163 | 2 | 5 | 恒流充电 | 02:03:30 | 08:35:16 | 0.152 | 2.4758 | 0.3129 | 689.88 | 0.3129 | 689.88 | 0 | 0 | 0.0007183 | 1583.64 | 0.0007183 | 1583.64 | 0 | 0 | 2023-05-14 11:23:33 | 0.0003764 | 0.0264 | 58.1766 | 0 | 关闭
1164 | 2 | 5 | 恒流充电 | 02:03:36 | 08:35:23 | 0.152 | 2.4858 | 0.3132 | 690.48 | 0.3132 | 690.48 | 0 | 0 | 0.000719 | 1585.12 | 0.000719 | 1585.12 | 0 | 0 | 2023-05-14 11:23:40 | 0.0003779 | 0.027 | 59.5875 | 0 | 关闭
1165 | 2 | 5 | 恒流充电 | 02:03:42 | 08:35:29 | 0.152 | 2.4958 | 0.3135 | 691.04 | 0.3135 | 691.04 | 0 | 0 | 0.0007196 | 1586.51 | 0.0007196 | 1586.51 | 0 | 0 | 2023-05-14 11:23:46 | 0.0003794 | 0.0253 | 55.8544 | 0 | 关闭
1166 | 2 | 5 | 恒流充电 | 02:03:48 | 08:35:35 | 0.152 | 2.5058 | 0.3137 | 691.6 | 0.3137 | 691.6 | 0 | 0 | 0.0007203 | 1587.91 | 0.0007203 | 1587.91 | 0 | 0 | 2023-05-14 11:23:52 | 0.000381 | 0.0253 | 55.8642 | 0 | 关闭
1167 | 2 | 5 | 恒流充电 | 02:03:54 | 08:35:41 | 0.152 | 2.5158 | 0.314 | 692.15 | 0.314 | 692.15 | 0 | 0 | 0.0007209 | 1589.29 | 0.0007209 | 1589.29 | 0 | 0 | 2023-05-14 11:23:58 | 0.0003825 | 0.0249 | 54.9383 | 0 | 关闭
1168 | 2 | 5 | 恒流充电 | 02:04:00 | 08:35:46 | 0.152 | 2.5258 | 0.3142 | 692.68 | 0.3142 | 692.68 | 0 | 0 | 0.0007215 | 1590.62 | 0.0007215 | 1590.62 | 0 | 0 | 2023-05-14 11:24:03 | 0.000384 | 0.0241 | 53.0668 | 0 | 关闭
1169 | 2 | 5 | 恒流充电 | 02:04:05 | 08:35:52 | 0.152 | 2.5358 | 0.3144 | 693.18 | 0.3144 | 693.18 | 0 | 0 | 0.0007221 | 1591.9 | 0.0007221 | 1591.9 | 0 | 0 | 2023-05-14 11:24:09 | 0.0003855 | 0.0228 | 50.2792 | 0 | 关闭
1170 | 2 | 5 | 恒流充电 | 02:04:10 | 08:35:57 | 0.152 | 2.5459 | 0.3146 | 693.67 | 0.3146 | 693.67 | 0 | 0 | 0.0007227 | 1593.15 | 0.0007227 | 1593.15 | 0 | 0 | 2023-05-14 11:24:14 | 0.0003871 | 0.0222 | 48.8404 | 0 | 关闭
1171 | 2 | 5 | 恒流充电 | 02:04:15 | 08:36:02 | 0.152 | 2.556 | 0.3149 | 694.15 | 0.3149 | 694.15 | 0 | 0 | 0.0007232 | 1594.36 | 0.0007232 | 1594.36 | 0 | 0 | 2023-05-14 11:24:19 | 0.0003886 | 0.0213 | 47.0166 | 0 | 关闭
1172 | 2 | 5 | 恒流充电 | 02:04:20 | 08:36:07 | 0.152 | 2.5661 | 0.3151 | 694.61 | 0.3151 | 694.61 | 0 | 0 | 0.0007237 | 1595.55 | 0.0007237 | 1595.55 | 0 | 0 | 2023-05-14 11:24:24 | 0.0003901 | 0.0209 | 46.095 | 0 | 关闭
1173 | 2 | 5 | 恒流充电 | 02:04:25 | 08:36:12 | 0.152 | 2.5761 | 0.3153 | 695.06 | 0.3153 | 695.06 | 0 | 0 | 0.0007243 | 1596.7 | 0.0007243 | 1596.7 | 0 | 0 | 2023-05-14 11:24:29 | 0.0003916 | 0.0203 | 44.6894 | 0 | 关闭
1174 | 2 | 5 | 恒流充电 | 02:04:30 | 08:36:16 | 0.152 | 2.5852 | 0.3155 | 695.47 | 0.3155 | 695.47 | 0 | 0 | 0.0007247 | 1597.76 | 0.0007247 | 1597.76 | 0 | 0 | 2023-05-14 11:24:33 | 0.0003931 | 0.0204 | 45.0123 | 0 | 关闭
1175 | 2 | 5 | 恒流充电 | 02:04:34 | 08:36:21 | 0.152 | 2.5952 | 0.3157 | 695.92 | 0.3157 | 695.92 | 0 | 0 | 0.0007253 | 1598.92 | 0.0007253 | 1598.92 | 0 | 0 | 2023-05-14 11:24:38 | 0.0003946 | 0.0203 | 44.6992 | 0 | 关闭
1176 | 2 | 5 | 恒流充电 | 02:04:39 | 08:36:26 | 0.152 | 2.6053 | 0.3159 | 696.37 | 0.3159 | 696.37 | 0 | 0 | 0.0007258 | 1600.1 | 0.0007258 | 1600.1 | 0 | 0 | 2023-05-14 11:24:43 | 0.0003961 | 0.0205 | 45.1637 | 0 | 关闭
1177 | 2 | 5 | 恒流充电 | 02:04:44 | 08:36:31 | 0.152 | 2.6153 | 0.3161 | 696.83 | 0.3161 | 696.83 | 0 | 0 | 0.0007263 | 1601.29 | 0.0007263 | 1601.29 | 0 | 0 | 2023-05-14 11:24:48 | 0.0003976 | 0.0207 | 45.6202 | 0 | 关闭
1178 | 2 | 5 | 恒流充电 | 02:04:49 | 08:36:36 | 0.152 | 2.6253 | 0.3163 | 697.28 | 0.3163 | 697.28 | 0 | 0 | 0.0007269 | 1602.47 | 0.0007269 | 1602.47 | 0 | 0 | 2023-05-14 11:24:53 | 0.0003991 | 0.0203 | 44.6894 | 0 | 关闭
1179 | 2 | 5 | 恒流充电 | 02:04:54 | 08:36:40 | 0.152 | 2.6353 | 0.3165 | 697.72 | 0.3165 | 697.72 | 0 | 0 | 0.0007274 | 1603.64 | 0.0007274 | 1603.64 | 0 | 0 | 2023-05-14 11:24:58 | 0.0004007 | 0.0203 | 44.6845 | 0 | 关闭
1180 | 2 | 5 | 恒流充电 | 02:04:59 | 08:36:45 | 0.152 | 2.6453 | 0.3167 | 698.18 | 0.3167 | 698.18 | 0 | 0 | 0.000728 | 1604.85 | 0.000728 | 1604.85 | 0 | 0 | 2023-05-14 11:25:02 | 0.0004022 | 0.0207 | 45.6251 | 0 | 关闭
1181 | 2 | 5 | 恒流充电 | 02:05:00 | 08:36:46 | 0.152 | 2.6471 | 0.3167 | 698.26 | 0.3167 | 698.26 | 0 | 0 | 0.0007281 | 1605.07 | 0.0007281 | 1605.07 | 0 | 0 | 2023-05-14 11:25:03 | 0.0004025 | 0.0211 | 46.5413 | 0 | 关闭
1182 | 2 | 5 | 恒流充电 | 02:05:04 | 08:36:51 | 0.152 | 2.6572 | 0.3169 | 698.72 | 0.3169 | 698.72 | 0 | 0 | 0.0007286 | 1606.28 | 0.0007286 | 1606.28 | 0 | 0 | 2023-05-14 11:25:08 | 0.000404 | 0.0205 | 45.1734 | 0 | 关闭
1183 | 2 | 5 | 恒流充电 | 02:05:09 | 08:36:56 | 0.152 | 2.6673 | 0.3172 | 699.18 | 0.3172 | 699.18 | 0 | 0 | 0.0007292 | 1607.52 | 0.0007292 | 1607.52 | 0 | 0 | 2023-05-14 11:25:13 | 0.0004055 | 0.0209 | 46.0853 | 0 | 关闭
1184 | 2 | 5 | 恒流充电 | 02:05:14 | 08:37:01 | 0.152 | 2.6774 | 0.3174 | 699.65 | 0.3174 | 699.65 | 0 | 0 | 0.0007297 | 1608.76 | 0.0007297 | 1608.76 | 0 | 0 | 2023-05-14 11:25:18 | 0.0004071 | 0.0209 | 46.0901 | 0 | 关闭
1185 | 2 | 5 | 恒流充电 | 02:05:20 | 08:37:06 | 0.152 | 2.6876 | 0.3176 | 700.13 | 0.3176 | 700.13 | 0 | 0 | 0.0007303 | 1610.06 | 0.0007303 | 1610.06 | 0 | 0 | 2023-05-14 11:25:23 | 0.0004086 | 0.0215 | 47.4682 | 0 | 关闭
1186 | 2 | 5 | 恒流充电 | 02:05:25 | 08:37:12 | 0.152 | 2.6976 | 0.3178 | 700.62 | 0.3178 | 700.62 | 0 | 0 | 0.0007309 | 1611.36 | 0.0007309 | 1611.36 | 0 | 0 | 2023-05-14 11:25:29 | 0.0004101 | 0.022 | 48.4029 | 0 | 关闭
1187 | 2 | 5 | 恒流充电 | 02:05:30 | 08:37:16 | 0.152 | 2.7065 | 0.318 | 701.06 | 0.318 | 701.06 | 0 | 0 | 0.0007315 | 1612.55 | 0.0007315 | 1612.55 | 0 | 0 | 2023-05-14 11:25:33 | 0.0004114 | 0.0223 | 49.1724 | 0 | 关闭
1188 | 2 | 5 | 恒流充电 | 02:05:35 | 08:37:22 | 0.152 | 2.7166 | 0.3182 | 701.56 | 0.3182 | 701.56 | 0 | 0 | 0.0007321 | 1613.91 | 0.0007321 | 1613.91 | 0 | 0 | 2023-05-14 11:25:39 | 0.000413 | 0.0226 | 49.7814 | 0 | 关闭
1189 | 2 | 5 | 恒流充电 | 02:05:40 | 08:37:27 | 0.152 | 2.7266 | 0.3185 | 702.07 | 0.3185 | 702.07 | 0 | 0 | 0.0007327 | 1615.3 | 0.0007327 | 1615.3 | 0 | 0 | 2023-05-14 11:25:44 | 0.0004146 | 0.0232 | 51.2003 | 0 | 关闭
1190 | 2 | 5 | 恒流充电 | 02:05:46 | 08:37:33 | 0.152 | 2.7367 | 0.3187 | 702.6 | 0.3187 | 702.6 | 0 | 0 | 0.0007334 | 1616.75 | 0.0007334 | 1616.75 | 0 | 0 | 2023-05-14 11:25:50 | 0.000416 | 0.0238 | 52.5463 | 0 | 关闭
1191 | 2 | 5 | 恒流充电 | 02:05:52 | 08:37:39 | 0.1521 | 2.7468 | 0.3189 | 703.14 | 0.3189 | 703.14 | 0 | 0 | 0.000734 | 1618.23 | 0.000734 | 1618.23 | 0 | 0 | 2023-05-14 11:25:56 | 0.0004177 | 0.0242 | 53.4533 | 0 | 关闭
1192 | 2 | 5 | 恒流充电 | 02:05:58 | 08:37:45 | 0.152 | 2.7568 | 0.3192 | 703.7 | 0.3192 | 703.7 | 0 | 0 | 0.0007347 | 1619.77 | 0.0007347 | 1619.77 | 0 | 0 | 2023-05-14 11:26:02 | 0.0004191 | 0.0253 | 55.874 | 0 | 关闭
1193 | 2 | 5 | 恒流充电 | 02:06:00 | 08:37:46 | 0.152 | 2.7594 | 0.3193 | 703.85 | 0.3193 | 703.85 | 0 | 0 | 0.0007349 | 1620.18 | 0.0007349 | 1620.18 | 0 | 0 | 2023-05-14 11:26:03 | 0.0004195 | 0.026 | 57.2627 | 0 | 关闭
1194 | 2 | 5 | 恒流充电 | 02:06:06 | 08:37:52 | 0.152 | 2.7694 | 0.3195 | 704.43 | 0.3195 | 704.43 | 0 | 0 | 0.0007356 | 1621.78 | 0.0007356 | 1621.78 | 0 | 0 | 2023-05-14 11:26:10 | 0.000421 | 0.0262 | 57.7356 | 0 | 关闭
1195 | 2 | 5 | 恒流充电 | 02:06:12 | 08:37:59 | 0.152 | 2.7794 | 0.3198 | 705.03 | 0.3198 | 705.03 | 0 | 0 | 0.0007364 | 1623.46 | 0.0007364 | 1623.46 | 0 | 0 | 2023-05-14 11:26:16 | 0.0004225 | 0.0274 | 60.5036 | 0 | 关闭
1196 | 2 | 5 | 恒流充电 | 02:06:19 | 08:38:06 | 0.152 | 2.7894 | 0.3201 | 705.65 | 0.3201 | 705.65 | 0 | 0 | 0.0007372 | 1625.17 | 0.0007372 | 1625.17 | 0 | 0 | 2023-05-14 11:26:23 | 0.0004241 | 0.0279 | 61.4491 | 0 | 关闭
1197 | 2 | 5 | 恒流充电 | 02:06:26 | 08:38:13 | 0.152 | 2.7995 | 0.3204 | 706.32 | 0.3204 | 706.32 | 0 | 0 | 0.000738 | 1627.04 | 0.000738 | 1627.04 | 0 | 0 | 2023-05-14 11:26:30 | 0.0004256 | 0.0301 | 66.3655 | 0 | 关闭
1198 | 2 | 5 | 恒流充电 | 02:06:26 | 08:38:13 | 0.152 | 2.8 | 0.3204 | 706.34 | 0.3204 | 706.34 | 0 | 0 | 0.0007381 | 1627.12 | 0.0007381 | 1627.12 | 0 | 0 | 2023-05-14 11:26:30 | 0.0004257 | 0.0254 | 55.9475 | 0 | 关闭
1199 | 3 | 2 | 搁置 | 00:00:00 | 08:38:13 | 0 | 2.7881 | 0 | 0 | 0 | 0 | 0 | 0 | 0 | 0 | 0 | 0 | 0 | 0 | 2023-05-14 11:26:30 | 0 | 0 | 0 | 0 | 关闭
1200 | 3 | 2 | 搁置 | 00:00:03 | 08:38:16 | 0 | 2.6877 | 0 | 0 | 0 | 0 | 0 | 0 | 0 | 0 | 0 | 0 | 0 | 0 | 2023-05-14 11:26:34 | 0 | 0 | 0 | 0 | 关闭
1201 | 3 | 2 | 搁置 | 00:00:09 | 08:38:22 | 0 | 2.5877 | 0 | 0 | 0 | 0 | 0 | 0 | 0 | 0 | 0 | 0 | 0 | 0 | 2023-05-14 11:26:39 | 0 | 0 | 0 | 0 | 关闭
1202 | 3 | 2 | 搁置 | 00:00:20 | 08:38:33 | 0 | 2.4875 | 0 | 0 | 0 | 0 | 0 | 0 | 0 | 0 | 0 | 0 | 0 | 0 | 2023-05-14 11:26:50 | 0 | 0 | 0 | 0 | 关闭
1203 | 3 | 2 | 搁置 | 00:00:30 | 08:38:43 | 0 | 2.4485 | 0 | 0 | 0 | 0 | 0 | 0 | 0 | 0 | 0 | 0 | 0 | 0 | 2023-05-14 11:27:00 | 0 | 0 | 0 | 0 | 关闭
1204 | 3 | 2 | 搁置 | 00:01:00 | 08:39:13 | 0 | 2.4097 | 0 | 0 | 0 | 0 | 0 | 0 | 0 | 0 | 0 | 0 | 0 | 0 | 2023-05-14 11:27:30 | 0 | 0 | 0 | 0 | 关闭
1205 | 3 | 3 | 恒流放电 | 00:00:00 | 08:39:13 | -0.1519 | 2.4006 | 0 | 0 | 0 | 0 | 0 | 0 | 0 | 0 | 0 | 0 | 0 | 0 | 2023-05-14 11:27:31 | -0.0003646 | 0 | 0 | 0 | 关闭
1206 | 3 | 3 | 恒流放电 | 00:00:01 | 08:39:14 | -0.152 | 2.3904 | 0 | 0.09 | 0 | 0 | 0 | 0.09 | 1e-07 | 0.22 | 0 | 0 | 1e-07 | 0.22 | 2023-05-14 11:27:31 | -0.0003634 | -0.0041 | -9.1245 | 0 | 关闭
1207 | 3 | 3 | 恒流放电 | 00:00:03 | 08:39:17 | -0.152 | 2.3804 | 0.0001 | 0.33 | 0 | 0 | 0.0001 | 0.33 | 4e-07 | 0.78 | 0 | 0 | 4e-07 | 0.78 | 2023-05-14 11:27:34 | -0.0003619 | -0.0106 | -23.2737 | 0 | 关闭
1208 | 3 | 3 | 恒流放电 | 00:00:09 | 08:39:22 | -0.152 | 2.3704 | 0.0004 | 0.87 | 0 | 0 | 0.0004 | 0.87 | 9e-07 | 2.06 | 0 | 0 | 9e-07 | 2.06 | 2023-05-14 11:27:40 | -0.0003603 | -0.0245 | -53.9958 | 0 | 关闭
1209 | 3 | 3 | 恒流放电 | 00:00:24 | 08:39:37 | -0.152 | 2.3604 | 0.001 | 2.25 | 0 | 0 | 0.001 | 2.25 | 2.4e-06 | 5.34 | 0 | 0 | 2.4e-06 | 5.34 | 2023-05-14 11:27:55 | -0.0003589 | -0.0629 | -138.7137 | 0 | 关闭
1210 | 3 | 3 | 恒流放电 | 00:00:30 | 08:39:43 | -0.152 | 2.3581 | 0.0013 | 2.79 | 0 | 0 | 0.0013 | 2.79 | 3e-06 | 6.61 | 0 | 0 | 3e-06 | 6.61 | 2023-05-14 11:28:00 | -0.0003585 | -0.1065 | -234.7617 | 0 | 关闭
1211 | 3 | 3 | 恒流放电 | 00:01:00 | 08:40:13 | -0.152 | 2.3512 | 0.0025 | 5.59 | 0 | 0 | 0.0025 | 5.59 | 6e-06 | 13.19 | 0 | 0 | 6e-06 | 13.19 | 2023-05-14 11:28:30 | -0.0003575 | -0.1836 | -404.7695 | 0 | 关闭
1212 | 3 | 3 | 恒流放电 | 00:01:30 | 08:40:43 | -0.152 | 2.3469 | 0.0038 | 8.38 | 0 | 0 | 0.0038 | 8.38 | 9e-06 | 19.75 | 0 | 0 | 9e-06 | 19.75 | 2023-05-14 11:29:00 | -0.0003568 | -0.2946 | -649.5096 | 0 | 关闭
1213 | 3 | 3 | 恒流放电 | 00:02:00 | 08:41:13 | -0.152 | 2.3437 | 0.0051 | 11.17 | 0 | 0 | 0.0051 | 11.17 | 1.19e-05 | 26.3 | 0 | 0 | 1.19e-05 | 26.3 | 2023-05-14 11:29:30 | -0.0003563 | -0.3959 | -872.7671 | 0 | 关闭
1214 | 3 | 3 | 恒流放电 | 00:02:30 | 08:41:43 | -0.152 | 2.341 | 0.0063 | 13.96 | 0 | 0 | 0.0063 | 13.96 | 1.49e-05 | 32.84 | 0 | 0 | 1.49e-05 | 32.84 | 2023-05-14 11:30:00 | -0.0003559 | -0.4692 | -1034.3861 | 0 | 关闭
1215 | 3 | 3 | 恒流放电 | 00:03:00 | 08:42:13 | -0.152 | 2.3387 | 0.0076 | 16.76 | 0 | 0 | 0.0076 | 16.76 | 1.79e-05 | 39.38 | 0 | 0 | 1.79e-05 | 39.38 | 2023-05-14 11:30:30 | -0.0003556 | -0.5508 | -1214.2793 | 0 | 关闭
1216 | 3 | 3 | 恒流放电 | 00:03:30 | 08:42:43 | -0.152 | 2.3367 | 0.0089 | 19.55 | 0 | 0 | 0.0089 | 19.55 | 2.08e-05 | 45.91 | 0 | 0 | 2.08e-05 | 45.91 | 2023-05-14 11:31:00 | -0.0003552 | -0.6334 | -1396.4151 | 0 | 关闭
1217 | 3 | 3 | 恒流放电 | 00:04:00 | 08:43:13 | -0.152 | 2.335 | 0.0101 | 22.34 | 0 | 0 | 0.0101 | 22.34 | 2.38e-05 | 52.43 | 0 | 0 | 2.38e-05 | 52.43 | 2023-05-14 11:31:30 | -0.000355 | -0.7452 | -1642.8233 | 0 | 关闭
1218 | 3 | 3 | 恒流放电 | 00:04:30 | 08:43:43 | -0.152 | 2.3332 | 0.0114 | 25.14 | 0 | 0 | 0.0114 | 25.14 | 2.67e-05 | 58.95 | 0 | 0 | 2.67e-05 | 58.95 | 2023-05-14 11:32:00 | -0.0003547 | -0.7038 | -1551.5247 | 0 | 关闭
1219 | 3 | 3 | 恒流放电 | 00:05:00 | 08:44:13 | -0.152 | 2.3317 | 0.0127 | 27.93 | 0 | 0 | 0.0127 | 27.93 | 2.97e-05 | 65.46 | 0 | 0 | 2.97e-05 | 65.46 | 2023-05-14 11:32:30 | -0.0003544 | -0.8445 | -1861.8256 | 0 | 关闭
1220 | 3 | 3 | 恒流放电 | 00:05:30 | 08:44:43 | -0.152 | 2.3302 | 0.0139 | 30.72 | 0 | 0 | 0.0139 | 30.72 | 3.26e-05 | 71.97 | 0 | 0 | 3.26e-05 | 71.97 | 2023-05-14 11:33:00 | -0.0003542 | -0.8445 | -1861.8092 | 0 | 关闭
1221 | 3 | 3 | 恒流放电 | 00:06:00 | 08:45:13 | -0.152 | 2.3289 | 0.0152 | 33.51 | 0 | 0 | 0.0152 | 33.51 | 3.56e-05 | 78.48 | 0 | 0 | 3.56e-05 | 78.48 | 2023-05-14 11:33:30 | -0.000354 | -0.9744 | -2148.2179 | 0 | 关闭
1222 | 3 | 3 | 恒流放电 | 00:06:30 | 08:45:43 | -0.152 | 2.3276 | 0.0165 | 36.31 | 0 | 0 | 0.0165 | 36.31 | 3.85e-05 | 84.98 | 0 | 0 | 3.85e-05 | 84.98 | 2023-05-14 11:34:00 | -0.0003538 | -0.9744 | -2148.2273 | 0 | 关闭
1223 | 3 | 3 | 恒流放电 | 00:07:00 | 08:46:13 | -0.152 | 2.3264 | 0.0177 | 39.1 | 0 | 0 | 0.0177 | 39.1 | 4.15e-05 | 91.48 | 0 | 0 | 4.15e-05 | 91.48 | 2023-05-14 11:34:30 | -0.0003537 | -1.0556 | -2327.2309 | 0 | 关闭
1224 | 3 | 3 | 恒流放电 | 00:07:30 | 08:46:43 | -0.152 | 2.3253 | 0.019 | 41.89 | 0 | 0 | 0.019 | 41.89 | 4.44e-05 | 97.97 | 0 | 0 | 4.44e-05 | 97.97 | 2023-05-14 11:35:00 | -0.0003535 | -1.1516 | -2538.7974 | 0 | 关闭
1225 | 3 | 3 | 恒流放电 | 00:08:00 | 08:47:13 | -0.152 | 2.3241 | 0.0203 | 44.68 | 0 | 0 | 0.0203 | 44.68 | 4.74e-05 | 104.46 | 0 | 0 | 4.74e-05 | 104.46 | 2023-05-14 11:35:30 | -0.0003533 | -1.0556 | -2327.236 | 0 | 关闭
1226 | 3 | 3 | 恒流放电 | 00:08:30 | 08:47:43 | -0.152 | 2.323 | 0.0215 | 47.48 | 0 | 0 | 0.0215 | 47.48 | 5.03e-05 | 110.95 | 0 | 0 | 5.03e-05 | 110.95 | 2023-05-14 11:36:00 | -0.0003531 | -1.1516 | -2538.8141 | 0 | 关闭
1227 | 3 | 3 | 恒流放电 | 00:09:00 | 08:48:13 | -0.152 | 2.322 | 0.0228 | 50.27 | 0 | 0 | 0.0228 | 50.27 | 5.33e-05 | 117.44 | 0 | 0 | 5.33e-05 | 117.44 | 2023-05-14 11:36:30 | -0.000353 | -1.2668 | -2792.7261 | 0 | 关闭
1228 | 3 | 3 | 恒流放电 | 00:09:30 | 08:48:43 | -0.152 | 2.321 | 0.0241 | 53.06 | 0 | 0 | 0.0241 | 53.06 | 5.62e-05 | 123.92 | 0 | 0 | 5.62e-05 | 123.92 | 2023-05-14 11:37:00 | -0.0003528 | -1.2668 | -2792.7322 | 0 | 关闭
1229 | 3 | 3 | 恒流放电 | 00:10:00 | 08:49:13 | -0.152 | 2.32 | 0.0253 | 55.86 | 0 | 0 | 0.0253 | 55.86 | 5.92e-05 | 130.4 | 0 | 0 | 5.92e-05 | 130.4 | 2023-05-14 11:37:30 | -0.0003527 | -1.2668 | -2792.769 | 0 | 关闭
1230 | 3 | 3 | 恒流放电 | 00:10:30 | 08:49:43 | -0.152 | 2.3191 | 0.0266 | 58.65 | 0 | 0 | 0.0266 | 58.65 | 6.21e-05 | 136.88 | 0 | 0 | 6.21e-05 | 136.88 | 2023-05-14 11:38:00 | -0.0003525 | -1.4075 | -3103.0426 | 0 | 关闭
1231 | 3 | 3 | 恒流放电 | 00:11:00 | 08:50:13 | -0.152 | 2.3181 | 0.0279 | 61.44 | 0 | 0 | 0.0279 | 61.44 | 6.5e-05 | 143.36 | 0 | 0 | 6.5e-05 | 143.36 | 2023-05-14 11:38:30 | -0.0003524 | -1.2668 | -2792.7567 | 0 | 关闭
1232 | 3 | 3 | 恒流放电 | 00:11:30 | 08:50:43 | -0.152 | 2.3172 | 0.0291 | 64.23 | 0 | 0 | 0.0291 | 64.23 | 6.8e-05 | 149.83 | 0 | 0 | 6.8e-05 | 149.83 | 2023-05-14 11:39:00 | -0.0003523 | -1.4075 | -3103.0562 | 0 | 关闭
1233 | 3 | 3 | 恒流放电 | 00:12:00 | 08:51:13 | -0.152 | 2.3163 | 0.0304 | 67.03 | 0 | 0 | 0.0304 | 67.03 | 7.09e-05 | 156.3 | 0 | 0 | 7.09e-05 | 156.3 | 2023-05-14 11:39:30 | -0.0003521 | -1.4076 | -3103.0766 | 0 | 关闭
1234 | 3 | 3 | 恒流放电 | 00:12:30 | 08:51:43 | -0.152 | 2.3153 | 0.0317 | 69.82 | 0 | 0 | 0.0317 | 69.82 | 7.38e-05 | 162.77 | 0 | 0 | 7.38e-05 | 162.77 | 2023-05-14 11:40:00 | -0.000352 | -1.2668 | -2792.7751 | 0 | 关闭
1235 | 3 | 3 | 恒流放电 | 00:13:00 | 08:52:13 | -0.152 | 2.3146 | 0.0329 | 72.61 | 0 | 0 | 0.0329 | 72.61 | 7.68e-05 | 169.23 | 0 | 0 | 7.68e-05 | 169.23 | 2023-05-14 11:40:30 | -0.0003519 | -1.8097 | -3989.6524 | 0 | 关闭
1236 | 3 | 3 | 恒流放电 | 00:13:30 | 08:52:43 | -0.152 | 2.3137 | 0.0342 | 75.4 | 0 | 0 | 0.0342 | 75.4 | 7.97e-05 | 175.7 | 0 | 0 | 7.97e-05 | 175.7 | 2023-05-14 11:41:00 | -0.0003517 | -1.4076 | -3103.0902 | 0 | 关闭
1237 | 3 | 3 | 恒流放电 | 00:14:00 | 08:53:13 | -0.152 | 2.3129 | 0.0355 | 78.2 | 0 | 0 | 0.0355 | 78.2 | 8.26e-05 | 182.16 | 0 | 0 | 8.26e-05 | 182.16 | 2023-05-14 11:41:30 | -0.0003516 | -1.5835 | -3490.9306 | 0 | 关闭
1238 | 3 | 3 | 恒流放电 | 00:14:30 | 08:53:43 | -0.152 | 2.312 | 0.0367 | 80.99 | 0 | 0 | 0.0367 | 80.99 | 8.56e-05 | 188.61 | 0 | 0 | 8.56e-05 | 188.61 | 2023-05-14 11:42:00 | -0.0003514 | -1.4075 | -3103.0222 | 0 | 关闭
1239 | 3 | 3 | 恒流放电 | 00:15:00 | 08:54:13 | -0.152 | 2.3111 | 0.038 | 83.78 | 0 | 0 | 0.038 | 83.78 | 8.85e-05 | 195.07 | 0 | 0 | 8.85e-05 | 195.07 | 2023-05-14 11:42:30 | -0.0003513 | -1.4075 | -3102.995 | 0 | 关闭
1240 | 3 | 3 | 恒流放电 | 00:15:30 | 08:54:43 | -0.152 | 2.3103 | 0.0393 | 86.58 | 0 | 0 | 0.0393 | 86.58 | 9.14e-05 | 201.52 | 0 | 0 | 9.14e-05 | 201.52 | 2023-05-14 11:43:00 | -0.0003512 | -1.5835 | -3490.8617 | 0 | 关闭
1241 | 3 | 3 | 恒流放电 | 00:16:00 | 08:55:13 | -0.152 | 2.3095 | 0.0405 | 89.37 | 0 | 0 | 0.0405 | 89.37 | 9.43e-05 | 207.97 | 0 | 0 | 9.43e-05 | 207.97 | 2023-05-14 11:43:30 | -0.0003511 | -1.5835 | -3490.8617 | 0 | 关闭
1242 | 3 | 3 | 恒流放电 | 00:16:30 | 08:55:43 | -0.152 | 2.3087 | 0.0418 | 92.16 | 0 | 0 | 0.0418 | 92.16 | 9.73e-05 | 214.42 | 0 | 0 | 9.73e-05 | 214.42 | 2023-05-14 11:44:00 | -0.0003509 | -1.5835 | -3490.8923 | 0 | 关闭
1243 | 3 | 3 | 恒流放电 | 00:17:00 | 08:56:13 | -0.152 | 2.3078 | 0.0431 | 94.95 | 0 | 0 | 0.0431 | 94.95 | 0.0001002 | 220.87 | 0 | 0 | 0.0001002 | 220.87 | 2023-05-14 11:44:30 | -0.0003508 | -1.4075 | -3103.0222 | 0 | 关闭
1244 | 3 | 3 | 恒流放电 | 00:17:30 | 08:56:43 | -0.152 | 2.3071 | 0.0443 | 97.75 | 0 | 0 | 0.0443 | 97.75 | 0.0001031 | 227.31 | 0 | 0 | 0.0001031 | 227.31 | 2023-05-14 11:45:00 | -0.0003507 | -1.8097 | -3989.5825 | 0 | 关闭
1245 | 3 | 3 | 恒流放电 | 00:18:00 | 08:57:13 | -0.152 | 2.3062 | 0.0456 | 100.54 | 0 | 0 | 0.0456 | 100.54 | 0.000106 | 233.76 | 0 | 0 | 0.000106 | 233.76 | 2023-05-14 11:45:30 | -0.0003506 | -1.4075 | -3103.0154 | 0 | 关闭
1246 | 3 | 3 | 恒流放电 | 00:18:30 | 08:57:43 | -0.152 | 2.3054 | 0.0469 | 103.33 | 0 | 0 | 0.0469 | 103.33 | 0.000109 | 240.19 | 0 | 0 | 0.000109 | 240.19 | 2023-05-14 11:46:00 | -0.0003505 | -1.5835 | -3490.8847 | 0 | 关闭
1247 | 3 | 3 | 恒流放电 | 00:19:00 | 08:58:13 | -0.152 | 2.3047 | 0.0481 | 106.12 | 0 | 0 | 0.0481 | 106.12 | 0.0001119 | 246.63 | 0 | 0 | 0.0001119 | 246.63 | 2023-05-14 11:46:30 | -0.0003504 | -1.8097 | -3989.565 | 0 | 关闭
1248 | 3 | 3 | 恒流放电 | 00:19:30 | 08:58:43 | -0.152 | 2.3039 | 0.0494 | 108.92 | 0 | 0 | 0.0494 | 108.92 | 0.0001148 | 253.07 | 0 | 0 | 0.0001148 | 253.07 | 2023-05-14 11:47:00 | -0.0003502 | -1.5835 | -3490.9 | 0 | 关闭
1249 | 3 | 3 | 恒流放电 | 00:20:00 | 08:59:13 | -0.152 | 2.3031 | 0.0507 | 111.71 | 0 | 0 | 0.0507 | 111.71 | 0.0001177 | 259.5 | 0 | 0 | 0.0001177 | 259.5 | 2023-05-14 11:47:30 | -0.0003501 | -1.5835 | -3490.9 | 0 | 关闭
1250 | 3 | 3 | 恒流放电 | 00:20:30 | 08:59:43 | -0.152 | 2.3022 | 0.0519 | 114.5 | 0 | 0 | 0.0519 | 114.5 | 0.0001206 | 265.93 | 0 | 0 | 0.0001206 | 265.93 | 2023-05-14 11:48:00 | -0.00035 | -1.4075 | -3103.0358 | 0 | 关闭
1251 | 3 | 3 | 恒流放电 | 00:21:00 | 09:00:13 | -0.152 | 2.3015 | 0.0532 | 117.3 | 0 | 0 | 0.0532 | 117.3 | 0.0001235 | 272.36 | 0 | 0 | 0.0001235 | 272.36 | 2023-05-14 11:48:30 | -0.0003499 | -1.8097 | -3989.6524 | 0 | 关闭
1252 | 3 | 3 | 恒流放电 | 00:21:30 | 09:00:43 | -0.152 | 2.3005 | 0.0545 | 120.09 | 0 | 0 | 0.0545 | 120.09 | 0.0001265 | 278.79 | 0 | 0 | 0.0001265 | 278.79 | 2023-05-14 11:49:00 | -0.0003497 | -1.2668 | -2792.7445 | 0 | 关闭
1253 | 3 | 3 | 恒流放电 | 00:22:00 | 09:01:13 | -0.152 | 2.2997 | 0.0557 | 122.88 | 0 | 0 | 0.0557 | 122.88 | 0.0001294 | 285.21 | 0 | 0 | 0.0001294 | 285.21 | 2023-05-14 11:49:30 | -0.0003496 | -1.5835 | -3490.9 | 0 | 关闭
1254 | 3 | 3 | 恒流放电 | 00:22:30 | 09:01:43 | -0.152 | 2.2987 | 0.057 | 125.67 | 0 | 0 | 0.057 | 125.67 | 0.0001323 | 291.63 | 0 | 0 | 0.0001323 | 291.63 | 2023-05-14 11:50:00 | -0.0003494 | -1.2668 | -2792.7077 | 0 | 关闭
1255 | 3 | 3 | 恒流放电 | 00:23:00 | 09:02:13 | -0.152 | 2.2978 | 0.0583 | 128.47 | 0 | 0 | 0.0583 | 128.47 | 0.0001352 | 298.05 | 0 | 0 | 0.0001352 | 298.05 | 2023-05-14 11:50:30 | -0.0003493 | -1.4075 | -3103.0086 | 0 | 关闭
1256 | 3 | 3 | 恒流放电 | 00:23:30 | 09:02:43 | -0.152 | 2.2968 | 0.0595 | 131.26 | 0 | 0 | 0.0595 | 131.26 | 0.0001381 | 304.46 | 0 | 0 | 0.0001381 | 304.46 | 2023-05-14 11:51:00 | -0.0003491 | -1.2668 | -2792.6832 | 0 | 关闭
1257 | 3 | 3 | 恒流放电 | 00:24:00 | 09:03:13 | -0.152 | 2.2957 | 0.0608 | 134.05 | 0 | 0 | 0.0608 | 134.05 | 0.000141 | 310.88 | 0 | 0 | 0.000141 | 310.88 | 2023-05-14 11:51:30 | -0.000349 | -1.1516 | -2538.8029 | 0 | 关闭
1258 | 3 | 3 | 恒流放电 | 00:24:30 | 09:03:43 | -0.152 | 2.2947 | 0.0621 | 136.84 | 0 | 0 | 0.0621 | 136.84 | 0.0001439 | 317.29 | 0 | 0 | 0.0001439 | 317.29 | 2023-05-14 11:52:00 | -0.0003488 | -1.2668 | -2792.6587 | 0 | 关闭
1259 | 3 | 3 | 恒流放电 | 00:25:00 | 09:04:13 | -0.152 | 2.2935 | 0.0633 | 139.64 | 0 | 0 | 0.0633 | 139.64 | 0.0001468 | 323.69 | 0 | 0 | 0.0001468 | 323.69 | 2023-05-14 11:52:30 | -0.0003486 | -1.0556 | -2327.2156 | 0 | 关闭
1260 | 3 | 3 | 恒流放电 | 00:25:30 | 09:04:43 | -0.152 | 2.2922 | 0.0646 | 142.43 | 0 | 0 | 0.0646 | 142.43 | 0.0001497 | 330.1 | 0 | 0 | 0.0001497 | 330.1 | 2023-05-14 11:53:00 | -0.0003485 | -0.9744 | -2148.199 | 0 | 关闭
1261 | 3 | 3 | 恒流放电 | 00:26:00 | 09:05:13 | -0.152 | 2.291 | 0.0659 | 145.22 | 0 | 0 | 0.0659 | 145.22 | 0.0001526 | 336.5 | 0 | 0 | 0.0001526 | 336.5 | 2023-05-14 11:53:30 | -0.0003482 | -1.0556 | -2327.2258 | 0 | 关闭
1262 | 3 | 3 | 恒流放电 | 00:26:30 | 09:05:43 | -0.152 | 2.2894 | 0.0671 | 148.01 | 0 | 0 | 0.0671 | 148.01 | 0.0001555 | 342.89 | 0 | 0 | 0.0001555 | 342.89 | 2023-05-14 11:54:00 | -0.000348 | -0.7917 | -1745.427 | 0 | 关闭
1263 | 3 | 3 | 恒流放电 | 00:27:00 | 09:06:13 | -0.152 | 2.2878 | 0.0684 | 150.81 | 0 | 0 | 0.0684 | 150.81 | 0.0001584 | 349.28 | 0 | 0 | 0.0001584 | 349.28 | 2023-05-14 11:54:30 | -0.0003478 | -0.7917 | -1745.3887 | 0 | 关闭
1264 | 3 | 3 | 恒流放电 | 00:27:30 | 09:06:43 | -0.152 | 2.2859 | 0.0697 | 153.6 | 0 | 0 | 0.0697 | 153.6 | 0.0001613 | 355.67 | 0 | 0 | 0.0001613 | 355.67 | 2023-05-14 11:55:00 | -0.0003475 | -0.6667 | -1469.8204 | 0 | 关闭
1265 | 3 | 3 | 恒流放电 | 00:28:00 | 09:07:13 | -0.152 | 2.2839 | 0.0709 | 156.39 | 0 | 0 | 0.0709 | 156.39 | 0.0001642 | 362.05 | 0 | 0 | 0.0001642 | 362.05 | 2023-05-14 11:55:30 | -0.0003472 | -0.6334 | -1396.3232 | 0 | 关闭
1266 | 3 | 3 | 恒流放电 | 00:28:30 | 09:07:43 | -0.152 | 2.2816 | 0.0722 | 159.19 | 0 | 0 | 0.0722 | 159.19 | 0.0001671 | 368.43 | 0 | 0 | 0.0001671 | 368.43 | 2023-05-14 11:56:00 | -0.0003468 | -0.5507 | -1214.1728 | 0 | 关闭
1267 | 3 | 3 | 恒流放电 | 00:29:00 | 09:08:13 | -0.152 | 2.2789 | 0.0735 | 161.98 | 0 | 0 | 0.0735 | 161.98 | 0.00017 | 374.79 | 0 | 0 | 0.00017 | 374.79 | 2023-05-14 11:56:30 | -0.0003464 | -0.4692 | -1034.3044 | 0 | 关闭
1268 | 3 | 3 | 恒流放电 | 00:29:30 | 09:08:43 | -0.152 | 2.2759 | 0.0747 | 164.77 | 0 | 0 | 0.0747 | 164.77 | 0.0001729 | 381.15 | 0 | 0 | 0.0001729 | 381.15 | 2023-05-14 11:57:00 | -0.000346 | -0.4222 | -930.8862 | 0 | 关闭
1269 | 3 | 3 | 恒流放电 | 00:30:00 | 09:09:13 | -0.152 | 2.2724 | 0.076 | 167.56 | 0 | 0 | 0.076 | 167.56 | 0.0001758 | 387.5 | 0 | 0 | 0.0001758 | 387.5 | 2023-05-14 11:57:30 | -0.0003454 | -0.3619 | -797.9025 | 0 | 关闭
1270 | 3 | 3 | 恒流放电 | 00:30:30 | 09:09:43 | -0.152 | 2.2684 | 0.0773 | 170.36 | 0 | 0 | 0.0773 | 170.36 | 0.0001786 | 393.85 | 0 | 0 | 0.0001786 | 393.85 | 2023-05-14 11:58:00 | -0.0003448 | -0.3167 | -698.1739 | 0 | 关闭
1271 | 3 | 3 | 恒流放电 | 00:31:00 | 09:10:13 | -0.152 | 2.2636 | 0.0785 | 173.15 | 0 | 0 | 0.0785 | 173.15 | 0.0001815 | 400.17 | 0 | 0 | 0.0001815 | 400.17 | 2023-05-14 11:58:30 | -0.0003441 | -0.2639 | -581.809 | 0 | 关闭
1272 | 3 | 3 | 恒流放电 | 00:31:30 | 09:10:43 | -0.152 | 2.2582 | 0.0798 | 175.94 | 0 | 0 | 0.0798 | 175.94 | 0.0001844 | 406.49 | 0 | 0 | 0.0001844 | 406.49 | 2023-05-14 11:59:00 | -0.0003433 | -0.2346 | -517.1658 | 0 | 关闭
1273 | 3 | 3 | 恒流放电 | 00:32:00 | 09:11:13 | -0.152 | 2.2518 | 0.0811 | 178.73 | 0 | 0 | 0.0811 | 178.73 | 0.0001872 | 412.79 | 0 | 0 | 0.0001872 | 412.79 | 2023-05-14 11:59:30 | -0.0003423 | -0.1979 | -436.3625 | 0 | 关闭
1274 | 3 | 3 | 恒流放电 | 00:32:30 | 09:11:43 | -0.152 | 2.2444 | 0.0823 | 181.53 | 0 | 0 | 0.0823 | 181.53 | 0.0001901 | 419.06 | 0 | 0 | 0.0001901 | 419.06 | 2023-05-14 12:00:00 | -0.0003412 | -0.1712 | -377.4012 | 0 | 关闭
1275 | 3 | 3 | 恒流放电 | 00:33:00 | 09:12:13 | -0.152 | 2.2362 | 0.0836 | 184.32 | 0 | 0 | 0.0836 | 184.32 | 0.0001929 | 425.32 | 0 | 0 | 0.0001929 | 425.32 | 2023-05-14 12:00:30 | -0.0003399 | -0.1545 | -340.5726 | 0 | 关闭
1276 | 3 | 3 | 恒流放电 | 00:33:30 | 09:12:43 | -0.152 | 2.2272 | 0.0849 | 187.11 | 0 | 0 | 0.0849 | 187.11 | 0.0001958 | 431.55 | 0 | 0 | 0.0001958 | 431.55 | 2023-05-14 12:01:00 | -0.0003386 | -0.1408 | -310.3063 | 0 | 关闭
1277 | 3 | 3 | 恒流放电 | 00:34:00 | 09:13:13 | -0.152 | 2.2181 | 0.0861 | 189.91 | 0 | 0 | 0.0861 | 189.91 | 0.0001986 | 437.76 | 0 | 0 | 0.0001986 | 437.76 | 2023-05-14 12:01:30 | -0.0003372 | -0.1392 | -306.8923 | 0 | 关闭
1278 | 3 | 3 | 恒流放电 | 00:34:30 | 09:13:43 | -0.152 | 2.2094 | 0.0874 | 192.7 | 0 | 0 | 0.0874 | 192.7 | 0.0002014 | 443.94 | 0 | 0 | 0.0002014 | 443.94 | 2023-05-14 12:02:00 | -0.0003359 | -0.1456 | -321.0037 | 0 | 关闭
1279 | 3 | 3 | 恒流放电 | 00:35:00 | 09:14:13 | -0.152 | 2.2012 | 0.0887 | 195.49 | 0 | 0 | 0.0887 | 195.49 | 0.0002042 | 450.1 | 0 | 0 | 0.0002042 | 450.1 | 2023-05-14 12:02:30 | -0.0003346 | -0.1545 | -340.5771 | 0 | 关闭
1280 | 3 | 3 | 恒流放电 | 00:35:30 | 09:14:43 | -0.152 | 2.1935 | 0.0899 | 198.28 | 0 | 0 | 0.0899 | 198.28 | 0.0002069 | 456.24 | 0 | 0 | 0.0002069 | 456.24 | 2023-05-14 12:03:00 | -0.0003334 | -0.1645 | -362.6909 | 0 | 关闭
1281 | 3 | 3 | 恒流放电 | 00:36:00 | 09:15:13 | -0.152 | 2.1863 | 0.0912 | 201.08 | 0 | 0 | 0.0912 | 201.08 | 0.0002097 | 462.35 | 0 | 0 | 0.0002097 | 462.35 | 2023-05-14 12:03:30 | -0.0003324 | -0.1759 | -387.8778 | 0 | 关闭
1282 | 3 | 3 | 恒流放电 | 00:36:30 | 09:15:43 | -0.152 | 2.1796 | 0.0925 | 203.87 | 0 | 0 | 0.0925 | 203.87 | 0.0002125 | 468.45 | 0 | 0 | 0.0002125 | 468.45 | 2023-05-14 12:04:00 | -0.0003313 | -0.1891 | -416.8166 | 0 | 关闭
1283 | 3 | 3 | 恒流放电 | 00:37:00 | 09:16:13 | -0.152 | 2.1732 | 0.0937 | 206.66 | 0 | 0 | 0.0937 | 206.66 | 0.0002152 | 474.53 | 0 | 0 | 0.0002152 | 474.53 | 2023-05-14 12:04:30 | -0.0003303 | -0.1979 | -436.3568 | 0 | 关闭
1284 | 3 | 3 | 恒流放电 | 00:37:30 | 09:16:43 | -0.152 | 2.1671 | 0.095 | 209.45 | 0 | 0 | 0.095 | 209.45 | 0.000218 | 480.59 | 0 | 0 | 0.000218 | 480.59 | 2023-05-14 12:05:00 | -0.0003294 | -0.2077 | -457.827 | 0 | 关闭
1285 | 3 | 3 | 恒流放电 | 00:38:00 | 09:17:13 | -0.152 | 2.1612 | 0.0963 | 212.25 | 0 | 0 | 0.0963 | 212.25 | 0.0002207 | 486.63 | 0 | 0 | 0.0002207 | 486.63 | 2023-05-14 12:05:30 | -0.0003285 | -0.2147 | -473.3382 | 0 | 关闭
1286 | 3 | 3 | 恒流放电 | 00:38:30 | 09:17:43 | -0.152 | 2.1556 | 0.0975 | 215.04 | 0 | 0 | 0.0975 | 215.04 | 0.0002235 | 492.66 | 0 | 0 | 0.0002235 | 492.66 | 2023-05-14 12:06:00 | -0.0003277 | -0.2262 | -498.7 | 0 | 关闭
1287 | 3 | 3 | 恒流放电 | 00:39:00 | 09:18:13 | -0.152 | 2.1501 | 0.0988 | 217.83 | 0 | 0 | 0.0988 | 217.83 | 0.0002262 | 498.67 | 0 | 0 | 0.0002262 | 498.67 | 2023-05-14 12:06:30 | -0.0003269 | -0.2303 | -507.7762 | 0 | 关闭
1288 | 3 | 3 | 恒流放电 | 00:39:30 | 09:18:43 | -0.152 | 2.1447 | 0.1001 | 220.63 | 0 | 0 | 0.1001 | 220.63 | 0.0002289 | 504.67 | 0 | 0 | 0.0002289 | 504.67 | 2023-05-14 12:07:00 | -0.000326 | -0.2346 | -517.1749 | 0 | 关闭
1289 | 3 | 3 | 恒流放电 | 00:40:00 | 09:19:13 | -0.152 | 2.1393 | 0.1013 | 223.42 | 0 | 0 | 0.1013 | 223.42 | 0.0002316 | 510.65 | 0 | 0 | 0.0002316 | 510.65 | 2023-05-14 12:07:30 | -0.0003252 | -0.2346 | -517.1749 | 0 | 关闭
1290 | 3 | 3 | 恒流放电 | 00:40:30 | 09:19:43 | -0.152 | 2.134 | 0.1026 | 226.21 | 0 | 0 | 0.1026 | 226.21 | 0.0002343 | 516.62 | 0 | 0 | 0.0002343 | 516.62 | 2023-05-14 12:08:00 | -0.0003244 | -0.239 | -526.9329 | 0 | 关闭
1291 | 3 | 3 | 恒流放电 | 00:41:00 | 09:20:13 | -0.152 | 2.1288 | 0.1039 | 229 | 0 | 0 | 0.1039 | 229 | 0.000237 | 522.57 | 0 | 0 | 0.000237 | 522.57 | 2023-05-14 12:08:30 | -0.0003236 | -0.2436 | -537.0662 | 0 | 关闭
1292 | 3 | 3 | 恒流放电 | 00:41:30 | 09:20:43 | -0.152 | 2.1234 | 0.1051 | 231.8 | 0 | 0 | 0.1051 | 231.8 | 0.0002397 | 528.51 | 0 | 0 | 0.0002397 | 528.51 | 2023-05-14 12:09:00 | -0.0003228 | -0.2346 | -517.1885 | 0 | 关闭
1293 | 3 | 3 | 恒流放电 | 00:42:00 | 09:21:13 | -0.152 | 2.1181 | 0.1064 | 234.59 | 0 | 0 | 0.1064 | 234.59 | 0.0002424 | 534.43 | 0 | 0 | 0.0002424 | 534.43 | 2023-05-14 12:09:30 | -0.000322 | -0.239 | -526.9422 | 0 | 关闭
1294 | 3 | 3 | 恒流放电 | 00:42:30 | 09:21:43 | -0.152 | 2.1127 | 0.1077 | 237.38 | 0 | 0 | 0.1077 | 237.38 | 0.0002451 | 540.34 | 0 | 0 | 0.0002451 | 540.34 | 2023-05-14 12:10:00 | -0.0003212 | -0.2346 | -517.184 | 0 | 关闭
1295 | 3 | 3 | 恒流放电 | 00:43:00 | 09:22:13 | -0.152 | 2.1073 | 0.1089 | 240.17 | 0 | 0 | 0.1089 | 240.17 | 0.0002478 | 546.23 | 0 | 0 | 0.0002478 | 546.23 | 2023-05-14 12:10:30 | -0.0003203 | -0.2346 | -517.1749 | 0 | 关闭
1296 | 3 | 3 | 恒流放电 | 00:43:30 | 09:22:43 | -0.152 | 2.1016 | 0.1102 | 242.97 | 0 | 0 | 0.1102 | 242.97 | 0.0002504 | 552.11 | 0 | 0 | 0.0002504 | 552.11 | 2023-05-14 12:11:00 | -0.0003195 | -0.2222 | -489.9595 | 0 | 关闭
1297 | 3 | 3 | 恒流放电 | 00:44:00 | 09:23:13 | -0.152 | 2.0961 | 0.1115 | 245.76 | 0 | 0 | 0.1115 | 245.76 | 0.0002531 | 557.97 | 0 | 0 | 0.0002531 | 557.97 | 2023-05-14 12:11:30 | -0.0003186 | -0.2303 | -507.7806 | 0 | 关闭
1298 | 3 | 3 | 恒流放电 | 00:44:30 | 09:23:43 | -0.152 | 2.0906 | 0.1127 | 248.55 | 0 | 0 | 0.1127 | 248.55 | 0.0002557 | 563.82 | 0 | 0 | 0.0002557 | 563.82 | 2023-05-14 12:12:00 | -0.0003179 | -0.2303 | -507.7806 | 0 | 关闭
1299 | 3 | 3 | 恒流放电 | 00:45:00 | 09:24:13 | -0.152 | 2.0856 | 0.114 | 251.35 | 0 | 0 | 0.114 | 251.35 | 0.0002584 | 569.65 | 0 | 0 | 0.0002584 | 569.65 | 2023-05-14 12:12:30 | -0.000317 | -0.2534 | -558.5391 | 0 | 关闭
1300 | 3 | 3 | 恒流放电 | 00:45:30 | 09:24:43 | -0.152 | 2.0818 | 0.1153 | 254.14 | 0 | 0 | 0.1153 | 254.14 | 0.000261 | 575.47 | 0 | 0 | 0.000261 | 575.47 | 2023-05-14 12:13:00 | -0.0003165 | -0.3334 | -734.9456 | 0 | 关闭
1301 | 3 | 3 | 恒流放电 | 00:46:00 | 09:25:13 | -0.152 | 2.0801 | 0.1165 | 256.93 | 0 | 0 | 0.1165 | 256.93 | 0.0002637 | 581.28 | 0 | 0 | 0.0002637 | 581.28 | 2023-05-14 12:13:30 | -0.0003162 | -0.7452 | -1642.7765 | 0 | 关闭
1302 | 3 | 3 | 恒流放电 | 00:46:30 | 09:25:43 | -0.152 | 2.0806 | 0.1178 | 259.72 | 0 | 0 | 0.1178 | 259.72 | 0.0002663 | 587.09 | 0 | 0 | 0.0002663 | 587.09 | 2023-05-14 12:14:00 | -0.0003163 | 2.5336 | 5585.5869 | 0 | 关闭
1303 | 3 | 3 | 恒流放电 | 00:47:00 | 09:26:13 | -0.152 | 2.0826 | 0.1191 | 262.52 | 0 | 0 | 0.1191 | 262.52 | 0.0002689 | 592.9 | 0 | 0 | 0.0002689 | 592.9 | 2023-05-14 12:14:30 | -0.0003166 | 0.6334 | 1396.3845 | 0 | 关闭
1304 | 3 | 3 | 恒流放电 | 00:47:30 | 09:26:43 | -0.152 | 2.0851 | 0.1203 | 265.31 | 0 | 0 | 0.1203 | 265.31 | 0.0002716 | 598.72 | 0 | 0 | 0.0002716 | 598.72 | 2023-05-14 12:15:00 | -0.000317 | 0.5067 | 1117.0978 | 0 | 关闭
1305 | 3 | 3 | 恒流放电 | 00:48:00 | 09:27:13 | -0.152 | 2.087 | 0.1216 | 268.1 | 0 | 0 | 0.1216 | 268.1 | 0.0002742 | 604.55 | 0 | 0 | 0.0002742 | 604.55 | 2023-05-14 12:15:30 | -0.0003173 | 0.6667 | 1469.8913 | 0 | 关闭
1306 | 3 | 3 | 恒流放电 | 00:48:30 | 09:27:43 | -0.152 | 2.0888 | 0.1229 | 270.89 | 0 | 0 | 0.1229 | 270.89 | 0.0002769 | 610.38 | 0 | 0 | 0.0002769 | 610.38 | 2023-05-14 12:16:00 | -0.0003175 | 0.7038 | 1551.5247 | 0 | 关闭
1307 | 3 | 3 | 恒流放电 | 00:49:00 | 09:28:13 | -0.152 | 2.0902 | 0.1241 | 273.69 | 0 | 0 | 0.1241 | 273.69 | 0.0002795 | 616.21 | 0 | 0 | 0.0002795 | 616.21 | 2023-05-14 12:16:30 | -0.0003177 | 0.9049 | 1994.835 | 0 | 关闭
1308 | 3 | 3 | 恒流放电 | 00:49:30 | 09:28:43 | -0.152 | 2.0914 | 0.1254 | 276.48 | 0 | 0 | 0.1254 | 276.48 | 0.0002822 | 622.05 | 0 | 0 | 0.0002822 | 622.05 | 2023-05-14 12:17:00 | -0.0003179 | 1.0557 | 2327.3075 | 0 | 关闭
1309 | 3 | 3 | 恒流放电 | 00:50:00 | 09:29:13 | -0.152 | 2.0925 | 0.1267 | 279.27 | 0 | 0 | 0.1267 | 279.27 | 0.0002848 | 627.9 | 0 | 0 | 0.0002848 | 627.9 | 2023-05-14 12:17:30 | -0.0003181 | 1.1516 | 2538.9031 | 0 | 关闭
1310 | 3 | 3 | 恒流放电 | 00:50:30 | 09:29:43 | -0.152 | 2.0934 | 0.1279 | 282.07 | 0 | 0 | 0.1279 | 282.07 | 0.0002875 | 633.74 | 0 | 0 | 0.0002875 | 633.74 | 2023-05-14 12:18:00 | -0.0003182 | 1.4076 | 3103.1311 | 0 | 关闭
1311 | 3 | 3 | 恒流放电 | 00:51:00 | 09:30:13 | -0.152 | 2.0942 | 0.1292 | 284.86 | 0 | 0 | 0.1292 | 284.86 | 0.0002901 | 639.59 | 0 | 0 | 0.0002901 | 639.59 | 2023-05-14 12:18:30 | -0.0003184 | 1.5835 | 3490.9612 | 0 | 关闭
1312 | 3 | 3 | 恒流放电 | 00:51:30 | 09:30:43 | -0.152 | 2.0947 | 0.1305 | 287.65 | 0 | 0 | 0.1305 | 287.65 | 0.0002928 | 645.44 | 0 | 0 | 0.0002928 | 645.44 | 2023-05-14 12:19:00 | -0.0003184 | 2.5336 | 5585.6359 | 0 | 关闭
1313 | 3 | 3 | 恒流放电 | 00:52:00 | 09:31:13 | -0.152 | 2.0953 | 0.1317 | 290.44 | 0 | 0 | 0.1317 | 290.44 | 0.0002954 | 651.29 | 0 | 0 | 0.0002954 | 651.29 | 2023-05-14 12:19:30 | -0.0003185 | 2.1113 | 4654.6149 | 0 | 关闭
1314 | 3 | 3 | 恒流放电 | 00:52:30 | 09:31:43 | -0.152 | 2.096 | 0.133 | 293.24 | 0 | 0 | 0.133 | 293.24 | 0.0002981 | 657.14 | 0 | 0 | 0.0002981 | 657.14 | 2023-05-14 12:20:00 | -0.0003186 | 1.8097 | 3989.6699 | 0 | 关闭
1315 | 3 | 3 | 恒流放电 | 00:53:00 | 09:32:13 | -0.152 | 2.0963 | 0.1343 | 296.03 | 0 | 0 | 0.1343 | 296.03 | 0.0003007 | 662.99 | 0 | 0 | 0.0003007 | 662.99 | 2023-05-14 12:20:30 | -0.0003187 | 4.2226 | 9309.1482 | 0 | 关闭
1316 | 3 | 3 | 恒流放电 | 00:53:30 | 09:32:43 | -0.152 | 2.0969 | 0.1355 | 298.82 | 0 | 0 | 0.1355 | 298.82 | 0.0003034 | 668.85 | 0 | 0 | 0.0003034 | 668.85 | 2023-05-14 12:21:00 | -0.0003188 | 2.1113 | 4654.5741 | 0 | 关闭
1317 | 3 | 3 | 恒流放电 | 00:54:00 | 09:33:13 | -0.152 | 2.097 | 0.1368 | 301.62 | 0 | 0 | 0.1368 | 301.62 | 0.000306 | 674.71 | 0 | 0 | 0.000306 | 674.71 | 2023-05-14 12:21:30 | -0.0003188 | 12.6679 | 27927.4446 | 0 | 关闭
1318 | 3 | 3 | 恒流放电 | 00:54:30 | 09:33:43 | -0.152 | 2.0973 | 0.1381 | 304.41 | 0 | 0 | 0.1381 | 304.41 | 0.0003087 | 680.56 | 0 | 0 | 0.0003087 | 680.56 | 2023-05-14 12:22:00 | -0.0003188 | 4.2225 | 9308.9033 | 0 | 关闭
1319 | 3 | 3 | 恒流放电 | 00:55:00 | 09:34:13 | -0.152 | 2.0977 | 0.1393 | 307.2 | 0 | 0 | 0.1393 | 307.2 | 0.0003114 | 686.42 | 0 | 0 | 0.0003114 | 686.42 | 2023-05-14 12:22:30 | -0.0003189 | 3.1669 | 6981.6774 | 0 | 关闭
1320 | 3 | 3 | 恒流放电 | 00:55:30 | 09:34:43 | -0.152 | 2.0979 | 0.1406 | 309.99 | 0 | 0 | 0.1406 | 309.99 | 0.000314 | 692.28 | 0 | 0 | 0.000314 | 692.28 | 2023-05-14 12:23:00 | -0.0003189 | 6.3338 | 13963.3549 | 0 | 关闭
1321 | 3 | 3 | 恒流放电 | 00:56:00 | 09:35:13 | -0.152 | 2.0982 | 0.1419 | 312.79 | 0 | 0 | 0.1419 | 312.79 | 0.0003167 | 698.14 | 0 | 0 | 0.0003167 | 698.14 | 2023-05-14 12:23:30 | -0.0003189 | 4.2225 | 9308.9033 | 0 | 关闭
1322 | 3 | 3 | 恒流放电 | 00:56:30 | 09:35:43 | -0.152 | 2.0986 | 0.1431 | 315.58 | 0 | 0 | 0.1431 | 315.58 | 0.0003193 | 704 | 0 | 0 | 0.0003193 | 704 | 2023-05-14 12:24:00 | -0.000319 | 3.1669 | 6981.7387 | 0 | 关闭
1323 | 3 | 3 | 恒流放电 | 00:57:00 | 09:36:13 | -0.152 | 2.0989 | 0.1444 | 318.37 | 0 | 0 | 0.1444 | 318.37 | 0.000322 | 709.86 | 0 | 0 | 0.000322 | 709.86 | 2023-05-14 12:24:30 | -0.0003191 | 4.2225 | 9308.9033 | 0 | 关闭
1324 | 3 | 3 | 恒流放电 | 00:57:30 | 09:36:43 | -0.152 | 2.0991 | 0.1457 | 321.16 | 0 | 0 | 0.1457 | 321.16 | 0.0003247 | 715.72 | 0 | 0 | 0.0003247 | 715.72 | 2023-05-14 12:25:00 | -0.0003191 | 6.3338 | 13963.3549 | 0 | 关闭
1325 | 3 | 3 | 恒流放电 | 00:58:00 | 09:37:13 | -0.152 | 2.0993 | 0.1469 | 323.96 | 0 | 0 | 0.1469 | 323.96 | 0.0003273 | 721.58 | 0 | 0 | 0.0003273 | 721.58 | 2023-05-14 12:25:30 | -0.0003191 | 6.3337 | 13963.1099 | 0 | 关闭
1326 | 3 | 3 | 恒流放电 | 00:58:30 | 09:37:43 | -0.152 | 2.0996 | 0.1482 | 326.75 | 0 | 0 | 0.1482 | 326.75 | 0.00033 | 727.45 | 0 | 0 | 0.00033 | 727.45 | 2023-05-14 12:26:00 | -0.0003192 | 4.2226 | 9309.0666 | 0 | 关闭
1327 | 3 | 3 | 恒流放电 | 00:59:00 | 09:38:13 | -0.152 | 2.0997 | 0.1495 | 329.54 | 0 | 0 | 0.1495 | 329.54 | 0.0003326 | 733.31 | 0 | 0 | 0.0003326 | 733.31 | 2023-05-14 12:26:30 | -0.0003192 | 12.6677 | 27926.9547 | 0 | 关闭
1328 | 3 | 3 | 恒流放电 | 00:59:30 | 09:38:43 | -0.152 | 2.0999 | 0.1507 | 332.33 | 0 | 0 | 0.1507 | 332.33 | 0.0003353 | 739.17 | 0 | 0 | 0.0003353 | 739.17 | 2023-05-14 12:27:00 | -0.0003192 | 6.3339 | 13963.7223 | 0 | 关闭
1329 | 3 | 3 | 恒流放电 | 01:00:00 | 09:39:13 | -0.152 | 2.1 | 0.152 | 335.13 | 0 | 0 | 0.152 | 335.13 | 0.0003379 | 745.04 | 0 | 0 | 0.0003379 | 745.04 | 2023-05-14 12:27:30 | -0.0003192 | 12.6679 | 27927.4446 | 0 | 关闭
1330 | 3 | 3 | 恒流放电 | 01:00:30 | 09:39:43 | -0.152 | 2.1001 | 0.1533 | 337.92 | 0 | 0 | 0.1533 | 337.92 | 0.0003406 | 750.9 | 0 | 0 | 0.0003406 | 750.9 | 2023-05-14 12:28:00 | -0.0003193 | 12.6678 | 27927.1997 | 0 | 关闭
1331 | 3 | 3 | 恒流放电 | 01:01:00 | 09:40:13 | -0.152 | 2.1002 | 0.1545 | 340.71 | 0 | 0 | 0.1545 | 340.71 | 0.0003433 | 756.77 | 0 | 0 | 0.0003433 | 756.77 | 2023-05-14 12:28:30 | -0.0003193 | 12.6679 | 27927.4446 | 0 | 关闭
1332 | 3 | 3 | 恒流放电 | 01:01:30 | 09:40:43 | -0.152 | 2.1002 | 0.1558 | 343.51 | 0 | 0 | 0.1558 | 343.51 | 0.0003459 | 762.64 | 0 | 0 | 0.0003459 | 762.64 | 2023-05-14 12:29:00 | -0.0003193 | 0 | 0 | 0 | 关闭
1333 | 3 | 3 | 恒流放电 | 01:02:00 | 09:41:13 | -0.152 | 2.1004 | 0.1571 | 346.3 | 0 | 0 | 0.1571 | 346.3 | 0.0003486 | 768.5 | 0 | 0 | 0.0003486 | 768.5 | 2023-05-14 12:29:30 | -0.0003193 | 6.3338 | 13963.4774 | 0 | 关闭
1334 | 3 | 3 | 恒流放电 | 01:02:30 | 09:41:43 | -0.152 | 2.1003 | 0.1583 | 349.09 | 0 | 0 | 0.1583 | 349.09 | 0.0003513 | 774.37 | 0 | 0 | 0.0003513 | 774.37 | 2023-05-14 12:30:00 | -0.0003193 | -12.6678 | -27927.1997 | 0 | 关闭
1335 | 3 | 3 | 恒流放电 | 01:03:00 | 09:42:13 | -0.152 | 2.1003 | 0.1596 | 351.88 | 0 | 0 | 0.1596 | 351.88 | 0.0003539 | 780.23 | 0 | 0 | 0.0003539 | 780.23 | 2023-05-14 12:30:30 | -0.0003193 | 0 | 0 | 0 | 关闭
1336 | 3 | 3 | 恒流放电 | 01:03:30 | 09:42:43 | -0.152 | 2.1002 | 0.1609 | 354.68 | 0 | 0 | 0.1609 | 354.68 | 0.0003566 | 786.1 | 0 | 0 | 0.0003566 | 786.1 | 2023-05-14 12:31:00 | -0.0003193 | -12.6678 | -27927.1997 | 0 | 关闭
1337 | 3 | 3 | 恒流放电 | 01:04:00 | 09:43:13 | -0.152 | 2.1003 | 0.1621 | 357.47 | 0 | 0 | 0.1621 | 357.47 | 0.0003592 | 791.96 | 0 | 0 | 0.0003592 | 791.96 | 2023-05-14 12:31:30 | -0.0003193 | 12.6677 | 27926.9547 | 0 | 关闭
1338 | 3 | 3 | 恒流放电 | 01:04:30 | 09:43:43 | -0.152 | 2.1003 | 0.1634 | 360.26 | 0 | 0 | 0.1634 | 360.26 | 0.0003619 | 797.83 | 0 | 0 | 0.0003619 | 797.83 | 2023-05-14 12:32:00 | -0.0003193 | 0 | 0 | 0 | 关闭
1339 | 3 | 3 | 恒流放电 | 01:05:00 | 09:44:13 | -0.152 | 2.1002 | 0.1647 | 363.05 | 0 | 0 | 0.1647 | 363.05 | 0.0003646 | 803.69 | 0 | 0 | 0.0003646 | 803.69 | 2023-05-14 12:32:30 | -0.0003193 | -12.6673 | -27926.2199 | 0 | 关闭
1340 | 3 | 3 | 恒流放电 | 01:05:30 | 09:44:43 | -0.152 | 2.1003 | 0.1659 | 365.85 | 0 | 0 | 0.1659 | 365.85 | 0.0003672 | 809.56 | 0 | 0 | 0.0003672 | 809.56 | 2023-05-14 12:33:00 | -0.0003193 | 12.6676 | 27926.7098 | 0 | 关闭
1341 | 3 | 3 | 恒流放电 | 01:06:00 | 09:45:13 | -0.152 | 2.1002 | 0.1672 | 368.64 | 0 | 0 | 0.1672 | 368.64 | 0.0003699 | 815.42 | 0 | 0 | 0.0003699 | 815.42 | 2023-05-14 12:33:30 | -0.0003193 | -12.6673 | -27926.2199 | 0 | 关闭
1342 | 3 | 3 | 恒流放电 | 01:06:30 | 09:45:43 | -0.152 | 2.1003 | 0.1685 | 371.43 | 0 | 0 | 0.1685 | 371.43 | 0.0003725 | 821.29 | 0 | 0 | 0.0003725 | 821.29 | 2023-05-14 12:34:00 | -0.0003193 | 12.6674 | 27926.4648 | 0 | 关闭
1343 | 3 | 3 | 恒流放电 | 01:07:00 | 09:46:13 | -0.152 | 2.1002 | 0.1697 | 374.23 | 0 | 0 | 0.1697 | 374.23 | 0.0003752 | 827.15 | 0 | 0 | 0.0003752 | 827.15 | 2023-05-14 12:34:30 | -0.0003193 | -12.6673 | -27926.2199 | 0 | 关闭
1344 | 3 | 3 | 恒流放电 | 01:07:30 | 09:46:43 | -0.152 | 2.1001 | 0.171 | 377.02 | 0 | 0 | 0.171 | 377.02 | 0.0003779 | 833.02 | 0 | 0 | 0.0003779 | 833.02 | 2023-05-14 12:35:00 | -0.0003192 | -12.6679 | -27927.4446 | 0 | 关闭
1345 | 3 | 3 | 恒流放电 | 01:08:00 | 09:47:13 | -0.152 | 2.1001 | 0.1723 | 379.81 | 0 | 0 | 0.1723 | 379.81 | 0.0003805 | 838.88 | 0 | 0 | 0.0003805 | 838.88 | 2023-05-14 12:35:30 | -0.0003192 | 0 | 0 | 0 | 关闭
1346 | 3 | 3 | 恒流放电 | 01:08:30 | 09:47:43 | -0.152 | 2.1001 | 0.1735 | 382.6 | 0 | 0 | 0.1735 | 382.6 | 0.0003832 | 844.75 | 0 | 0 | 0.0003832 | 844.75 | 2023-05-14 12:36:00 | -0.0003193 | 0 | 0 | 0 | 关闭
1347 | 3 | 3 | 恒流放电 | 01:09:00 | 09:48:13 | -0.152 | 2.1 | 0.1748 | 385.4 | 0 | 0 | 0.1748 | 385.4 | 0.0003858 | 850.61 | 0 | 0 | 0.0003858 | 850.61 | 2023-05-14 12:36:30 | -0.0003192 | -12.6679 | -27927.4446 | 0 | 关闭
1348 | 3 | 3 | 恒流放电 | 01:09:30 | 09:48:43 | -0.152 | 2.0998 | 0.1761 | 388.19 | 0 | 0 | 0.1761 | 388.19 | 0.0003885 | 856.48 | 0 | 0 | 0.0003885 | 856.48 | 2023-05-14 12:37:00 | -0.0003192 | -6.3338 | -13963.4774 | 0 | 关闭
1349 | 3 | 3 | 恒流放电 | 01:10:00 | 09:49:13 | -0.152 | 2.0997 | 0.1773 | 390.98 | 0 | 0 | 0.1773 | 390.98 | 0.0003912 | 862.34 | 0 | 0 | 0.0003912 | 862.34 | 2023-05-14 12:37:30 | -0.0003192 | -12.6677 | -27926.9547 | 0 | 关闭
1350 | 3 | 3 | 恒流放电 | 01:10:30 | 09:49:43 | -0.152 | 2.0995 | 0.1786 | 393.77 | 0 | 0 | 0.1786 | 393.77 | 0.0003938 | 868.21 | 0 | 0 | 0.0003938 | 868.21 | 2023-05-14 12:38:00 | -0.0003191 | -6.3338 | -13963.4774 | 0 | 关闭
1351 | 3 | 3 | 恒流放电 | 01:11:00 | 09:50:13 | -0.152 | 2.0993 | 0.1799 | 396.57 | 0 | 0 | 0.1799 | 396.57 | 0.0003965 | 874.07 | 0 | 0 | 0.0003965 | 874.07 | 2023-05-14 12:38:30 | -0.0003191 | -6.3338 | -13963.4774 | 0 | 关闭
1352 | 3 | 3 | 恒流放电 | 01:11:30 | 09:50:43 | -0.152 | 2.0991 | 0.1811 | 399.36 | 0 | 0 | 0.1811 | 399.36 | 0.0003991 | 879.93 | 0 | 0 | 0.0003991 | 879.93 | 2023-05-14 12:39:00 | -0.0003191 | -6.3339 | -13963.5998 | 0 | 关闭
1353 | 3 | 3 | 恒流放电 | 01:12:00 | 09:51:13 | -0.152 | 2.0988 | 0.1824 | 402.15 | 0 | 0 | 0.1824 | 402.15 | 0.0004018 | 885.79 | 0 | 0 | 0.0004018 | 885.79 | 2023-05-14 12:39:30 | -0.0003191 | -4.2226 | -9308.9849 | 0 | 关闭
1354 | 3 | 3 | 恒流放电 | 01:12:30 | 09:51:43 | -0.152 | 2.0985 | 0.1837 | 404.94 | 0 | 0 | 0.1837 | 404.94 | 0.0004045 | 891.65 | 0 | 0 | 0.0004045 | 891.65 | 2023-05-14 12:40:00 | -0.000319 | -4.2225 | -9308.8216 | 0 | 关闭
1355 | 3 | 3 | 恒流放电 | 01:13:00 | 09:52:13 | -0.152 | 2.0983 | 0.1849 | 407.74 | 0 | 0 | 0.1849 | 407.74 | 0.0004071 | 897.51 | 0 | 0 | 0.0004071 | 897.51 | 2023-05-14 12:40:30 | -0.000319 | -6.3338 | -13963.3549 | 0 | 关闭
1356 | 3 | 3 | 恒流放电 | 01:13:30 | 09:52:43 | -0.152 | 2.098 | 0.1862 | 410.53 | 0 | 0 | 0.1862 | 410.53 | 0.0004098 | 903.37 | 0 | 0 | 0.0004098 | 903.37 | 2023-05-14 12:41:00 | -0.0003189 | -4.2226 | -9308.9849 | 0 | 关闭
1357 | 3 | 3 | 恒流放电 | 01:14:00 | 09:53:13 | -0.152 | 2.0977 | 0.1875 | 413.32 | 0 | 0 | 0.1875 | 413.32 | 0.0004124 | 909.23 | 0 | 0 | 0.0004124 | 909.23 | 2023-05-14 12:41:30 | -0.0003189 | -4.2224 | -9308.6583 | 0 | 关闭
1358 | 3 | 3 | 恒流放电 | 01:14:30 | 09:53:43 | -0.152 | 2.0974 | 0.1887 | 416.12 | 0 | 0 | 0.1887 | 416.12 | 0.0004151 | 915.09 | 0 | 0 | 0.0004151 | 915.09 | 2023-05-14 12:42:00 | -0.0003188 | -4.2225 | -9308.9033 | 0 | 关闭
1359 | 3 | 3 | 恒流放电 | 01:15:00 | 09:54:13 | -0.152 | 2.0968 | 0.19 | 418.91 | 0 | 0 | 0.19 | 418.91 | 0.0004177 | 920.95 | 0 | 0 | 0.0004177 | 920.95 | 2023-05-14 12:42:30 | -0.0003187 | -2.1112 | -4654.37 | 0 | 关闭
1360 | 3 | 3 | 恒流放电 | 01:15:30 | 09:54:43 | -0.152 | 2.0966 | 0.1913 | 421.7 | 0 | 0 | 0.1913 | 421.7 | 0.0004204 | 926.8 | 0 | 0 | 0.0004204 | 926.8 | 2023-05-14 12:43:00 | -0.0003187 | -6.3337 | -13963.1099 | 0 | 关闭
1361 | 3 | 3 | 恒流放电 | 01:16:00 | 09:55:13 | -0.152 | 2.0962 | 0.1926 | 424.49 | 0 | 0 | 0.1926 | 424.49 | 0.0004231 | 932.66 | 0 | 0 | 0.0004231 | 932.66 | 2023-05-14 12:43:30 | -0.0003186 | -3.1668 | -6981.4325 | 0 | 关闭
1362 | 3 | 3 | 恒流放电 | 01:16:30 | 09:55:43 | -0.152 | 2.0959 | 0.1938 | 427.29 | 0 | 0 | 0.1938 | 427.29 | 0.0004257 | 938.51 | 0 | 0 | 0.0004257 | 938.51 | 2023-05-14 12:44:00 | -0.0003186 | -4.2224 | -9308.74 | 0 | 关闭
1363 | 3 | 3 | 恒流放电 | 01:17:00 | 09:56:13 | -0.152 | 2.0956 | 0.1951 | 430.08 | 0 | 0 | 0.1951 | 430.08 | 0.0004284 | 944.36 | 0 | 0 | 0.0004284 | 944.36 | 2023-05-14 12:44:30 | -0.0003185 | -4.2224 | -9308.5767 | 0 | 关闭
1364 | 3 | 3 | 恒流放电 | 01:17:30 | 09:56:43 | -0.152 | 2.0952 | 0.1964 | 432.87 | 0 | 0 | 0.1964 | 432.87 | 0.000431 | 950.21 | 0 | 0 | 0.000431 | 950.21 | 2023-05-14 12:45:00 | -0.0003185 | -3.1668 | -6981.4325 | 0 | 关闭
1365 | 3 | 3 | 恒流放电 | 01:18:00 | 09:57:13 | -0.152 | 2.095 | 0.1976 | 435.66 | 0 | 0 | 0.1976 | 435.66 | 0.0004337 | 956.06 | 0 | 0 | 0.0004337 | 956.06 | 2023-05-14 12:45:30 | -0.0003185 | -6.3339 | -13963.5998 | 0 | 关闭
1366 | 3 | 3 | 恒流放电 | 01:18:30 | 09:57:43 | -0.152 | 2.0946 | 0.1989 | 438.46 | 0 | 0 | 0.1989 | 438.46 | 0.0004363 | 961.91 | 0 | 0 | 0.0004363 | 961.91 | 2023-05-14 12:46:00 | -0.0003184 | -3.1668 | -6981.555 | 0 | 关闭
1367 | 3 | 3 | 恒流放电 | 01:19:00 | 09:58:13 | -0.152 | 2.0942 | 0.2002 | 441.25 | 0 | 0 | 0.2002 | 441.25 | 0.000439 | 967.76 | 0 | 0 | 0.000439 | 967.76 | 2023-05-14 12:46:30 | -0.0003183 | -3.1668 | -6981.4325 | 0 | 关闭
1368 | 3 | 3 | 恒流放电 | 01:19:30 | 09:58:43 | -0.152 | 2.0938 | 0.2014 | 444.04 | 0 | 0 | 0.2014 | 444.04 | 0.0004416 | 973.61 | 0 | 0 | 0.0004416 | 973.61 | 2023-05-14 12:47:00 | -0.0003183 | -3.1668 | -6981.4325 | 0 | 关闭
1369 | 3 | 3 | 恒流放电 | 01:20:00 | 09:59:13 | -0.152 | 2.0932 | 0.2027 | 446.83 | 0 | 0 | 0.2027 | 446.83 | 0.0004443 | 979.46 | 0 | 0 | 0.0004443 | 979.46 | 2023-05-14 12:47:30 | -0.0003182 | -2.1113 | -4654.5333 | 0 | 关闭
1370 | 3 | 3 | 恒流放电 | 01:20:30 | 09:59:43 | -0.152 | 2.0928 | 0.204 | 449.63 | 0 | 0 | 0.204 | 449.63 | 0.0004469 | 985.3 | 0 | 0 | 0.0004469 | 985.3 | 2023-05-14 12:48:00 | -0.0003181 | -3.1669 | -6981.6774 | 0 | 关闭
1371 | 3 | 3 | 恒流放电 | 01:21:00 | 10:00:13 | -0.152 | 2.0923 | 0.2052 | 452.42 | 0 | 0 | 0.2052 | 452.42 | 0.0004496 | 991.15 | 0 | 0 | 0.0004496 | 991.15 | 2023-05-14 12:48:30 | -0.0003181 | -2.5335 | -5585.342 | 0 | 关闭
1372 | 3 | 3 | 恒流放电 | 01:21:30 | 10:00:43 | -0.152 | 2.0918 | 0.2065 | 455.21 | 0 | 0 | 0.2065 | 455.21 | 0.0004522 | 996.99 | 0 | 0 | 0.0004522 | 996.99 | 2023-05-14 12:49:00 | -0.000318 | -2.5335 | -5585.342 | 0 | 关闭
1373 | 3 | 3 | 恒流放电 | 01:22:00 | 10:01:13 | -0.152 | 2.0912 | 0.2078 | 458 | 0 | 0 | 0.2078 | 458 | 0.0004549 | 1002.83 | 0 | 0 | 0.0004549 | 1002.83 | 2023-05-14 12:49:30 | -0.0003179 | -2.1113 | -4654.4516 | 0 | 关闭
1374 | 3 | 3 | 恒流放电 | 01:22:30 | 10:01:43 | -0.152 | 2.0905 | 0.209 | 460.8 | 0 | 0 | 0.209 | 460.8 | 0.0004575 | 1008.67 | 0 | 0 | 0.0004575 | 1008.67 | 2023-05-14 12:50:00 | -0.0003178 | -1.8097 | -3989.53 | 0 | 关闭
1375 | 3 | 3 | 恒流放电 | 01:23:00 | 10:02:13 | -0.152 | 2.0899 | 0.2103 | 463.59 | 0 | 0 | 0.2103 | 463.59 | 0.0004602 | 1014.51 | 0 | 0 | 0.0004602 | 1014.51 | 2023-05-14 12:50:30 | -0.0003177 | -2.1113 | -4654.4516 | 0 | 关闭
1376 | 3 | 3 | 恒流放电 | 01:23:30 | 10:02:43 | -0.152 | 2.089 | 0.2116 | 466.38 | 0 | 0 | 0.2116 | 466.38 | 0.0004628 | 1020.34 | 0 | 0 | 0.0004628 | 1020.34 | 2023-05-14 12:51:00 | -0.0003175 | -1.4075 | -3102.9678 | 0 | 关闭
1377 | 3 | 3 | 恒流放电 | 01:24:00 | 10:03:13 | -0.152 | 2.0884 | 0.2128 | 469.18 | 0 | 0 | 0.2128 | 469.18 | 0.0004655 | 1026.17 | 0 | 0 | 0.0004655 | 1026.17 | 2023-05-14 12:51:30 | -0.0003175 | -2.1112 | -4654.37 | 0 | 关闭
1378 | 3 | 3 | 恒流放电 | 01:24:30 | 10:03:43 | -0.152 | 2.0875 | 0.2141 | 471.97 | 0 | 0 | 0.2141 | 471.97 | 0.0004681 | 1032 | 0 | 0 | 0.0004681 | 1032 | 2023-05-14 12:52:00 | -0.0003173 | -1.4075 | -3102.9133 | 0 | 关闭
1379 | 3 | 3 | 恒流放电 | 01:25:00 | 10:04:13 | -0.152 | 2.0868 | 0.2154 | 474.76 | 0 | 0 | 0.2154 | 474.76 | 0.0004708 | 1037.83 | 0 | 0 | 0.0004708 | 1037.83 | 2023-05-14 12:52:30 | -0.0003172 | -1.8096 | -3989.46 | 0 | 关闭
1380 | 3 | 3 | 恒流放电 | 01:25:30 | 10:04:43 | -0.152 | 2.0858 | 0.2166 | 477.55 | 0 | 0 | 0.2166 | 477.55 | 0.0004734 | 1043.66 | 0 | 0 | 0.0004734 | 1043.66 | 2023-05-14 12:53:00 | -0.000317 | -1.2667 | -2792.622 | 0 | 关闭
1381 | 3 | 3 | 恒流放电 | 01:26:00 | 10:05:13 | -0.152 | 2.0849 | 0.2179 | 480.35 | 0 | 0 | 0.2179 | 480.35 | 0.000476 | 1049.48 | 0 | 0 | 0.000476 | 1049.48 | 2023-05-14 12:53:30 | -0.0003169 | -1.4075 | -3102.8589 | 0 | 关闭
1382 | 3 | 3 | 恒流放电 | 01:26:30 | 10:05:43 | -0.152 | 2.084 | 0.2192 | 483.14 | 0 | 0 | 0.2192 | 483.14 | 0.0004787 | 1055.3 | 0 | 0 | 0.0004787 | 1055.3 | 2023-05-14 12:54:00 | -0.0003168 | -1.4075 | -3102.9133 | 0 | 关闭
1383 | 3 | 3 | 恒流放电 | 01:27:00 | 10:06:13 | -0.152 | 2.0831 | 0.2204 | 485.93 | 0 | 0 | 0.2204 | 485.93 | 0.0004813 | 1061.12 | 0 | 0 | 0.0004813 | 1061.12 | 2023-05-14 12:54:30 | -0.0003166 | -1.4075 | -3102.8589 | 0 | 关闭
1384 | 3 | 3 | 恒流放电 | 01:27:30 | 10:06:43 | -0.152 | 2.082 | 0.2217 | 488.72 | 0 | 0 | 0.2217 | 488.72 | 0.000484 | 1066.94 | 0 | 0 | 0.000484 | 1066.94 | 2023-05-14 12:55:00 | -0.0003165 | -1.1516 | -2538.7473 | 0 | 关闭
1385 | 3 | 3 | 恒流放电 | 01:28:00 | 10:07:13 | -0.152 | 2.0809 | 0.223 | 491.52 | 0 | 0 | 0.223 | 491.52 | 0.0004866 | 1072.75 | 0 | 0 | 0.0004866 | 1072.75 | 2023-05-14 12:55:30 | -0.0003163 | -1.1515 | -2538.6582 | 0 | 关闭
1386 | 3 | 3 | 恒流放电 | 01:28:30 | 10:07:43 | -0.152 | 2.0798 | 0.2242 | 494.31 | 0 | 0 | 0.2242 | 494.31 | 0.0004892 | 1078.56 | 0 | 0 | 0.0004892 | 1078.56 | 2023-05-14 12:56:00 | -0.0003162 | -1.1515 | -2538.6582 | 0 | 关闭
1387 | 3 | 3 | 恒流放电 | 01:29:00 | 10:08:13 | -0.152 | 2.0788 | 0.2255 | 497.1 | 0 | 0 | 0.2255 | 497.1 | 0.0004919 | 1084.37 | 0 | 0 | 0.0004919 | 1084.37 | 2023-05-14 12:56:30 | -0.000316 | -1.2667 | -2792.622 | 0 | 关闭
1388 | 3 | 3 | 恒流放电 | 01:29:30 | 10:08:43 | -0.152 | 2.0777 | 0.2268 | 499.89 | 0 | 0 | 0.2268 | 499.89 | 0.0004945 | 1090.17 | 0 | 0 | 0.0004945 | 1090.17 | 2023-05-14 12:57:00 | -0.0003158 | -1.1516 | -2538.7027 | 0 | 关闭
1389 | 3 | 3 | 恒流放电 | 01:30:00 | 10:09:13 | -0.152 | 2.0764 | 0.228 | 502.69 | 0 | 0 | 0.228 | 502.69 | 0.0004971 | 1095.97 | 0 | 0 | 0.0004971 | 1095.97 | 2023-05-14 12:57:30 | -0.0003157 | -0.9744 | -2148.0577 | 0 | 关闭
1390 | 3 | 3 | 恒流放电 | 01:30:30 | 10:09:43 | -0.152 | 2.0752 | 0.2293 | 505.48 | 0 | 0 | 0.2293 | 505.48 | 0.0004998 | 1101.77 | 0 | 0 | 0.0004998 | 1101.77 | 2023-05-14 12:58:00 | -0.0003155 | -1.0556 | -2327.185 | 0 | 关闭
1391 | 3 | 3 | 恒流放电 | 01:31:00 | 10:10:13 | -0.152 | 2.074 | 0.2306 | 508.27 | 0 | 0 | 0.2306 | 508.27 | 0.0005024 | 1107.56 | 0 | 0 | 0.0005024 | 1107.56 | 2023-05-14 12:58:30 | -0.0003153 | -1.0556 | -2327.1442 | 0 | 关闭
1392 | 3 | 3 | 恒流放电 | 01:31:30 | 10:10:43 | -0.152 | 2.0726 | 0.2318 | 511.06 | 0 | 0 | 0.2318 | 511.06 | 0.000505 | 1113.35 | 0 | 0 | 0.000505 | 1113.35 | 2023-05-14 12:59:00 | -0.000315 | -0.9048 | -1994.73 | 0 | 关闭
1393 | 3 | 3 | 恒流放电 | 01:32:00 | 10:11:13 | -0.152 | 2.0712 | 0.2331 | 513.86 | 0 | 0 | 0.2331 | 513.86 | 0.0005076 | 1119.14 | 0 | 0 | 0.0005076 | 1119.14 | 2023-05-14 12:59:30 | -0.0003148 | -0.9048 | -1994.695 | 0 | 关闭
1394 | 3 | 3 | 恒流放电 | 01:32:30 | 10:11:43 | -0.152 | 2.0696 | 0.2344 | 516.65 | 0 | 0 | 0.2344 | 516.65 | 0.0005103 | 1124.92 | 0 | 0 | 0.0005103 | 1124.92 | 2023-05-14 13:00:00 | -0.0003146 | -0.7917 | -1745.3581 | 0 | 关闭
1395 | 3 | 3 | 恒流放电 | 01:33:00 | 10:12:13 | -0.152 | 2.0679 | 0.2356 | 519.44 | 0 | 0 | 0.2356 | 519.44 | 0.0005129 | 1130.7 | 0 | 0 | 0.0005129 | 1130.7 | 2023-05-14 13:00:30 | -0.0003143 | -0.7451 | -1642.7188 | 0 | 关闭
1396 | 3 | 3 | 恒流放电 | 01:33:30 | 10:12:43 | -0.152 | 2.0661 | 0.2369 | 522.23 | 0 | 0 | 0.2369 | 522.23 | 0.0005155 | 1136.47 | 0 | 0 | 0.0005155 | 1136.47 | 2023-05-14 13:01:00 | -0.0003141 | -0.7038 | -1551.4839 | 0 | 关闭
1397 | 3 | 3 | 恒流放电 | 01:34:00 | 10:13:13 | -0.152 | 2.0641 | 0.2382 | 525.03 | 0 | 0 | 0.2382 | 525.03 | 0.0005181 | 1142.23 | 0 | 0 | 0.0005181 | 1142.23 | 2023-05-14 13:01:30 | -0.0003138 | -0.6334 | -1396.3355 | 0 | 关闭
1398 | 3 | 3 | 恒流放电 | 01:34:30 | 10:13:43 | -0.152 | 2.0619 | 0.2394 | 527.82 | 0 | 0 | 0.2394 | 527.82 | 0.0005207 | 1148 | 0 | 0 | 0.0005207 | 1148 | 2023-05-14 13:02:00 | -0.0003135 | -0.5758 | -1269.3736 | 0 | 关闭
1399 | 3 | 3 | 恒流放电 | 01:35:00 | 10:14:13 | -0.152 | 2.0593 | 0.2407 | 530.61 | 0 | 0 | 0.2407 | 530.61 | 0.0005233 | 1153.75 | 0 | 0 | 0.0005233 | 1153.75 | 2023-05-14 13:02:30 | -0.0003131 | -0.4872 | -1074.0665 | 0 | 关闭
1400 | 3 | 3 | 恒流放电 | 01:35:30 | 10:14:43 | -0.152 | 2.0565 | 0.242 | 533.41 | 0 | 0 | 0.242 | 533.41 | 0.0005259 | 1159.5 | 0 | 0 | 0.0005259 | 1159.5 | 2023-05-14 13:03:00 | -0.0003126 | -0.4524 | -997.4175 | 0 | 关闭
1401 | 3 | 3 | 恒流放电 | 01:36:00 | 10:15:13 | -0.152 | 2.0534 | 0.2432 | 536.2 | 0 | 0 | 0.2432 | 536.2 | 0.0005286 | 1165.24 | 0 | 0 | 0.0005286 | 1165.24 | 2023-05-14 13:03:30 | -0.0003121 | -0.4086 | -900.8458 | 0 | 关闭
1402 | 3 | 3 | 恒流放电 | 01:36:30 | 10:15:43 | -0.152 | 2.0499 | 0.2445 | 538.99 | 0 | 0 | 0.2445 | 538.99 | 0.0005312 | 1170.97 | 0 | 0 | 0.0005312 | 1170.97 | 2023-05-14 13:04:00 | -0.0003116 | -0.3619 | -797.892 | 0 | 关闭
1403 | 3 | 3 | 恒流放电 | 01:37:00 | 10:16:13 | -0.152 | 2.0462 | 0.2458 | 541.78 | 0 | 0 | 0.2458 | 541.78 | 0.0005337 | 1176.69 | 0 | 0 | 0.0005337 | 1176.69 | 2023-05-14 13:04:30 | -0.000311 | -0.3423 | -754.7362 | 0 | 关闭
1404 | 3 | 3 | 恒流放电 | 01:37:30 | 10:16:43 | -0.152 | 2.0421 | 0.247 | 544.58 | 0 | 0 | 0.247 | 544.58 | 0.0005363 | 1182.39 | 0 | 0 | 0.0005363 | 1182.39 | 2023-05-14 13:05:00 | -0.0003104 | -0.309 | -681.1154 | 0 | 关闭
1405 | 3 | 3 | 恒流放电 | 01:38:00 | 10:17:13 | -0.152 | 2.0374 | 0.2483 | 547.37 | 0 | 0 | 0.2483 | 547.37 | 0.0005389 | 1188.09 | 0 | 0 | 0.0005389 | 1188.09 | 2023-05-14 13:05:30 | -0.0003097 | -0.2695 | -594.154 | 0 | 关闭
1406 | 3 | 3 | 恒流放电 | 01:38:30 | 10:17:43 | -0.152 | 2.0318 | 0.2496 | 550.16 | 0 | 0 | 0.2496 | 550.16 | 0.0005415 | 1193.77 | 0 | 0 | 0.0005415 | 1193.77 | 2023-05-14 13:06:00 | -0.0003088 | -0.2262 | -498.6737 | 0 | 关闭
1407 | 3 | 3 | 恒流放电 | 01:39:00 | 10:18:13 | -0.152 | 2.0255 | 0.2508 | 552.95 | 0 | 0 | 0.2508 | 552.95 | 0.0005441 | 1199.44 | 0 | 0 | 0.0005441 | 1199.44 | 2023-05-14 13:06:30 | -0.0003079 | -0.2011 | -443.25 | 0 | 关闭
1408 | 3 | 3 | 恒流放电 | 01:39:30 | 10:18:43 | -0.152 | 2.018 | 0.2521 | 555.75 | 0 | 0 | 0.2521 | 555.75 | 0.0005466 | 1205.08 | 0 | 0 | 0.0005466 | 1205.08 | 2023-05-14 13:07:00 | -0.0003067 | -0.1689 | -372.3496 | 0 | 关闭
1409 | 3 | 3 | 恒流放电 | 01:40:00 | 10:19:13 | -0.152 | 2.0096 | 0.2534 | 558.54 | 0 | 0 | 0.2534 | 558.54 | 0.0005492 | 1210.71 | 0 | 0 | 0.0005492 | 1210.71 | 2023-05-14 13:07:30 | -0.0003055 | -0.1508 | -332.4492 | 0 | 关闭
1410 | 3 | 3 | 恒流放电 | 01:40:30 | 10:19:43 | -0.152 | 2.0006 | 0.2546 | 561.33 | 0 | 0 | 0.2546 | 561.33 | 0.0005517 | 1216.31 | 0 | 0 | 0.0005517 | 1216.31 | 2023-05-14 13:08:00 | -0.0003041 | -0.1407 | -310.2859 | 0 | 关闭
1411 | 3 | 3 | 恒流放电 | 01:41:00 | 10:20:13 | -0.152 | 1.9913 | 0.2559 | 564.12 | 0 | 0 | 0.2559 | 564.12 | 0.0005542 | 1221.88 | 0 | 0 | 0.0005542 | 1221.88 | 2023-05-14 13:08:30 | -0.0003027 | -0.1362 | -300.2767 | 0 | 关闭
1412 | 3 | 3 | 恒流放电 | 01:41:30 | 10:20:43 | -0.152 | 1.9817 | 0.2572 | 566.92 | 0 | 0 | 0.2572 | 566.92 | 0.0005568 | 1227.43 | 0 | 0 | 0.0005568 | 1227.43 | 2023-05-14 13:09:00 | -0.0003012 | -0.132 | -290.8981 | 0 | 关闭
1413 | 3 | 3 | 恒流放电 | 01:42:00 | 10:21:13 | -0.152 | 1.9723 | 0.2584 | 569.71 | 0 | 0 | 0.2584 | 569.71 | 0.0005593 | 1232.95 | 0 | 0 | 0.0005593 | 1232.95 | 2023-05-14 13:09:30 | -0.0002998 | -0.1348 | -297.0822 | 0 | 关闭
1414 | 3 | 3 | 恒流放电 | 01:42:29 | 10:21:43 | -0.152 | 1.9623 | 0.2597 | 572.48 | 0 | 0 | 0.2597 | 572.48 | 0.0005617 | 1238.41 | 0 | 0 | 0.0005617 | 1238.41 | 2023-05-14 13:10:00 | -0.0002983 | -0.1258 | -277.3956 | 0 | 关闭
1415 | 3 | 3 | 恒流放电 | 01:42:30 | 10:21:43 | -0.152 | 1.9623 | 0.2597 | 572.5 | 0 | 0 | 0.2597 | 572.5 | 0.0005618 | 1238.44 | 0 | 0 | 0.0005618 | 1238.44 | 2023-05-14 13:10:00 | -0.0002983 | 0 | 0 | 0 | 关闭
1416 | 3 | 3 | 恒流放电 | 01:43:00 | 10:22:13 | -0.152 | 1.9528 | 0.261 | 575.29 | 0 | 0 | 0.261 | 575.29 | 0.0005642 | 1243.91 | 0 | 0 | 0.0005642 | 1243.91 | 2023-05-14 13:10:30 | -0.0002968 | -0.1333 | -293.9602 | 0 | 关闭
1417 | 3 | 3 | 恒流放电 | 01:43:30 | 10:22:43 | -0.152 | 1.9435 | 0.2622 | 578.09 | 0 | 0 | 0.2622 | 578.09 | 0.0005667 | 1249.35 | 0 | 0 | 0.0005667 | 1249.35 | 2023-05-14 13:11:00 | -0.0002954 | -0.1362 | -300.2872 | 0 | 关闭
1418 | 3 | 3 | 恒流放电 | 01:44:00 | 10:23:13 | -0.152 | 1.9339 | 0.2635 | 580.88 | 0 | 0 | 0.2635 | 580.88 | 0.0005692 | 1254.76 | 0 | 0 | 0.0005692 | 1254.76 | 2023-05-14 13:11:30 | -0.000294 | -0.132 | -290.9032 | 0 | 关闭
1419 | 3 | 3 | 恒流放电 | 01:44:30 | 10:23:43 | -0.152 | 1.924 | 0.2648 | 583.67 | 0 | 0 | 0.2648 | 583.67 | 0.0005716 | 1260.15 | 0 | 0 | 0.0005716 | 1260.15 | 2023-05-14 13:12:00 | -0.0002925 | -0.128 | -282.0781 | 0 | 关闭
1420 | 3 | 3 | 恒流放电 | 01:44:59 | 10:24:12 | -0.152 | 1.914 | 0.266 | 586.41 | 0 | 0 | 0.266 | 586.41 | 0.000574 | 1265.4 | 0 | 0 | 0.000574 | 1265.4 | 2023-05-14 13:12:30 | -0.000291 | -0.1241 | -273.6723 | 0 | 关闭
1421 | 3 | 3 | 恒流放电 | 01:45:00 | 10:24:13 | -0.152 | 1.914 | 0.266 | 586.46 | 0 | 0 | 0.266 | 586.46 | 0.000574 | 1265.51 | 0 | 0 | 0.000574 | 1265.51 | 2023-05-14 13:12:30 | -0.0002909 | 0 | 0 | 0 | 关闭
1422 | 3 | 3 | 恒流放电 | 01:45:27 | 10:24:40 | -0.152 | 1.904 | 0.2672 | 589 | 0 | 0 | 0.2672 | 589 | 0.0005762 | 1270.34 | 0 | 0 | 0.0005762 | 1270.34 | 2023-05-14 13:12:58 | -0.0002894 | -0.1148 | -253.1893 | 0 | 关闭
1423 | 3 | 3 | 恒流放电 | 01:45:30 | 10:24:43 | -0.152 | 1.903 | 0.2673 | 589.26 | 0 | 0 | 0.2673 | 589.26 | 0.0005765 | 1270.84 | 0 | 0 | 0.0005765 | 1270.84 | 2023-05-14 13:13:00 | -0.0002893 | -0.1182 | -260.582 | 0 | 关闭
1424 | 3 | 3 | 恒流放电 | 01:45:54 | 10:25:07 | -0.152 | 1.893 | 0.2683 | 591.52 | 0 | 0 | 0.2683 | 591.52 | 0.0005784 | 1275.13 | 0 | 0 | 0.0005784 | 1275.13 | 2023-05-14 13:13:25 | -0.0002877 | -0.1026 | -226.1954 | 0 | 关闭
1425 | 3 | 3 | 恒流放电 | 01:46:00 | 10:25:13 | -0.152 | 1.8909 | 0.2686 | 592.05 | 0 | 0 | 0.2686 | 592.05 | 0.0005789 | 1276.14 | 0 | 0 | 0.0005789 | 1276.14 | 2023-05-14 13:13:30 | -0.0002874 | -0.1146 | -252.6758 | 0 | 关闭
1426 | 3 | 3 | 恒流放电 | 01:46:23 | 10:25:37 | -0.152 | 1.8809 | 0.2696 | 594.27 | 0 | 0 | 0.2696 | 594.27 | 0.0005808 | 1280.31 | 0 | 0 | 0.0005808 | 1280.31 | 2023-05-14 13:13:54 | -0.0002859 | -0.1005 | -221.5413 | 0 | 关闭
1427 | 3 | 3 | 恒流放电 | 01:46:30 | 10:25:43 | -0.152 | 1.8784 | 0.2698 | 594.84 | 0 | 0 | 0.2698 | 594.84 | 0.0005812 | 1281.4 | 0 | 0 | 0.0005812 | 1281.4 | 2023-05-14 13:14:00 | -0.0002855 | -0.1047 | -230.8446 | 0 | 关闭
1428 | 3 | 3 | 恒流放电 | 01:46:54 | 10:26:08 | -0.152 | 1.8684 | 0.2709 | 597.12 | 0 | 0 | 0.2709 | 597.12 | 0.0005832 | 1285.67 | 0 | 0 | 0.0005832 | 1285.67 | 2023-05-14 13:14:25 | -0.000284 | -0.1035 | -228.0668 | 0 | 关闭
1429 | 3 | 3 | 恒流放电 | 01:47:00 | 10:26:13 | -0.152 | 1.8661 | 0.2711 | 597.63 | 0 | 0 | 0.2711 | 597.63 | 0.0005836 | 1286.63 | 0 | 0 | 0.0005836 | 1286.63 | 2023-05-14 13:14:30 | -0.0002836 | -0.101 | -222.5673 | 0 | 关闭
1430 | 3 | 3 | 恒流放电 | 01:47:24 | 10:26:37 | -0.152 | 1.8561 | 0.2721 | 599.91 | 0 | 0 | 0.2721 | 599.91 | 0.0005855 | 1290.85 | 0 | 0 | 0.0005855 | 1290.85 | 2023-05-14 13:14:55 | -0.0002821 | -0.103 | -227.1311 | 0 | 关闭
1431 | 3 | 3 | 恒流放电 | 01:47:30 | 10:26:43 | -0.152 | 1.8537 | 0.2724 | 600.43 | 0 | 0 | 0.2724 | 600.43 | 0.000586 | 1291.82 | 0 | 0 | 0.000586 | 1291.82 | 2023-05-14 13:15:00 | -0.0002818 | -0.0985 | -217.1721 | 0 | 关闭
1432 | 3 | 3 | 恒流放电 | 01:47:54 | 10:27:08 | -0.152 | 1.8437 | 0.2734 | 602.71 | 0 | 0 | 0.2734 | 602.71 | 0.0005879 | 1296.04 | 0 | 0 | 0.0005879 | 1296.04 | 2023-05-14 13:15:25 | -0.0002802 | -0.1034 | -228.057 | 0 | 关闭
1433 | 3 | 3 | 恒流放电 | 01:48:00 | 10:27:13 | -0.152 | 1.8415 | 0.2736 | 603.22 | 0 | 0 | 0.2736 | 603.22 | 0.0005883 | 1296.98 | 0 | 0 | 0.0005883 | 1296.98 | 2023-05-14 13:15:30 | -0.0002799 | -0.1056 | -232.7508 | 0 | 关闭
1434 | 3 | 3 | 恒流放电 | 01:48:24 | 10:27:37 | -0.152 | 1.8315 | 0.2746 | 605.45 | 0 | 0 | 0.2746 | 605.45 | 0.0005902 | 1301.08 | 0 | 0 | 0.0005902 | 1301.08 | 2023-05-14 13:15:54 | -0.0002784 | -0.1013 | -223.4029 | 0 | 关闭
1435 | 3 | 3 | 恒流放电 | 01:48:30 | 10:27:43 | -0.152 | 1.829 | 0.2749 | 606.01 | 0 | 0 | 0.2749 | 606.01 | 0.0005906 | 1302.11 | 0 | 0 | 0.0005906 | 1302.11 | 2023-05-14 13:16:00 | -0.000278 | -0.1013 | -223.4176 | 0 | 关闭
1436 | 3 | 3 | 恒流放电 | 01:48:54 | 10:28:07 | -0.152 | 1.819 | 0.2759 | 608.27 | 0 | 0 | 0.2759 | 608.27 | 0.0005925 | 1306.21 | 0 | 0 | 0.0005925 | 1306.21 | 2023-05-14 13:16:25 | -0.0002765 | -0.1022 | -225.2743 | 0 | 关闭
1437 | 3 | 3 | 恒流放电 | 01:49:00 | 10:28:13 | -0.152 | 1.8166 | 0.2762 | 608.81 | 0 | 0 | 0.2762 | 608.81 | 0.0005929 | 1307.2 | 0 | 0 | 0.0005929 | 1307.2 | 2023-05-14 13:16:30 | -0.0002761 | -0.1021 | -224.9902 | 0 | 关闭
1438 | 3 | 3 | 恒流放电 | 01:49:23 | 10:28:36 | -0.152 | 1.8066 | 0.2771 | 610.97 | 0 | 0 | 0.2771 | 610.97 | 0.0005947 | 1311.13 | 0 | 0 | 0.0005947 | 1311.13 | 2023-05-14 13:16:54 | -0.0002747 | -0.0984 | -216.9214 | 0 | 关闭
1439 | 3 | 3 | 恒流放电 | 01:49:30 | 10:28:43 | -0.152 | 1.8037 | 0.2774 | 611.6 | 0 | 0 | 0.2774 | 611.6 | 0.0005952 | 1312.25 | 0 | 0 | 0.0005952 | 1312.25 | 2023-05-14 13:17:00 | -0.0002742 | -0.0976 | -215.0696 | 0 | 关闭
1440 | 3 | 3 | 恒流放电 | 01:49:53 | 10:29:06 | -0.152 | 1.7937 | 0.2784 | 613.74 | 0 | 0 | 0.2784 | 613.74 | 0.000597 | 1316.1 | 0 | 0 | 0.000597 | 1316.1 | 2023-05-14 13:17:23 | -0.0002726 | -0.0971 | -214.124 | 0 | 关闭
1441 | 3 | 3 | 恒流放电 | 01:50:00 | 10:29:13 | -0.152 | 1.7906 | 0.2787 | 614.39 | 0 | 0 | 0.2787 | 614.39 | 0.0005975 | 1317.27 | 0 | 0 | 0.0005975 | 1317.27 | 2023-05-14 13:17:30 | -0.0002722 | -0.0953 | -210.2021 | 0 | 关闭
1442 | 3 | 3 | 恒流放电 | 01:50:22 | 10:29:35 | -0.152 | 1.7806 | 0.2796 | 616.48 | 0 | 0 | 0.2796 | 616.48 | 0.0005992 | 1320.99 | 0 | 0 | 0.0005992 | 1320.99 | 2023-05-14 13:17:53 | -0.0002707 | -0.0946 | -208.5097 | 0 | 关闭
1443 | 3 | 3 | 恒流放电 | 01:50:30 | 10:29:43 | -0.152 | 1.7772 | 0.28 | 617.18 | 0 | 0 | 0.28 | 617.18 | 0.0005998 | 1322.25 | 0 | 0 | 0.0005998 | 1322.25 | 2023-05-14 13:18:00 | -0.0002702 | -0.0944 | -208.0812 | 0 | 关闭
1444 | 3 | 3 | 恒流放电 | 01:50:52 | 10:30:06 | -0.152 | 1.7672 | 0.2809 | 619.28 | 0 | 0 | 0.2809 | 619.28 | 0.0006015 | 1325.96 | 0 | 0 | 0.0006015 | 1325.96 | 2023-05-14 13:18:23 | -0.0002686 | -0.095 | -209.4307 | 0 | 关闭
1445 | 3 | 3 | 恒流放电 | 01:51:00 | 10:30:13 | -0.152 | 1.7638 | 0.2812 | 619.98 | 0 | 0 | 0.2812 | 619.98 | 0.000602 | 1327.2 | 0 | 0 | 0.000602 | 1327.2 | 2023-05-14 13:18:30 | -0.0002681 | -0.0931 | -205.329 | 0 | 关闭
1446 | 3 | 3 | 恒流放电 | 01:51:22 | 10:30:35 | -0.152 | 1.7538 | 0.2822 | 622.03 | 0 | 0 | 0.2822 | 622.03 | 0.0006037 | 1330.82 | 0 | 0 | 0.0006037 | 1330.82 | 2023-05-14 13:18:53 | -0.0002666 | -0.0933 | -205.7221 | 0 | 关闭
1447 | 3 | 3 | 恒流放电 | 01:51:30 | 10:30:43 | -0.152 | 1.7501 | 0.2825 | 622.77 | 0 | 0 | 0.2825 | 622.77 | 0.0006042 | 1332.1 | 0 | 0 | 0.0006042 | 1332.1 | 2023-05-14 13:19:00 | -0.000266 | -0.0902 | -198.7437 | 0 | 关闭
1448 | 3 | 3 | 恒流放电 | 01:51:51 | 10:31:05 | -0.152 | 1.7401 | 0.2834 | 624.79 | 0 | 0 | 0.2834 | 624.79 | 0.0006058 | 1335.63 | 0 | 0 | 0.0006058 | 1335.63 | 2023-05-14 13:19:22 | -0.0002645 | -0.0916 | -201.9988 | 0 | 关闭
1449 | 3 | 3 | 恒流放电 | 01:52:00 | 10:31:13 | -0.152 | 1.7364 | 0.2838 | 625.56 | 0 | 0 | 0.2838 | 625.56 | 0.0006065 | 1336.97 | 0 | 0 | 0.0006065 | 1336.97 | 2023-05-14 13:19:30 | -0.000264 | -0.0947 | -208.7934 | 0 | 关闭
1450 | 3 | 3 | 恒流放电 | 01:52:20 | 10:31:34 | -0.152 | 1.7264 | 0.2846 | 627.5 | 0 | 0 | 0.2846 | 627.5 | 0.000608 | 1340.32 | 0 | 0 | 0.000608 | 1340.32 | 2023-05-14 13:19:51 | -0.0002624 | -0.0878 | -193.6165 | 0 | 关闭
1451 | 3 | 3 | 恒流放电 | 01:52:30 | 10:31:43 | -0.152 | 1.722 | 0.285 | 628.35 | 0 | 0 | 0.285 | 628.35 | 0.0006086 | 1341.8 | 0 | 0 | 0.0006086 | 1341.8 | 2023-05-14 13:20:00 | -0.0002617 | -0.0883 | -194.627 | 0 | 关闭
1452 | 3 | 3 | 恒流放电 | 01:52:50 | 10:32:04 | -0.152 | 1.712 | 0.2859 | 630.28 | 0 | 0 | 0.2859 | 630.28 | 0.0006101 | 1345.11 | 0 | 0 | 0.0006101 | 1345.11 | 2023-05-14 13:20:21 | -0.0002602 | -0.0874 | -192.6857 | 0 | 关闭
1453 | 3 | 3 | 恒流放电 | 01:53:00 | 10:32:13 | -0.152 | 1.7075 | 0.2863 | 631.15 | 0 | 0 | 0.2863 | 631.15 | 0.0006108 | 1346.59 | 0 | 0 | 0.0006108 | 1346.59 | 2023-05-14 13:20:30 | -0.0002595 | -0.0873 | -192.4032 | 0 | 关闭
1454 | 3 | 3 | 恒流放电 | 01:53:15 | 10:32:28 | -0.152 | 1.7 | 0.2869 | 632.57 | 0 | 0 | 0.2869 | 632.57 | 0.0006119 | 1349.02 | 0 | 0 | 0.0006119 | 1349.02 | 2023-05-14 13:20:46 | -0.0002584 | -0.0861 | -189.8883 | 0 | 关闭
1455 | 3 | 4 | 搁置 | 00:00:00 | 10:32:28 | 0 | 1.7149 | 0 | 0 | 0 | 0 | 0 | 0 | 0 | 0 | 0 | 0 | 0 | 0 | 2023-05-14 13:20:46 | 0 | 0 | 0 | 0 | 关闭
1456 | 3 | 4 | 搁置 | 00:00:04 | 10:32:33 | 0 | 1.8153 | 0 | 0 | 0 | 0 | 0 | 0 | 0 | 0 | 0 | 0 | 0 | 0 | 2023-05-14 13:20:50 | 0 | 0 | 0 | 0 | 关闭
1457 | 3 | 4 | 搁置 | 00:00:18 | 10:32:46 | 0 | 1.9155 | 0 | 0 | 0 | 0 | 0 | 0 | 0 | 0 | 0 | 0 | 0 | 0 | 2023-05-14 13:21:04 | 0 | 0 | 0 | 0 | 关闭
1458 | 3 | 4 | 搁置 | 00:00:30 | 10:32:58 | 0 | 1.966 | 0 | 0 | 0 | 0 | 0 | 0 | 0 | 0 | 0 | 0 | 0 | 0 | 2023-05-14 13:21:16 | 0 | 0 | 0 | 0 | 关闭
1459 | 3 | 4 | 搁置 | 00:01:00 | 10:33:28 | 0 | 2.0473 | 0 | 0 | 0 | 0 | 0 | 0 | 0 | 0 | 0 | 0 | 0 | 0 | 2023-05-14 13:21:46 | 0 | 0 | 0 | 0 | 关闭
1460 | 3 | 5 | 恒流充电 | 00:00:00 | 10:33:28 | 0.152 | 2.0626 | 0 | 0 | 0 | 0 | 0 | 0 | 0 | 0 | 0 | 0 | 0 | 0 | 2023-05-14 13:21:46 | 0.0003135 | 0 | 0 | 0 | 关闭
1461 | 3 | 5 | 恒流充电 | 00:00:00 | 10:33:29 | 0.152 | 2.0787 | 0 | 0.04 | 0 | 0.04 | 0 | 0 | 0 | 0.08 | 0 | 0.08 | 0 | 0 | 2023-05-14 13:21:46 | 0.000316 | 0.001 | 2.3126 | 0 | 关闭
1462 | 3 | 5 | 恒流充电 | 00:00:00 | 10:33:29 | 0.152 | 2.0912 | 0 | 0.06 | 0 | 0.06 | 0 | 0 | 1e-07 | 0.12 | 1e-07 | 0.12 | 0 | 0 | 2023-05-14 13:21:47 | 0.0003179 | 0.0007 | 1.4898 | 0 | 关闭
1463 | 3 | 5 | 恒流充电 | 00:00:00 | 10:33:29 | 0.1521 | 2.1036 | 0 | 0.08 | 0 | 0.08 | 0 | 0 | 1e-07 | 0.17 | 1e-07 | 0.17 | 0 | 0 | 2023-05-14 13:21:47 | 0.0003199 | 0.001 | 2.2525 | 0 | 关闭
1464 | 3 | 5 | 恒流充电 | 00:00:01 | 10:33:30 | 0.1521 | 2.114 | 0.0001 | 0.11 | 0.0001 | 0.11 | 0 | 0 | 1e-07 | 0.23 | 1e-07 | 0.23 | 0 | 0 | 2023-05-14 13:21:47 | 0.0003214 | 0.0012 | 2.6862 | 0 | 关闭
1465 | 3 | 5 | 恒流充电 | 00:00:01 | 10:33:30 | 0.152 | 2.1264 | 0.0001 | 0.15 | 0.0001 | 0.15 | 0 | 0 | 1e-07 | 0.31 | 1e-07 | 0.31 | 0 | 0 | 2023-05-14 13:21:48 | 0.0003233 | 0.0014 | 3.0032 | 0 | 关闭
1466 | 3 | 5 | 恒流充电 | 00:00:02 | 10:33:30 | 0.152 | 2.1384 | 0.0001 | 0.2 | 0.0001 | 0.2 | 0 | 0 | 2e-07 | 0.41 | 2e-07 | 0.41 | 0 | 0 | 2023-05-14 13:21:48 | 0.0003251 | 0.0018 | 3.8795 | 0 | 关闭
1467 | 3 | 5 | 恒流充电 | 00:00:02 | 10:33:31 | 0.152 | 2.1491 | 0.0001 | 0.24 | 0.0001 | 0.24 | 0 | 0 | 2e-07 | 0.51 | 2e-07 | 0.51 | 0 | 0 | 2023-05-14 13:21:49 | 0.0003267 | 0.002 | 4.3508 | 0 | 关闭
1468 | 3 | 5 | 恒流充电 | 00:00:03 | 10:33:32 | 0.152 | 2.1598 | 0.0001 | 0.3 | 0.0001 | 0.3 | 0 | 0 | 3e-07 | 0.63 | 3e-07 | 0.63 | 0 | 0 | 2023-05-14 13:21:49 | 0.0003284 | 0.0024 | 5.2213 | 0 | 关闭
1469 | 3 | 5 | 恒流充电 | 00:00:04 | 10:33:32 | 0.152 | 2.1711 | 0.0002 | 0.37 | 0.0002 | 0.37 | 0 | 0 | 4e-07 | 0.79 | 4e-07 | 0.79 | 0 | 0 | 2023-05-14 13:21:50 | 0.0003301 | 0.003 | 6.5915 | 0 | 关闭
1470 | 3 | 5 | 恒流充电 | 00:00:04 | 10:33:33 | 0.1521 | 2.1813 | 0.0002 | 0.46 | 0.0002 | 0.46 | 0 | 0 | 4e-07 | 0.98 | 4e-07 | 0.98 | 0 | 0 | 2023-05-14 13:21:51 | 0.0003317 | 0.0037 | 8.215 | 0 | 关闭
1471 | 3 | 5 | 恒流充电 | 00:00:06 | 10:33:34 | 0.152 | 2.1918 | 0.0003 | 0.57 | 0.0003 | 0.57 | 0 | 0 | 6e-07 | 1.22 | 6e-07 | 1.22 | 0 | 0 | 2023-05-14 13:21:52 | 0.0003332 | 0.0048 | 10.6415 | 0 | 关闭
1472 | 3 | 5 | 恒流充电 | 00:00:07 | 10:33:36 | 0.1521 | 2.2022 | 0.0003 | 0.72 | 0.0003 | 0.72 | 0 | 0 | 7e-07 | 1.55 | 7e-07 | 1.55 | 0 | 0 | 2023-05-14 13:21:54 | 0.0003348 | 0.0065 | 14.3239 | 0 | 关闭
1473 | 3 | 5 | 恒流充电 | 00:00:09 | 10:33:38 | 0.152 | 2.2124 | 0.0004 | 0.92 | 0.0004 | 0.92 | 0 | 0 | 9e-07 | 2 | 9e-07 | 2 | 0 | 0 | 2023-05-14 13:21:56 | 0.0003364 | 0.0091 | 20.0814 | 0 | 关闭
1474 | 3 | 5 | 恒流充电 | 00:00:13 | 10:33:41 | 0.152 | 2.2226 | 0.0006 | 1.22 | 0.0006 | 1.22 | 0 | 0 | 1.2e-06 | 2.66 | 1.2e-06 | 2.66 | 0 | 0 | 2023-05-14 13:21:59 | 0.0003379 | 0.0133 | 29.2114 | 0 | 关闭
1475 | 3 | 5 | 恒流充电 | 00:00:17 | 10:33:46 | 0.1521 | 2.2326 | 0.0008 | 1.67 | 0.0008 | 1.67 | 0 | 0 | 1.7e-06 | 3.66 | 1.7e-06 | 3.66 | 0 | 0 | 2023-05-14 13:22:04 | 0.0003395 | 0.0203 | 44.6912 | 0 | 关闭
1476 | 3 | 5 | 恒流充电 | 00:00:25 | 10:33:54 | 0.152 | 2.2426 | 0.0011 | 2.35 | 0.0011 | 2.35 | 0 | 0 | 2.3e-06 | 5.18 | 2.3e-06 | 5.18 | 0 | 0 | 2023-05-14 13:22:11 | 0.000341 | 0.0308 | 67.9692 | 0 | 关闭
1477 | 3 | 5 | 恒流充电 | 00:00:30 | 10:33:58 | 0.152 | 2.2473 | 0.0013 | 2.79 | 0.0013 | 2.79 | 0 | 0 | 2.8e-06 | 6.18 | 2.8e-06 | 6.18 | 0 | 0 | 2023-05-14 13:22:16 | 0.0003417 | 0.0431 | 95.0864 | 0 | 关闭
1478 | 3 | 5 | 恒流充电 | 00:00:44 | 10:34:13 | 0.152 | 2.2573 | 0.0019 | 4.15 | 0.0019 | 4.15 | 0 | 0 | 4.2e-06 | 9.24 | 4.2e-06 | 9.24 | 0 | 0 | 2023-05-14 13:22:31 | 0.0003432 | 0.0617 | 135.9366 | 0 | 关闭
1479 | 3 | 5 | 恒流充电 | 00:01:00 | 10:34:28 | 0.152 | 2.264 | 0.0025 | 5.59 | 0.0025 | 5.59 | 0 | 0 | 5.7e-06 | 12.49 | 5.7e-06 | 12.49 | 0 | 0 | 2023-05-14 13:22:46 | 0.0003442 | 0.0971 | 214.0075 | 0 | 关闭
1480 | 3 | 5 | 恒流充电 | 00:01:30 | 10:34:58 | 0.152 | 2.2705 | 0.0038 | 8.38 | 0.0038 | 8.38 | 0 | 0 | 8.5e-06 | 18.82 | 8.5e-06 | 18.82 | 0 | 0 | 2023-05-14 13:23:16 | 0.0003452 | 0.1949 | 429.7218 | 0 | 关闭
1481 | 3 | 5 | 恒流充电 | 00:02:00 | 10:35:28 | 0.152 | 2.2722 | 0.0051 | 11.17 | 0.0051 | 11.17 | 0 | 0 | 1.14e-05 | 25.17 | 1.14e-05 | 25.17 | 0 | 0 | 2023-05-14 13:23:46 | 0.0003454 | 0.7453 | 1643.043 | 0 | 关闭
1482 | 3 | 5 | 恒流充电 | 00:02:30 | 10:35:58 | 0.152 | 2.2706 | 0.0063 | 13.97 | 0.0063 | 13.97 | 0 | 0 | 1.43e-05 | 31.51 | 1.43e-05 | 31.51 | 0 | 0 | 2023-05-14 13:24:16 | 0.0003452 | -0.7919 | -1745.7294 | 0 | 关闭
1483 | 3 | 5 | 恒流充电 | 00:03:00 | 10:36:28 | 0.152 | 2.2668 | 0.0076 | 16.76 | 0.0076 | 16.76 | 0 | 0 | 1.72e-05 | 37.85 | 1.72e-05 | 37.85 | 0 | 0 | 2023-05-14 13:24:46 | 0.0003446 | -0.3334 | -735.0488 | 0 | 关闭
1484 | 3 | 5 | 恒流充电 | 00:03:30 | 10:36:58 | 0.1521 | 2.2621 | 0.0089 | 19.55 | 0.0089 | 19.55 | 0 | 0 | 2e-05 | 44.17 | 2e-05 | 44.17 | 0 | 0 | 2023-05-14 13:25:16 | 0.000344 | -0.2696 | -594.2896 | 0 | 关闭
1485 | 3 | 5 | 恒流充电 | 00:04:00 | 10:37:28 | 0.152 | 2.2572 | 0.0101 | 22.35 | 0.0101 | 22.35 | 0 | 0 | 2.29e-05 | 50.48 | 2.29e-05 | 50.48 | 0 | 0 | 2023-05-14 13:25:46 | 0.0003432 | -0.2586 | -570.0328 | 0 | 关闭
1486 | 3 | 5 | 恒流充电 | 00:04:30 | 10:37:58 | 0.152 | 2.2523 | 0.0114 | 25.14 | 0.0114 | 25.14 | 0 | 0 | 2.58e-05 | 56.78 | 2.58e-05 | 56.78 | 0 | 0 | 2023-05-14 13:26:16 | 0.0003424 | -0.2586 | -570.0316 | 0 | 关闭
1487 | 3 | 5 | 恒流充电 | 00:05:00 | 10:38:28 | 0.152 | 2.2477 | 0.0127 | 27.93 | 0.0127 | 27.93 | 0 | 0 | 2.86e-05 | 63.07 | 2.86e-05 | 63.07 | 0 | 0 | 2023-05-14 13:26:46 | 0.0003417 | -0.2754 | -607.2155 | 0 | 关闭
1488 | 3 | 5 | 恒流充电 | 00:05:30 | 10:38:58 | 0.152 | 2.2436 | 0.0139 | 30.73 | 0.0139 | 30.73 | 0 | 0 | 3.15e-05 | 69.34 | 3.15e-05 | 69.34 | 0 | 0 | 2023-05-14 13:27:16 | 0.0003411 | -0.309 | -681.2677 | 0 | 关闭
1489 | 3 | 5 | 恒流充电 | 00:06:00 | 10:39:28 | 0.1521 | 2.2398 | 0.0152 | 33.52 | 0.0152 | 33.52 | 0 | 0 | 3.43e-05 | 75.6 | 3.43e-05 | 75.6 | 0 | 0 | 2023-05-14 13:27:46 | 0.0003406 | -0.3334 | -735.0472 | 0 | 关闭
1490 | 3 | 5 | 恒流充电 | 00:06:30 | 10:39:58 | 0.152 | 2.2367 | 0.0165 | 36.31 | 0.0165 | 36.31 | 0 | 0 | 3.71e-05 | 81.85 | 3.71e-05 | 81.85 | 0 | 0 | 2023-05-14 13:28:16 | 0.0003401 | -0.4087 | -901.0433 | 0 | 关闭
1491 | 3 | 5 | 恒流充电 | 00:07:00 | 10:40:28 | 0.152 | 2.2341 | 0.0177 | 39.1 | 0.0177 | 39.1 | 0 | 0 | 4e-05 | 88.1 | 4e-05 | 88.1 | 0 | 0 | 2023-05-14 13:28:46 | 0.0003397 | -0.4873 | -1074.3044 | 0 | 关闭
1492 | 3 | 5 | 恒流充电 | 00:07:30 | 10:40:58 | 0.1521 | 2.232 | 0.019 | 41.9 | 0.019 | 41.9 | 0 | 0 | 4.28e-05 | 94.33 | 4.28e-05 | 94.33 | 0 | 0 | 2023-05-14 13:29:16 | 0.0003394 | -0.6033 | -1330.1116 | 0 | 关闭
1493 | 3 | 5 | 恒流充电 | 00:08:00 | 10:41:28 | 0.152 | 2.2303 | 0.0203 | 44.69 | 0.0203 | 44.69 | 0 | 0 | 4.56e-05 | 100.57 | 4.56e-05 | 100.57 | 0 | 0 | 2023-05-14 13:29:46 | 0.0003391 | -0.7453 | -1643.0935 | 0 | 关闭
1494 | 3 | 5 | 恒流充电 | 00:08:30 | 10:41:58 | 0.1521 | 2.2289 | 0.0215 | 47.48 | 0.0215 | 47.48 | 0 | 0 | 4.84e-05 | 106.79 | 4.84e-05 | 106.79 | 0 | 0 | 2023-05-14 13:30:16 | 0.0003389 | -0.905 | -1995.198 | 0 | 关闭
1495 | 3 | 5 | 恒流充电 | 00:09:00 | 10:42:28 | 0.152 | 2.2281 | 0.0228 | 50.28 | 0.0228 | 50.28 | 0 | 0 | 5.13e-05 | 113.02 | 5.13e-05 | 113.02 | 0 | 0 | 2023-05-14 13:30:46 | 0.0003387 | -1.5838 | -3491.5812 | 0 | 关闭
1496 | 3 | 5 | 恒流充电 | 00:09:30 | 10:42:58 | 0.152 | 2.2274 | 0.0241 | 53.07 | 0.0241 | 53.07 | 0 | 0 | 5.41e-05 | 119.24 | 5.41e-05 | 119.24 | 0 | 0 | 2023-05-14 13:31:16 | 0.0003387 | -1.81 | -3990.3523 | 0 | 关闭
1497 | 3 | 5 | 恒流充电 | 00:10:00 | 10:43:28 | 0.1521 | 2.227 | 0.0253 | 55.86 | 0.0253 | 55.86 | 0 | 0 | 5.69e-05 | 125.46 | 5.69e-05 | 125.46 | 0 | 0 | 2023-05-14 13:31:46 | 0.0003386 | -3.1676 | -6983.1625 | 0 | 关闭
1498 | 3 | 5 | 恒流充电 | 00:10:30 | 10:43:58 | 0.1521 | 2.2267 | 0.0266 | 58.66 | 0.0266 | 58.66 | 0 | 0 | 5.97e-05 | 131.68 | 5.97e-05 | 131.68 | 0 | 0 | 2023-05-14 13:32:16 | 0.0003386 | -4.2234 | -9310.8833 | 0 | 关闭
1499 | 3 | 5 | 恒流充电 | 00:11:00 | 10:44:28 | 0.152 | 2.2267 | 0.0279 | 61.45 | 0.0279 | 61.45 | 0 | 0 | 6.26e-05 | 137.9 | 6.26e-05 | 137.9 | 0 | 0 | 2023-05-14 13:32:46 | 0.0003385 | 0 | 0 | 0 | 关闭
1500 | 3 | 5 | 恒流充电 | 00:11:30 | 10:44:58 | 0.152 | 2.2268 | 0.0291 | 64.24 | 0.0291 | 64.24 | 0 | 0 | 6.54e-05 | 144.12 | 6.54e-05 | 144.12 | 0 | 0 | 2023-05-14 13:33:16 | 0.0003386 | 12.67 | 27932.16 | 0 | 关闭
1501 | 3 | 5 | 恒流充电 | 00:12:00 | 10:45:28 | 0.152 | 2.2268 | 0.0304 | 67.04 | 0.0304 | 67.04 | 0 | 0 | 6.82e-05 | 150.34 | 6.82e-05 | 150.34 | 0 | 0 | 2023-05-14 13:33:46 | 0.0003386 | 0 | 0 | 0 | 关闭
1502 | 3 | 5 | 恒流充电 | 00:12:30 | 10:45:58 | 0.152 | 2.2266 | 0.0317 | 69.83 | 0.0317 | 69.83 | 0 | 0 | 7.1e-05 | 156.56 | 7.1e-05 | 156.56 | 0 | 0 | 2023-05-14 13:34:16 | 0.0003385 | -6.3351 | -13966.2331 | 0 | 关闭
1503 | 3 | 5 | 恒流充电 | 00:13:00 | 10:46:28 | 0.152 | 2.2267 | 0.0329 | 72.62 | 0.0329 | 72.62 | 0 | 0 | 7.38e-05 | 162.78 | 7.38e-05 | 162.78 | 0 | 0 | 2023-05-14 13:34:46 | 0.0003385 | 12.6702 | 27932.4662 | 0 | 关闭
1504 | 3 | 5 | 恒流充电 | 00:13:30 | 10:46:58 | 0.1521 | 2.2268 | 0.0342 | 75.42 | 0.0342 | 75.42 | 0 | 0 | 7.67e-05 | 169 | 7.67e-05 | 169 | 0 | 0 | 2023-05-14 13:35:16 | 0.0003386 | 12.6701 | 27932.3437 | 0 | 关闭
1505 | 3 | 5 | 恒流充电 | 00:14:00 | 10:47:28 | 0.152 | 2.2269 | 0.0355 | 78.21 | 0.0355 | 78.21 | 0 | 0 | 7.95e-05 | 175.22 | 7.95e-05 | 175.22 | 0 | 0 | 2023-05-14 13:35:46 | 0.0003386 | 12.6704 | 27932.8949 | 0 | 关闭
1506 | 3 | 5 | 恒流充电 | 00:14:30 | 10:47:58 | 0.152 | 2.227 | 0.0367 | 81 | 0.0367 | 81 | 0 | 0 | 8.23e-05 | 181.44 | 8.23e-05 | 181.44 | 0 | 0 | 2023-05-14 13:36:16 | 0.0003386 | 12.6702 | 27932.4662 | 0 | 关闭
1507 | 3 | 5 | 恒流充电 | 00:15:00 | 10:48:28 | 0.152 | 2.2272 | 0.038 | 83.8 | 0.038 | 83.8 | 0 | 0 | 8.51e-05 | 187.66 | 8.51e-05 | 187.66 | 0 | 0 | 2023-05-14 13:36:46 | 0.0003386 | 6.3351 | 13966.2943 | 0 | 关闭
1508 | 3 | 5 | 恒流充电 | 00:15:30 | 10:48:58 | 0.1521 | 2.2274 | 0.0393 | 86.59 | 0.0393 | 86.59 | 0 | 0 | 8.79e-05 | 193.88 | 8.79e-05 | 193.88 | 0 | 0 | 2023-05-14 13:37:16 | 0.0003387 | 6.3352 | 13966.5699 | 0 | 关闭
1509 | 3 | 5 | 恒流充电 | 00:16:00 | 10:49:28 | 0.152 | 2.2277 | 0.0405 | 89.38 | 0.0405 | 89.38 | 0 | 0 | 9.08e-05 | 200.11 | 9.08e-05 | 200.11 | 0 | 0 | 2023-05-14 13:37:46 | 0.0003387 | 4.2235 | 9311.0262 | 0 | 关闭
1510 | 3 | 5 | 恒流充电 | 00:16:30 | 10:49:58 | 0.1521 | 2.2279 | 0.0418 | 92.18 | 0.0418 | 92.18 | 0 | 0 | 9.36e-05 | 206.33 | 9.36e-05 | 206.33 | 0 | 0 | 2023-05-14 13:38:16 | 0.0003388 | 6.3352 | 13966.5699 | 0 | 关闭
1511 | 3 | 5 | 恒流充电 | 00:17:00 | 10:50:28 | 0.1521 | 2.2281 | 0.0431 | 94.97 | 0.0431 | 94.97 | 0 | 0 | 9.64e-05 | 212.55 | 9.64e-05 | 212.55 | 0 | 0 | 2023-05-14 13:38:46 | 0.0003388 | 6.3352 | 13966.5699 | 0 | 关闭
1512 | 3 | 5 | 恒流充电 | 00:17:30 | 10:50:58 | 0.152 | 2.2286 | 0.0443 | 97.76 | 0.0443 | 97.76 | 0 | 0 | 9.92e-05 | 218.78 | 9.92e-05 | 218.78 | 0 | 0 | 2023-05-14 13:39:16 | 0.0003388 | 2.5341 | 5586.6892 | 0 | 关闭
1513 | 3 | 5 | 恒流充电 | 00:18:00 | 10:51:28 | 0.1521 | 2.229 | 0.0456 | 100.56 | 0.0456 | 100.56 | 0 | 0 | 0.0001021 | 225 | 0.0001021 | 225 | 0 | 0 | 2023-05-14 13:39:46 | 0.0003389 | 3.1677 | 6983.3615 | 0 | 关闭
1514 | 3 | 5 | 恒流充电 | 00:18:30 | 10:51:58 | 0.152 | 2.2295 | 0.0469 | 103.35 | 0.0469 | 103.35 | 0 | 0 | 0.0001049 | 231.23 | 0.0001049 | 231.23 | 0 | 0 | 2023-05-14 13:40:16 | 0.000339 | 2.5341 | 5586.677 | 0 | 关闭
1515 | 3 | 5 | 恒流充电 | 00:19:00 | 10:52:28 | 0.1521 | 2.2299 | 0.0481 | 106.14 | 0.0481 | 106.14 | 0 | 0 | 0.0001077 | 237.46 | 0.0001077 | 237.46 | 0 | 0 | 2023-05-14 13:40:46 | 0.0003391 | 3.1677 | 6983.3921 | 0 | 关闭
1516 | 3 | 5 | 恒流充电 | 00:19:30 | 10:52:58 | 0.152 | 2.2304 | 0.0494 | 108.94 | 0.0494 | 108.94 | 0 | 0 | 0.0001105 | 243.69 | 0.0001105 | 243.69 | 0 | 0 | 2023-05-14 13:41:16 | 0.0003391 | 2.5341 | 5586.6892 | 0 | 关闭
1517 | 3 | 5 | 恒流充电 | 00:20:00 | 10:53:28 | 0.152 | 2.231 | 0.0507 | 111.73 | 0.0507 | 111.73 | 0 | 0 | 0.0001134 | 249.92 | 0.0001134 | 249.92 | 0 | 0 | 2023-05-14 13:41:46 | 0.0003392 | 2.1117 | 4655.4519 | 0 | 关闭
1518 | 3 | 5 | 恒流充电 | 00:20:30 | 10:53:58 | 0.1521 | 2.2314 | 0.0519 | 114.52 | 0.0519 | 114.52 | 0 | 0 | 0.0001162 | 256.15 | 0.0001162 | 256.15 | 0 | 0 | 2023-05-14 13:42:16 | 0.0003393 | 3.1676 | 6983.3003 | 0 | 关闭
1519 | 3 | 5 | 恒流充电 | 00:21:00 | 10:54:28 | 0.152 | 2.2318 | 0.0532 | 117.32 | 0.0532 | 117.32 | 0 | 0 | 0.000119 | 262.38 | 0.000119 | 262.38 | 0 | 0 | 2023-05-14 13:42:46 | 0.0003393 | 3.1676 | 6983.239 | 0 | 关闭
1520 | 3 | 5 | 恒流充电 | 00:21:30 | 10:54:58 | 0.1521 | 2.2322 | 0.0545 | 120.11 | 0.0545 | 120.11 | 0 | 0 | 0.0001218 | 268.62 | 0.0001218 | 268.62 | 0 | 0 | 2023-05-14 13:43:16 | 0.0003394 | 3.1677 | 6983.3921 | 0 | 关闭
1521 | 3 | 5 | 恒流充电 | 00:22:00 | 10:55:28 | 0.1521 | 2.2327 | 0.0557 | 122.9 | 0.0557 | 122.9 | 0 | 0 | 0.0001247 | 274.86 | 0.0001247 | 274.86 | 0 | 0 | 2023-05-14 13:43:46 | 0.0003395 | 2.5341 | 5586.6647 | 0 | 关闭
1522 | 3 | 5 | 恒流充电 | 00:22:30 | 10:55:58 | 0.1521 | 2.2331 | 0.057 | 125.7 | 0.057 | 125.7 | 0 | 0 | 0.0001275 | 281.09 | 0.0001275 | 281.09 | 0 | 0 | 2023-05-14 13:44:16 | 0.0003395 | 3.1676 | 6983.3003 | 0 | 关闭
1523 | 3 | 5 | 恒流充电 | 00:23:00 | 10:56:28 | 0.1521 | 2.2334 | 0.0583 | 128.49 | 0.0583 | 128.49 | 0 | 0 | 0.0001303 | 287.33 | 0.0001303 | 287.33 | 0 | 0 | 2023-05-14 13:44:46 | 0.0003396 | 4.2235 | 9311.1078 | 0 | 关闭
1524 | 3 | 5 | 恒流充电 | 00:23:30 | 10:56:58 | 0.152 | 2.2338 | 0.0596 | 131.28 | 0.0596 | 131.28 | 0 | 0 | 0.0001332 | 293.57 | 0.0001332 | 293.57 | 0 | 0 | 2023-05-14 13:45:16 | 0.0003396 | 3.1677 | 6983.3615 | 0 | 关闭
1525 | 3 | 5 | 恒流充电 | 00:24:00 | 10:57:28 | 0.1521 | 2.2344 | 0.0608 | 134.08 | 0.0608 | 134.08 | 0 | 0 | 0.000136 | 299.81 | 0.000136 | 299.81 | 0 | 0 | 2023-05-14 13:45:46 | 0.0003398 | 2.1118 | 4655.5539 | 0 | 关闭
1526 | 3 | 5 | 恒流充电 | 00:24:30 | 10:57:58 | 0.1521 | 2.2346 | 0.0621 | 136.87 | 0.0621 | 136.87 | 0 | 0 | 0.0001388 | 306.05 | 0.0001388 | 306.05 | 0 | 0 | 2023-05-14 13:46:16 | 0.0003398 | 6.3354 | 13966.8455 | 0 | 关闭
1527 | 3 | 5 | 恒流充电 | 00:25:00 | 10:58:28 | 0.1521 | 2.2351 | 0.0634 | 139.66 | 0.0634 | 139.66 | 0 | 0 | 0.0001417 | 312.3 | 0.0001417 | 312.3 | 0 | 0 | 2023-05-14 13:46:46 | 0.0003398 | 2.5341 | 5586.7137 | 0 | 关闭
1528 | 3 | 5 | 恒流充电 | 00:25:30 | 10:58:58 | 0.1521 | 2.2356 | 0.0646 | 142.46 | 0.0646 | 142.46 | 0 | 0 | 0.0001445 | 318.54 | 0.0001445 | 318.54 | 0 | 0 | 2023-05-14 13:47:16 | 0.0003399 | 2.5342 | 5586.8117 | 0 | 关闭
1529 | 3 | 5 | 恒流充电 | 00:26:00 | 10:59:28 | 0.1521 | 2.236 | 0.0659 | 145.25 | 0.0659 | 145.25 | 0 | 0 | 0.0001473 | 324.78 | 0.0001473 | 324.78 | 0 | 0 | 2023-05-14 13:47:46 | 0.00034 | 3.1677 | 6983.4227 | 0 | 关闭
1530 | 3 | 5 | 恒流充电 | 00:26:30 | 10:59:58 | 0.152 | 2.2365 | 0.0672 | 148.04 | 0.0672 | 148.04 | 0 | 0 | 0.0001502 | 331.03 | 0.0001502 | 331.03 | 0 | 0 | 2023-05-14 13:48:16 | 0.00034 | 2.5342 | 5586.8117 | 0 | 关闭
1531 | 3 | 5 | 恒流充电 | 00:27:00 | 11:00:28 | 0.1521 | 2.237 | 0.0684 | 150.84 | 0.0684 | 150.84 | 0 | 0 | 0.000153 | 337.28 | 0.000153 | 337.28 | 0 | 0 | 2023-05-14 13:48:46 | 0.0003401 | 2.5342 | 5586.7627 | 0 | 关闭
1532 | 3 | 5 | 恒流充电 | 00:27:30 | 11:00:58 | 0.1521 | 2.2376 | 0.0697 | 153.63 | 0.0697 | 153.63 | 0 | 0 | 0.0001558 | 343.53 | 0.0001558 | 343.53 | 0 | 0 | 2023-05-14 13:49:16 | 0.0003402 | 2.1118 | 4655.7172 | 0 | 关闭
1533 | 3 | 5 | 恒流充电 | 00:28:00 | 11:01:28 | 0.1521 | 2.2381 | 0.071 | 156.42 | 0.071 | 156.42 | 0 | 0 | 0.0001587 | 349.78 | 0.0001587 | 349.78 | 0 | 0 | 2023-05-14 13:49:46 | 0.0003403 | 2.5342 | 5586.7872 | 0 | 关闭
1534 | 3 | 5 | 恒流充电 | 00:28:30 | 11:01:58 | 0.1521 | 2.2388 | 0.0722 | 159.22 | 0.0722 | 159.22 | 0 | 0 | 0.0001615 | 356.03 | 0.0001615 | 356.03 | 0 | 0 | 2023-05-14 13:50:16 | 0.0003404 | 1.8101 | 3990.5798 | 0 | 关闭
1535 | 3 | 5 | 恒流充电 | 00:29:00 | 11:02:28 | 0.1521 | 2.2393 | 0.0735 | 162.01 | 0.0735 | 162.01 | 0 | 0 | 0.0001643 | 362.29 | 0.0001643 | 362.29 | 0 | 0 | 2023-05-14 13:50:46 | 0.0003405 | 2.5342 | 5586.7872 | 0 | 关闭
1536 | 3 | 5 | 恒流充电 | 00:29:30 | 11:02:58 | 0.1521 | 2.2399 | 0.0748 | 164.8 | 0.0748 | 164.8 | 0 | 0 | 0.0001672 | 368.54 | 0.0001672 | 368.54 | 0 | 0 | 2023-05-14 13:51:16 | 0.0003406 | 2.1118 | 4655.7376 | 0 | 关闭
1537 | 3 | 5 | 恒流充电 | 00:30:00 | 11:03:28 | 0.1521 | 2.2404 | 0.076 | 167.6 | 0.076 | 167.6 | 0 | 0 | 0.00017 | 374.8 | 0.00017 | 374.8 | 0 | 0 | 2023-05-14 13:51:46 | 0.0003407 | 2.5344 | 5587.3016 | 0 | 关闭
1538 | 3 | 5 | 恒流充电 | 00:30:30 | 11:03:58 | 0.1521 | 2.241 | 0.0773 | 170.39 | 0.0773 | 170.39 | 0 | 0 | 0.0001728 | 381.06 | 0.0001728 | 381.06 | 0 | 0 | 2023-05-14 13:52:16 | 0.0003407 | 2.112 | 4656.1051 | 0 | 关闭
1539 | 3 | 5 | 恒流充电 | 00:31:00 | 11:04:28 | 0.1521 | 2.2414 | 0.0786 | 173.18 | 0.0786 | 173.18 | 0 | 0 | 0.0001757 | 387.32 | 0.0001757 | 387.32 | 0 | 0 | 2023-05-14 13:52:46 | 0.0003408 | 3.168 | 6984.0964 | 0 | 关闭
1540 | 3 | 5 | 恒流充电 | 00:31:30 | 11:04:58 | 0.1521 | 2.2418 | 0.0798 | 175.98 | 0.0798 | 175.98 | 0 | 0 | 0.0001785 | 393.58 | 0.0001785 | 393.58 | 0 | 0 | 2023-05-14 13:53:16 | 0.0003409 | 3.1677 | 6983.4227 | 0 | 关闭
1541 | 3 | 5 | 恒流充电 | 00:32:00 | 11:05:28 | 0.1521 | 2.2423 | 0.0811 | 178.77 | 0.0811 | 178.77 | 0 | 0 | 0.0001814 | 399.85 | 0.0001814 | 399.85 | 0 | 0 | 2023-05-14 13:53:46 | 0.000341 | 2.5341 | 5586.7382 | 0 | 关闭
1542 | 3 | 5 | 恒流充电 | 00:32:30 | 11:05:58 | 0.1521 | 2.2427 | 0.0824 | 181.57 | 0.0824 | 181.57 | 0 | 0 | 0.0001842 | 406.11 | 0.0001842 | 406.11 | 0 | 0 | 2023-05-14 13:54:16 | 0.000341 | 3.1677 | 6983.5146 | 0 | 关闭
1543 | 3 | 5 | 恒流充电 | 00:33:00 | 11:06:28 | 0.1521 | 2.2432 | 0.0836 | 184.36 | 0.0836 | 184.36 | 0 | 0 | 0.0001871 | 412.38 | 0.0001871 | 412.38 | 0 | 0 | 2023-05-14 13:54:46 | 0.0003411 | 2.5342 | 5586.8607 | 0 | 关闭
1544 | 3 | 5 | 恒流充电 | 00:33:30 | 11:06:58 | 0.1521 | 2.2436 | 0.0849 | 187.15 | 0.0849 | 187.15 | 0 | 0 | 0.0001899 | 418.64 | 0.0001899 | 418.64 | 0 | 0 | 2023-05-14 13:55:16 | 0.0003412 | 3.1677 | 6983.4227 | 0 | 关闭
1545 | 3 | 5 | 恒流充电 | 00:34:00 | 11:07:28 | 0.1521 | 2.244 | 0.0862 | 189.95 | 0.0862 | 189.95 | 0 | 0 | 0.0001927 | 424.91 | 0.0001927 | 424.91 | 0 | 0 | 2023-05-14 13:55:46 | 0.0003412 | 3.1677 | 6983.4227 | 0 | 关闭
1546 | 3 | 5 | 恒流充电 | 00:34:30 | 11:07:58 | 0.152 | 2.2445 | 0.0874 | 192.74 | 0.0874 | 192.74 | 0 | 0 | 0.0001956 | 431.18 | 0.0001956 | 431.18 | 0 | 0 | 2023-05-14 13:56:16 | 0.0003413 | 2.5341 | 5586.7382 | 0 | 关闭
1547 | 3 | 5 | 恒流充电 | 00:35:00 | 11:08:28 | 0.152 | 2.2451 | 0.0887 | 195.53 | 0.0887 | 195.53 | 0 | 0 | 0.0001984 | 437.45 | 0.0001984 | 437.45 | 0 | 0 | 2023-05-14 13:56:46 | 0.0003413 | 2.1118 | 4655.656 | 0 | 关闭
1548 | 3 | 5 | 恒流充电 | 00:35:30 | 11:08:58 | 0.1521 | 2.2456 | 0.09 | 198.33 | 0.09 | 198.33 | 0 | 0 | 0.0002013 | 443.72 | 0.0002013 | 443.72 | 0 | 0 | 2023-05-14 13:57:16 | 0.0003414 | 2.5342 | 5586.7872 | 0 | 关闭
1549 | 3 | 5 | 恒流充电 | 00:36:00 | 11:09:28 | 0.152 | 2.2462 | 0.0912 | 201.12 | 0.0912 | 201.12 | 0 | 0 | 0.0002041 | 450 | 0.0002041 | 450 | 0 | 0 | 2023-05-14 13:57:46 | 0.0003415 | 2.1118 | 4655.5743 | 0 | 关闭
1550 | 3 | 5 | 恒流充电 | 00:36:30 | 11:09:58 | 0.1521 | 2.2467 | 0.0925 | 203.91 | 0.0925 | 203.91 | 0 | 0 | 0.000207 | 456.27 | 0.000207 | 456.27 | 0 | 0 | 2023-05-14 13:58:16 | 0.0003416 | 2.5341 | 5586.7137 | 0 | 关闭
1551 | 3 | 5 | 恒流充电 | 00:37:00 | 11:10:28 | 0.152 | 2.2474 | 0.0938 | 206.71 | 0.0938 | 206.71 | 0 | 0 | 0.0002098 | 462.55 | 0.0002098 | 462.55 | 0 | 0 | 2023-05-14 13:58:46 | 0.0003417 | 1.8101 | 3990.4398 | 0 | 关闭
1552 | 3 | 5 | 恒流充电 | 00:37:30 | 11:10:58 | 0.152 | 2.2481 | 0.095 | 209.5 | 0.095 | 209.5 | 0 | 0 | 0.0002127 | 468.83 | 0.0002127 | 468.83 | 0 | 0 | 2023-05-14 13:59:16 | 0.0003418 | 1.8101 | 3990.4398 | 0 | 关闭
1553 | 3 | 5 | 恒流充电 | 00:38:00 | 11:11:28 | 0.1521 | 2.2486 | 0.0963 | 212.29 | 0.0963 | 212.29 | 0 | 0 | 0.0002155 | 475.11 | 0.0002155 | 475.11 | 0 | 0 | 2023-05-14 13:59:46 | 0.0003419 | 2.5341 | 5586.6157 | 0 | 关闭
1554 | 3 | 5 | 恒流充电 | 00:38:30 | 11:11:58 | 0.152 | 2.2492 | 0.0976 | 215.09 | 0.0976 | 215.09 | 0 | 0 | 0.0002184 | 481.39 | 0.0002184 | 481.39 | 0 | 0 | 2023-05-14 14:00:16 | 0.000342 | 2.1117 | 4655.5131 | 0 | 关闭
1555 | 3 | 5 | 恒流充电 | 00:39:00 | 11:12:28 | 0.1521 | 2.2498 | 0.0988 | 217.88 | 0.0988 | 217.88 | 0 | 0 | 0.0002212 | 487.67 | 0.0002212 | 487.67 | 0 | 0 | 2023-05-14 14:00:46 | 0.0003421 | 2.1117 | 4655.4723 | 0 | 关闭
1556 | 3 | 5 | 恒流充电 | 00:39:30 | 11:12:58 | 0.152 | 2.2503 | 0.1001 | 220.67 | 0.1001 | 220.67 | 0 | 0 | 0.0002241 | 493.96 | 0.0002241 | 493.96 | 0 | 0 | 2023-05-14 14:01:16 | 0.0003421 | 2.5341 | 5586.5667 | 0 | 关闭
1557 | 3 | 5 | 恒流充电 | 00:40:00 | 11:13:28 | 0.152 | 2.251 | 0.1014 | 223.47 | 0.1014 | 223.47 | 0 | 0 | 0.0002269 | 500.25 | 0.0002269 | 500.25 | 0 | 0 | 2023-05-14 14:01:46 | 0.0003422 | 1.81 | 3990.3698 | 0 | 关闭
1558 | 3 | 5 | 恒流充电 | 00:40:30 | 11:13:58 | 0.1521 | 2.2517 | 0.1026 | 226.26 | 0.1026 | 226.26 | 0 | 0 | 0.0002298 | 506.53 | 0.0002298 | 506.53 | 0 | 0 | 2023-05-14 14:02:16 | 0.0003424 | 1.8101 | 3990.4398 | 0 | 关闭
1559 | 3 | 5 | 恒流充电 | 00:41:00 | 11:14:28 | 0.1521 | 2.2521 | 0.1039 | 229.05 | 0.1039 | 229.05 | 0 | 0 | 0.0002326 | 512.83 | 0.0002326 | 512.83 | 0 | 0 | 2023-05-14 14:02:46 | 0.0003424 | 3.1676 | 6983.1472 | 0 | 关闭
1560 | 3 | 5 | 恒流充电 | 00:41:30 | 11:14:58 | 0.1521 | 2.2527 | 0.1052 | 231.84 | 0.1052 | 231.84 | 0 | 0 | 0.0002355 | 519.12 | 0.0002355 | 519.12 | 0 | 0 | 2023-05-14 14:03:16 | 0.0003425 | 2.1117 | 4655.4723 | 0 | 关闭
1561 | 3 | 5 | 恒流充电 | 00:42:00 | 11:15:28 | 0.152 | 2.2533 | 0.1064 | 234.64 | 0.1064 | 234.64 | 0 | 0 | 0.0002383 | 525.41 | 0.0002383 | 525.41 | 0 | 0 | 2023-05-14 14:03:46 | 0.0003426 | 2.1117 | 4655.4723 | 0 | 关闭
1562 | 3 | 5 | 恒流充电 | 00:42:30 | 11:15:58 | 0.152 | 2.2539 | 0.1077 | 237.43 | 0.1077 | 237.43 | 0 | 0 | 0.0002412 | 531.71 | 0.0002412 | 531.71 | 0 | 0 | 2023-05-14 14:04:16 | 0.0003427 | 2.1117 | 4655.5131 | 0 | 关闭
1563 | 3 | 5 | 恒流充电 | 00:43:00 | 11:16:28 | 0.152 | 2.2545 | 0.109 | 240.22 | 0.109 | 240.22 | 0 | 0 | 0.000244 | 538 | 0.000244 | 538 | 0 | 0 | 2023-05-14 14:04:46 | 0.0003428 | 2.1117 | 4655.4723 | 0 | 关闭
1564 | 3 | 5 | 恒流充电 | 00:43:30 | 11:16:58 | 0.152 | 2.2551 | 0.1102 | 243.02 | 0.1102 | 243.02 | 0 | 0 | 0.0002469 | 544.3 | 0.0002469 | 544.3 | 0 | 0 | 2023-05-14 14:05:16 | 0.0003429 | 2.1117 | 4655.5131 | 0 | 关闭
1565 | 3 | 5 | 恒流充电 | 00:44:00 | 11:17:28 | 0.152 | 2.2558 | 0.1115 | 245.81 | 0.1115 | 245.81 | 0 | 0 | 0.0002498 | 550.6 | 0.0002498 | 550.6 | 0 | 0 | 2023-05-14 14:05:46 | 0.000343 | 1.8101 | 3990.4398 | 0 | 关闭
1566 | 3 | 5 | 恒流充电 | 00:44:30 | 11:17:58 | 0.1521 | 2.2565 | 0.1128 | 248.6 | 0.1128 | 248.6 | 0 | 0 | 0.0002526 | 556.9 | 0.0002526 | 556.9 | 0 | 0 | 2023-05-14 14:06:16 | 0.0003431 | 1.81 | 3990.4048 | 0 | 关闭
1567 | 3 | 5 | 恒流充电 | 00:45:00 | 11:18:28 | 0.152 | 2.2573 | 0.114 | 251.4 | 0.114 | 251.4 | 0 | 0 | 0.0002555 | 563.21 | 0.0002555 | 563.21 | 0 | 0 | 2023-05-14 14:06:46 | 0.0003432 | 1.5838 | 3491.5736 | 0 | 关闭
1568 | 3 | 5 | 恒流充电 | 00:45:30 | 11:18:58 | 0.1521 | 2.2581 | 0.1153 | 254.19 | 0.1153 | 254.19 | 0 | 0 | 0.0002583 | 569.51 | 0.0002583 | 569.51 | 0 | 0 | 2023-05-14 14:07:16 | 0.0003433 | 1.5838 | 3491.6348 | 0 | 关闭
1569 | 3 | 5 | 恒流充电 | 00:46:00 | 11:19:28 | 0.152 | 2.2589 | 0.1166 | 256.98 | 0.1166 | 256.98 | 0 | 0 | 0.0002612 | 575.82 | 0.0002612 | 575.82 | 0 | 0 | 2023-05-14 14:07:46 | 0.0003434 | 1.5838 | 3491.5736 | 0 | 关闭
1570 | 3 | 5 | 恒流充电 | 00:46:30 | 11:19:58 | 0.1521 | 2.2597 | 0.1178 | 259.78 | 0.1178 | 259.78 | 0 | 0 | 0.0002641 | 582.13 | 0.0002641 | 582.13 | 0 | 0 | 2023-05-14 14:08:16 | 0.0003436 | 1.5838 | 3491.6042 | 0 | 关闭
1571 | 3 | 5 | 恒流充电 | 00:47:00 | 11:20:28 | 0.152 | 2.2605 | 0.1191 | 262.57 | 0.1191 | 262.57 | 0 | 0 | 0.0002669 | 588.45 | 0.0002669 | 588.45 | 0 | 0 | 2023-05-14 14:08:46 | 0.0003437 | 1.5838 | 3491.5736 | 0 | 关闭
1572 | 3 | 5 | 恒流充电 | 00:47:30 | 11:20:58 | 0.152 | 2.2614 | 0.1204 | 265.36 | 0.1204 | 265.36 | 0 | 0 | 0.0002698 | 594.76 | 0.0002698 | 594.76 | 0 | 0 | 2023-05-14 14:09:16 | 0.0003438 | 1.4078 | 3103.5665 | 0 | 关闭
1573 | 3 | 5 | 恒流充电 | 00:48:00 | 11:21:28 | 0.1521 | 2.2623 | 0.1216 | 268.16 | 0.1216 | 268.16 | 0 | 0 | 0.0002726 | 601.08 | 0.0002726 | 601.08 | 0 | 0 | 2023-05-14 14:09:46 | 0.000344 | 1.4078 | 3103.5937 | 0 | 关闭
1574 | 3 | 5 | 恒流充电 | 00:48:30 | 11:21:58 | 0.152 | 2.263 | 0.1229 | 270.95 | 0.1229 | 270.95 | 0 | 0 | 0.0002755 | 607.4 | 0.0002755 | 607.4 | 0 | 0 | 2023-05-14 14:10:16 | 0.0003441 | 1.81 | 3990.2648 | 0 | 关闭
1575 | 3 | 5 | 恒流充电 | 00:49:00 | 11:22:28 | 0.152 | 2.2638 | 0.1242 | 273.74 | 0.1242 | 273.74 | 0 | 0 | 0.0002784 | 613.72 | 0.0002784 | 613.72 | 0 | 0 | 2023-05-14 14:10:46 | 0.0003442 | 1.5838 | 3491.543 | 0 | 关闭
1576 | 3 | 5 | 恒流充电 | 00:49:30 | 11:22:58 | 0.1521 | 2.2646 | 0.1254 | 276.54 | 0.1254 | 276.54 | 0 | 0 | 0.0002813 | 620.05 | 0.0002813 | 620.05 | 0 | 0 | 2023-05-14 14:11:16 | 0.0003443 | 1.5837 | 3491.4817 | 0 | 关闭
1577 | 3 | 5 | 恒流充电 | 00:50:00 | 11:23:28 | 0.152 | 2.2654 | 0.1267 | 279.33 | 0.1267 | 279.33 | 0 | 0 | 0.0002841 | 626.37 | 0.0002841 | 626.37 | 0 | 0 | 2023-05-14 14:11:46 | 0.0003444 | 1.5838 | 3491.543 | 0 | 关闭
1578 | 3 | 5 | 恒流充电 | 00:50:30 | 11:23:58 | 0.1521 | 2.2661 | 0.128 | 282.12 | 0.128 | 282.12 | 0 | 0 | 0.000287 | 632.7 | 0.000287 | 632.7 | 0 | 0 | 2023-05-14 14:12:16 | 0.0003446 | 1.81 | 3990.3348 | 0 | 关闭
1579 | 3 | 5 | 恒流充电 | 00:51:00 | 11:24:28 | 0.152 | 2.2668 | 0.1292 | 284.92 | 0.1292 | 284.92 | 0 | 0 | 0.0002899 | 639.03 | 0.0002899 | 639.03 | 0 | 0 | 2023-05-14 14:12:46 | 0.0003446 | 1.81 | 3990.2998 | 0 | 关闭
1580 | 3 | 5 | 恒流充电 | 00:51:30 | 11:24:58 | 0.152 | 2.2677 | 0.1305 | 287.71 | 0.1305 | 287.71 | 0 | 0 | 0.0002927 | 645.36 | 0.0002927 | 645.36 | 0 | 0 | 2023-05-14 14:13:16 | 0.0003448 | 1.4078 | 3103.6482 | 0 | 关闭
1581 | 3 | 5 | 恒流充电 | 00:52:00 | 11:25:28 | 0.152 | 2.2685 | 0.1318 | 290.5 | 0.1318 | 290.5 | 0 | 0 | 0.0002956 | 651.7 | 0.0002956 | 651.7 | 0 | 0 | 2023-05-14 14:13:46 | 0.0003449 | 1.5838 | 3491.5736 | 0 | 关闭
1582 | 3 | 5 | 恒流充电 | 00:52:30 | 11:25:58 | 0.1521 | 2.2693 | 0.133 | 293.3 | 0.133 | 293.3 | 0 | 0 | 0.0002985 | 658.04 | 0.0002985 | 658.04 | 0 | 0 | 2023-05-14 14:14:16 | 0.000345 | 1.5838 | 3491.543 | 0 | 关闭
1583 | 3 | 5 | 恒流充电 | 00:53:00 | 11:26:28 | 0.1521 | 2.2702 | 0.1343 | 296.09 | 0.1343 | 296.09 | 0 | 0 | 0.0003014 | 664.38 | 0.0003014 | 664.38 | 0 | 0 | 2023-05-14 14:14:46 | 0.0003452 | 1.4078 | 3103.621 | 0 | 关闭
1584 | 3 | 5 | 恒流充电 | 00:53:30 | 11:26:58 | 0.152 | 2.2713 | 0.1356 | 298.88 | 0.1356 | 298.88 | 0 | 0 | 0.0003042 | 670.72 | 0.0003042 | 670.72 | 0 | 0 | 2023-05-14 14:15:16 | 0.0003453 | 1.1518 | 2539.3262 | 0 | 关闭
1585 | 3 | 5 | 恒流充电 | 00:54:00 | 11:27:28 | 0.152 | 2.2721 | 0.1368 | 301.68 | 0.1368 | 301.68 | 0 | 0 | 0.0003071 | 677.07 | 0.0003071 | 677.07 | 0 | 0 | 2023-05-14 14:15:46 | 0.0003455 | 1.5838 | 3491.5736 | 0 | 关闭
1586 | 3 | 5 | 恒流充电 | 00:54:30 | 11:27:58 | 0.152 | 2.2731 | 0.1381 | 304.47 | 0.1381 | 304.47 | 0 | 0 | 0.00031 | 683.41 | 0.00031 | 683.41 | 0 | 0 | 2023-05-14 14:16:16 | 0.0003456 | 1.267 | 2793.2344 | 0 | 关闭
1587 | 3 | 5 | 恒流充电 | 00:55:00 | 11:28:28 | 0.152 | 2.2742 | 0.1394 | 307.26 | 0.1394 | 307.26 | 0 | 0 | 0.0003129 | 689.76 | 0.0003129 | 689.76 | 0 | 0 | 2023-05-14 14:16:46 | 0.0003458 | 1.1518 | 2539.3485 | 0 | 关闭
1588 | 3 | 5 | 恒流充电 | 00:55:30 | 11:28:58 | 0.152 | 2.2753 | 0.1406 | 310.06 | 0.1406 | 310.06 | 0 | 0 | 0.0003158 | 696.12 | 0.0003158 | 696.12 | 0 | 0 | 2023-05-14 14:17:16 | 0.0003459 | 1.1518 | 2539.3262 | 0 | 关闭
1589 | 3 | 5 | 恒流充电 | 00:56:00 | 11:29:28 | 0.152 | 2.2763 | 0.1419 | 312.85 | 0.1419 | 312.85 | 0 | 0 | 0.0003186 | 702.48 | 0.0003186 | 702.48 | 0 | 0 | 2023-05-14 14:17:46 | 0.0003461 | 1.267 | 2793.2589 | 0 | 关闭
1590 | 3 | 5 | 恒流充电 | 00:56:30 | 11:29:58 | 0.152 | 2.2774 | 0.1432 | 315.64 | 0.1432 | 315.64 | 0 | 0 | 0.0003215 | 708.83 | 0.0003215 | 708.83 | 0 | 0 | 2023-05-14 14:18:16 | 0.0003463 | 1.1518 | 2539.2817 | 0 | 关闭
1591 | 3 | 5 | 恒流充电 | 00:57:00 | 11:30:28 | 0.152 | 2.2785 | 0.1444 | 318.44 | 0.1444 | 318.44 | 0 | 0 | 0.0003244 | 715.2 | 0.0003244 | 715.2 | 0 | 0 | 2023-05-14 14:18:46 | 0.0003464 | 1.1518 | 2539.304 | 0 | 关闭
1592 | 3 | 5 | 恒流充电 | 00:57:30 | 11:30:58 | 0.1521 | 2.2796 | 0.1457 | 321.23 | 0.1457 | 321.23 | 0 | 0 | 0.0003273 | 721.56 | 0.0003273 | 721.56 | 0 | 0 | 2023-05-14 14:19:16 | 0.0003466 | 1.1518 | 2539.3262 | 0 | 关闭
1593 | 3 | 5 | 恒流充电 | 00:58:00 | 11:31:28 | 0.152 | 2.2806 | 0.147 | 324.02 | 0.147 | 324.02 | 0 | 0 | 0.0003302 | 727.93 | 0.0003302 | 727.93 | 0 | 0 | 2023-05-14 14:19:46 | 0.0003467 | 1.267 | 2793.2099 | 0 | 关闭
1594 | 3 | 5 | 恒流充电 | 00:58:30 | 11:31:58 | 0.1521 | 2.2817 | 0.1482 | 326.82 | 0.1482 | 326.82 | 0 | 0 | 0.0003331 | 734.3 | 0.0003331 | 734.3 | 0 | 0 | 2023-05-14 14:20:16 | 0.0003469 | 1.1518 | 2539.3262 | 0 | 关闭
1595 | 3 | 5 | 恒流充电 | 00:59:00 | 11:32:28 | 0.1521 | 2.2827 | 0.1495 | 329.61 | 0.1495 | 329.61 | 0 | 0 | 0.000336 | 740.68 | 0.000336 | 740.68 | 0 | 0 | 2023-05-14 14:20:46 | 0.0003471 | 1.267 | 2793.2589 | 0 | 关闭
1596 | 3 | 5 | 恒流充电 | 00:59:30 | 11:32:58 | 0.152 | 2.2838 | 0.1508 | 332.4 | 0.1508 | 332.4 | 0 | 0 | 0.0003389 | 747.06 | 0.0003389 | 747.06 | 0 | 0 | 2023-05-14 14:21:16 | 0.0003472 | 1.1518 | 2539.3262 | 0 | 关闭
1597 | 3 | 5 | 恒流充电 | 01:00:00 | 11:33:28 | 0.1521 | 2.2849 | 0.152 | 335.2 | 0.152 | 335.2 | 0 | 0 | 0.0003418 | 753.44 | 0.0003418 | 753.44 | 0 | 0 | 2023-05-14 14:21:46 | 0.0003474 | 1.1518 | 2539.3262 | 0 | 关闭
1598 | 3 | 5 | 恒流充电 | 01:00:30 | 11:33:58 | 0.152 | 2.286 | 0.1533 | 337.99 | 0.1533 | 337.99 | 0 | 0 | 0.0003447 | 759.82 | 0.0003447 | 759.82 | 0 | 0 | 2023-05-14 14:22:16 | 0.0003476 | 1.1518 | 2539.3262 | 0 | 关闭
1599 | 3 | 5 | 恒流充电 | 01:01:00 | 11:34:28 | 0.1521 | 2.2871 | 0.1546 | 340.78 | 0.1546 | 340.78 | 0 | 0 | 0.0003476 | 766.21 | 0.0003476 | 766.21 | 0 | 0 | 2023-05-14 14:22:46 | 0.0003478 | 1.1518 | 2539.3262 | 0 | 关闭
1600 | 3 | 5 | 恒流充电 | 01:01:30 | 11:34:58 | 0.152 | 2.2883 | 0.1558 | 343.58 | 0.1558 | 343.58 | 0 | 0 | 0.0003505 | 772.6 | 0.0003505 | 772.6 | 0 | 0 | 2023-05-14 14:23:16 | 0.0003479 | 1.0559 | 2327.7361 | 0 | 关闭
1601 | 3 | 5 | 恒流充电 | 01:02:00 | 11:35:28 | 0.152 | 2.2895 | 0.1571 | 346.37 | 0.1571 | 346.37 | 0 | 0 | 0.0003534 | 778.99 | 0.0003534 | 778.99 | 0 | 0 | 2023-05-14 14:23:46 | 0.0003481 | 1.0559 | 2327.777 | 0 | 关闭
1602 | 3 | 5 | 恒流充电 | 01:02:30 | 11:35:58 | 0.152 | 2.2908 | 0.1584 | 349.16 | 0.1584 | 349.16 | 0 | 0 | 0.0003563 | 785.39 | 0.0003563 | 785.39 | 0 | 0 | 2023-05-14 14:24:16 | 0.0003483 | 0.9746 | 2148.6984 | 0 | 关闭
1603 | 3 | 5 | 恒流充电 | 01:03:00 | 11:36:28 | 0.1521 | 2.2921 | 0.1596 | 351.96 | 0.1596 | 351.96 | 0 | 0 | 0.0003592 | 791.79 | 0.0003592 | 791.79 | 0 | 0 | 2023-05-14 14:24:46 | 0.0003485 | 0.9746 | 2148.6795 | 0 | 关闭
1604 | 3 | 5 | 恒流充电 | 01:03:30 | 11:36:58 | 0.1521 | 2.2934 | 0.1609 | 354.75 | 0.1609 | 354.75 | 0 | 0 | 0.0003621 | 798.19 | 0.0003621 | 798.19 | 0 | 0 | 2023-05-14 14:25:16 | 0.0003487 | 0.9746 | 2148.6607 | 0 | 关闭
1605 | 3 | 5 | 恒流充电 | 01:04:00 | 11:37:28 | 0.152 | 2.2947 | 0.1622 | 357.54 | 0.1622 | 357.54 | 0 | 0 | 0.000365 | 804.6 | 0.000365 | 804.6 | 0 | 0 | 2023-05-14 14:25:46 | 0.0003489 | 0.9746 | 2148.6984 | 0 | 关闭
1606 | 3 | 5 | 恒流充电 | 01:04:30 | 11:37:58 | 0.152 | 2.2961 | 0.1634 | 360.33 | 0.1634 | 360.33 | 0 | 0 | 0.0003679 | 811.01 | 0.0003679 | 811.01 | 0 | 0 | 2023-05-14 14:26:16 | 0.0003491 | 0.905 | 1995.1849 | 0 | 关闭
1607 | 3 | 5 | 恒流充电 | 01:05:00 | 11:38:28 | 0.1521 | 2.2975 | 0.1647 | 363.13 | 0.1647 | 363.13 | 0 | 0 | 0.0003708 | 817.43 | 0.0003708 | 817.43 | 0 | 0 | 2023-05-14 14:26:46 | 0.0003493 | 0.905 | 1995.1849 | 0 | 关闭
1608 | 3 | 5 | 恒流充电 | 01:05:30 | 11:38:58 | 0.1521 | 2.2989 | 0.166 | 365.92 | 0.166 | 365.92 | 0 | 0 | 0.0003737 | 823.85 | 0.0003737 | 823.85 | 0 | 0 | 2023-05-14 14:27:16 | 0.0003495 | 0.905 | 1995.2024 | 0 | 关闭
1609 | 3 | 5 | 恒流充电 | 01:06:00 | 11:39:28 | 0.152 | 2.3004 | 0.1672 | 368.71 | 0.1672 | 368.71 | 0 | 0 | 0.0003766 | 830.27 | 0.0003766 | 830.27 | 0 | 0 | 2023-05-14 14:27:46 | 0.0003497 | 0.8447 | 1862.1726 | 0 | 关闭
1610 | 3 | 5 | 恒流充电 | 01:06:30 | 11:39:58 | 0.1521 | 2.3018 | 0.1685 | 371.51 | 0.1685 | 371.51 | 0 | 0 | 0.0003795 | 836.7 | 0.0003795 | 836.7 | 0 | 0 | 2023-05-14 14:28:16 | 0.00035 | 0.905 | 1995.1849 | 0 | 关闭
1611 | 3 | 5 | 恒流充电 | 01:07:00 | 11:40:28 | 0.152 | 2.3032 | 0.1698 | 374.3 | 0.1698 | 374.3 | 0 | 0 | 0.0003824 | 843.13 | 0.0003824 | 843.13 | 0 | 0 | 2023-05-14 14:28:46 | 0.0003502 | 0.905 | 1995.1674 | 0 | 关闭
1612 | 3 | 5 | 恒流充电 | 01:07:30 | 11:40:58 | 0.152 | 2.3046 | 0.1711 | 377.09 | 0.1711 | 377.09 | 0 | 0 | 0.0003854 | 849.57 | 0.0003854 | 849.57 | 0 | 0 | 2023-05-14 14:29:16 | 0.0003504 | 0.905 | 1995.1324 | 0 | 关闭
1613 | 3 | 5 | 恒流充电 | 01:08:00 | 11:41:28 | 0.152 | 2.306 | 0.1723 | 379.89 | 0.1723 | 379.89 | 0 | 0 | 0.0003883 | 856.01 | 0.0003883 | 856.01 | 0 | 0 | 2023-05-14 14:29:46 | 0.0003506 | 0.905 | 1995.1849 | 0 | 关闭
1614 | 3 | 5 | 恒流充电 | 01:08:30 | 11:41:58 | 0.152 | 2.3073 | 0.1736 | 382.68 | 0.1736 | 382.68 | 0 | 0 | 0.0003912 | 862.45 | 0.0003912 | 862.45 | 0 | 0 | 2023-05-14 14:30:16 | 0.0003508 | 0.9746 | 2148.6041 | 0 | 关闭
1615 | 3 | 5 | 恒流充电 | 01:09:00 | 11:42:28 | 0.152 | 2.3087 | 0.1749 | 385.47 | 0.1749 | 385.47 | 0 | 0 | 0.0003941 | 868.9 | 0.0003941 | 868.9 | 0 | 0 | 2023-05-14 14:30:46 | 0.000351 | 0.905 | 1995.1324 | 0 | 关闭
1616 | 3 | 5 | 恒流充电 | 01:09:30 | 11:42:58 | 0.152 | 2.3101 | 0.1761 | 388.27 | 0.1761 | 388.27 | 0 | 0 | 0.0003971 | 875.35 | 0.0003971 | 875.35 | 0 | 0 | 2023-05-14 14:31:16 | 0.0003512 | 0.905 | 1995.1499 | 0 | 关闭
1617 | 3 | 5 | 恒流充电 | 01:10:00 | 11:43:28 | 0.152 | 2.3116 | 0.1774 | 391.06 | 0.1774 | 391.06 | 0 | 0 | 0.0004 | 881.8 | 0.0004 | 881.8 | 0 | 0 | 2023-05-14 14:31:46 | 0.0003515 | 0.8447 | 1862.1726 | 0 | 关闭
1618 | 3 | 5 | 恒流充电 | 01:10:30 | 11:43:58 | 0.1521 | 2.3129 | 0.1787 | 393.85 | 0.1787 | 393.85 | 0 | 0 | 0.0004029 | 888.26 | 0.0004029 | 888.26 | 0 | 0 | 2023-05-14 14:32:16 | 0.0003517 | 0.9746 | 2148.6041 | 0 | 关闭
1619 | 3 | 5 | 恒流充电 | 01:11:00 | 11:44:28 | 0.152 | 2.3143 | 0.1799 | 396.65 | 0.1799 | 396.65 | 0 | 0 | 0.0004058 | 894.72 | 0.0004058 | 894.72 | 0 | 0 | 2023-05-14 14:32:46 | 0.0003519 | 0.905 | 1995.2024 | 0 | 关闭
1620 | 3 | 5 | 恒流充电 | 01:11:30 | 11:44:58 | 0.1521 | 2.3157 | 0.1812 | 399.44 | 0.1812 | 399.44 | 0 | 0 | 0.0004088 | 901.19 | 0.0004088 | 901.19 | 0 | 0 | 2023-05-14 14:33:16 | 0.0003521 | 0.905 | 1995.1674 | 0 | 关闭
1621 | 3 | 5 | 恒流充电 | 01:12:00 | 11:45:28 | 0.152 | 2.3171 | 0.1825 | 402.23 | 0.1825 | 402.23 | 0 | 0 | 0.0004117 | 907.66 | 0.0004117 | 907.66 | 0 | 0 | 2023-05-14 14:33:46 | 0.0003523 | 0.905 | 1995.2024 | 0 | 关闭
1622 | 3 | 5 | 恒流充电 | 01:12:30 | 11:45:58 | 0.1521 | 2.3186 | 0.1837 | 405.03 | 0.1837 | 405.03 | 0 | 0 | 0.0004147 | 914.13 | 0.0004147 | 914.13 | 0 | 0 | 2023-05-14 14:34:16 | 0.0003525 | 0.8447 | 1862.1726 | 0 | 关闭
1623 | 3 | 5 | 恒流充电 | 01:13:00 | 11:46:28 | 0.152 | 2.3201 | 0.185 | 407.82 | 0.185 | 407.82 | 0 | 0 | 0.0004176 | 920.61 | 0.0004176 | 920.61 | 0 | 0 | 2023-05-14 14:34:46 | 0.0003527 | 0.8447 | 1862.1562 | 0 | 关闭
1624 | 3 | 5 | 恒流充电 | 01:13:30 | 11:46:58 | 0.152 | 2.3215 | 0.1863 | 410.61 | 0.1863 | 410.61 | 0 | 0 | 0.0004205 | 927.1 | 0.0004205 | 927.1 | 0 | 0 | 2023-05-14 14:35:16 | 0.0003529 | 0.905 | 1995.1849 | 0 | 关闭
1625 | 3 | 5 | 恒流充电 | 01:14:00 | 11:47:28 | 0.152 | 2.323 | 0.1875 | 413.41 | 0.1875 | 413.41 | 0 | 0 | 0.0004235 | 933.58 | 0.0004235 | 933.58 | 0 | 0 | 2023-05-14 14:35:46 | 0.0003532 | 0.8447 | 1862.1073 | 0 | 关闭
1626 | 3 | 5 | 恒流充电 | 01:14:30 | 11:47:58 | 0.152 | 2.3244 | 0.1888 | 416.2 | 0.1888 | 416.2 | 0 | 0 | 0.0004264 | 940.07 | 0.0004264 | 940.07 | 0 | 0 | 2023-05-14 14:36:16 | 0.0003534 | 0.905 | 1995.1849 | 0 | 关闭
1627 | 3 | 5 | 恒流充电 | 01:15:00 | 11:48:28 | 0.152 | 2.3259 | 0.1901 | 418.99 | 0.1901 | 418.99 | 0 | 0 | 0.0004294 | 946.57 | 0.0004294 | 946.57 | 0 | 0 | 2023-05-14 14:36:46 | 0.0003536 | 0.8447 | 1862.1073 | 0 | 关闭
1628 | 3 | 5 | 恒流充电 | 01:15:30 | 11:48:58 | 0.152 | 2.3273 | 0.1913 | 421.79 | 0.1913 | 421.79 | 0 | 0 | 0.0004323 | 953.07 | 0.0004323 | 953.07 | 0 | 0 | 2023-05-14 14:37:16 | 0.0003538 | 0.905 | 1995.1849 | 0 | 关闭
1629 | 3 | 5 | 恒流充电 | 01:16:00 | 11:49:28 | 0.152 | 2.3287 | 0.1926 | 424.58 | 0.1926 | 424.58 | 0 | 0 | 0.0004353 | 959.57 | 0.0004353 | 959.57 | 0 | 0 | 2023-05-14 14:37:46 | 0.0003541 | 0.905 | 1995.1499 | 0 | 关闭
1630 | 3 | 5 | 恒流充电 | 01:16:30 | 11:49:58 | 0.152 | 2.3303 | 0.1939 | 427.37 | 0.1939 | 427.37 | 0 | 0 | 0.0004382 | 966.07 | 0.0004382 | 966.07 | 0 | 0 | 2023-05-14 14:38:16 | 0.0003543 | 0.7918 | 1745.6949 | 0 | 关闭
1631 | 3 | 5 | 恒流充电 | 01:17:00 | 11:50:28 | 0.152 | 2.3317 | 0.1951 | 430.17 | 0.1951 | 430.17 | 0 | 0 | 0.0004412 | 972.59 | 0.0004412 | 972.59 | 0 | 0 | 2023-05-14 14:38:46 | 0.0003545 | 0.905 | 1995.1149 | 0 | 关闭
1632 | 3 | 5 | 恒流充电 | 01:17:30 | 11:50:58 | 0.152 | 2.333 | 0.1964 | 432.96 | 0.1964 | 432.96 | 0 | 0 | 0.0004441 | 979.1 | 0.0004441 | 979.1 | 0 | 0 | 2023-05-14 14:39:16 | 0.0003547 | 0.9746 | 2148.623 | 0 | 关闭
1633 | 3 | 5 | 恒流充电 | 01:18:00 | 11:51:28 | 0.152 | 2.3344 | 0.1977 | 435.75 | 0.1977 | 435.75 | 0 | 0 | 0.0004471 | 985.62 | 0.0004471 | 985.62 | 0 | 0 | 2023-05-14 14:39:46 | 0.0003549 | 0.905 | 1995.0799 | 0 | 关闭
1634 | 3 | 5 | 恒流充电 | 01:18:30 | 11:51:58 | 0.152 | 2.3356 | 0.1989 | 438.55 | 0.1989 | 438.55 | 0 | 0 | 0.00045 | 992.14 | 0.00045 | 992.14 | 0 | 0 | 2023-05-14 14:40:16 | 0.0003551 | 1.0558 | 2327.6341 | 0 | 关闭
1635 | 3 | 5 | 恒流充电 | 01:19:00 | 11:52:28 | 0.152 | 2.3367 | 0.2002 | 441.34 | 0.2002 | 441.34 | 0 | 0 | 0.000453 | 998.67 | 0.000453 | 998.67 | 0 | 0 | 2023-05-14 14:40:46 | 0.0003553 | 1.1518 | 2539.2372 | 0 | 关闭
1636 | 3 | 5 | 恒流充电 | 01:19:30 | 11:52:58 | 0.1521 | 2.3379 | 0.2015 | 444.13 | 0.2015 | 444.13 | 0 | 0 | 0.000456 | 1005.19 | 0.000456 | 1005.19 | 0 | 0 | 2023-05-14 14:41:16 | 0.0003555 | 1.0558 | 2327.6749 | 0 | 关闭
1637 | 3 | 5 | 恒流充电 | 01:20:00 | 11:53:28 | 0.1521 | 2.3389 | 0.2027 | 446.92 | 0.2027 | 446.92 | 0 | 0 | 0.0004589 | 1011.73 | 0.0004589 | 1011.73 | 0 | 0 | 2023-05-14 14:41:46 | 0.0003556 | 1.267 | 2793.1119 | 0 | 关闭
1638 | 3 | 5 | 恒流充电 | 01:20:30 | 11:53:58 | 0.152 | 2.3398 | 0.204 | 449.72 | 0.204 | 449.72 | 0 | 0 | 0.0004619 | 1018.26 | 0.0004619 | 1018.26 | 0 | 0 | 2023-05-14 14:42:16 | 0.0003557 | 1.4077 | 3103.4577 | 0 | 关闭
1639 | 3 | 5 | 恒流充电 | 01:21:00 | 11:54:28 | 0.1521 | 2.3406 | 0.2053 | 452.51 | 0.2053 | 452.51 | 0 | 0 | 0.0004648 | 1024.8 | 0.0004648 | 1024.8 | 0 | 0 | 2023-05-14 14:42:46 | 0.0003559 | 1.5837 | 3491.4511 | 0 | 关闭
1640 | 3 | 5 | 恒流充电 | 01:21:30 | 11:54:58 | 0.152 | 2.3412 | 0.2065 | 455.3 | 0.2065 | 455.3 | 0 | 0 | 0.0004678 | 1031.34 | 0.0004678 | 1031.34 | 0 | 0 | 2023-05-14 14:43:16 | 0.0003559 | 2.1117 | 4655.3498 | 0 | 关闭
1641 | 3 | 5 | 恒流充电 | 01:22:00 | 11:55:28 | 0.152 | 2.3417 | 0.2078 | 458.1 | 0.2078 | 458.1 | 0 | 0 | 0.0004708 | 1037.88 | 0.0004708 | 1037.88 | 0 | 0 | 2023-05-14 14:43:46 | 0.000356 | 2.534 | 5586.4198 | 0 | 关闭
1642 | 3 | 5 | 恒流充电 | 01:22:30 | 11:55:58 | 0.152 | 2.342 | 0.2091 | 460.89 | 0.2091 | 460.89 | 0 | 0 | 0.0004737 | 1044.42 | 0.0004737 | 1044.42 | 0 | 0 | 2023-05-14 14:44:16 | 0.0003561 | 4.2233 | 9310.5363 | 0 | 关闭
1643 | 3 | 5 | 恒流充电 | 01:23:00 | 11:56:28 | 0.152 | 2.3422 | 0.2103 | 463.68 | 0.2103 | 463.68 | 0 | 0 | 0.0004767 | 1050.96 | 0.0004767 | 1050.96 | 0 | 0 | 2023-05-14 14:44:46 | 0.0003561 | 6.335 | 13966.0494 | 0 | 关闭
1644 | 3 | 5 | 恒流充电 | 01:23:30 | 11:56:58 | 0.1521 | 2.3423 | 0.2116 | 466.48 | 0.2116 | 466.48 | 0 | 0 | 0.0004797 | 1057.5 | 0.0004797 | 1057.5 | 0 | 0 | 2023-05-14 14:45:16 | 0.0003561 | 12.6702 | 27932.5887 | 0 | 关闭
1645 | 3 | 5 | 恒流充电 | 01:24:00 | 11:57:28 | 0.152 | 2.3425 | 0.2129 | 469.27 | 0.2129 | 469.27 | 0 | 0 | 0.0004827 | 1064.04 | 0.0004827 | 1064.04 | 0 | 0 | 2023-05-14 14:45:46 | 0.0003561 | 6.335 | 13966.0494 | 0 | 关闭
1646 | 3 | 5 | 恒流充电 | 01:24:30 | 11:57:58 | 0.152 | 2.3426 | 0.2141 | 472.06 | 0.2141 | 472.06 | 0 | 0 | 0.0004856 | 1070.59 | 0.0004856 | 1070.59 | 0 | 0 | 2023-05-14 14:46:16 | 0.0003562 | 12.6698 | 27931.6089 | 0 | 关闭
1647 | 3 | 5 | 恒流充电 | 01:25:00 | 11:58:28 | 0.152 | 2.3428 | 0.2154 | 474.86 | 0.2154 | 474.86 | 0 | 0 | 0.0004886 | 1077.13 | 0.0004886 | 1077.13 | 0 | 0 | 2023-05-14 14:46:46 | 0.0003562 | 6.3351 | 13966.2943 | 0 | 关闭
1648 | 3 | 5 | 恒流充电 | 01:25:30 | 11:58:58 | 0.152 | 2.3429 | 0.2167 | 477.65 | 0.2167 | 477.65 | 0 | 0 | 0.0004916 | 1083.68 | 0.0004916 | 1083.68 | 0 | 0 | 2023-05-14 14:47:16 | 0.0003562 | 12.6696 | 27931.1189 | 0 | 关闭
1649 | 3 | 5 | 恒流充电 | 01:26:00 | 11:59:28 | 0.152 | 2.343 | 0.2179 | 480.44 | 0.2179 | 480.44 | 0 | 0 | 0.0004945 | 1090.22 | 0.0004945 | 1090.22 | 0 | 0 | 2023-05-14 14:47:46 | 0.0003562 | 12.67 | 27932.0988 | 0 | 关闭
1650 | 3 | 5 | 恒流充电 | 01:26:30 | 11:59:58 | 0.152 | 2.3433 | 0.2192 | 483.24 | 0.2192 | 483.24 | 0 | 0 | 0.0004975 | 1096.76 | 0.0004975 | 1096.76 | 0 | 0 | 2023-05-14 14:48:16 | 0.0003563 | 4.2232 | 9310.373 | 0 | 关闭
1651 | 3 | 5 | 恒流充电 | 01:27:00 | 12:00:28 | 0.152 | 2.3436 | 0.2205 | 486.03 | 0.2205 | 486.03 | 0 | 0 | 0.0005005 | 1103.31 | 0.0005005 | 1103.31 | 0 | 0 | 2023-05-14 14:48:46 | 0.0003563 | 4.2233 | 9310.5363 | 0 | 关闭
1652 | 3 | 5 | 恒流充电 | 01:27:30 | 12:00:58 | 0.152 | 2.3439 | 0.2217 | 488.82 | 0.2217 | 488.82 | 0 | 0 | 0.0005034 | 1109.86 | 0.0005034 | 1109.86 | 0 | 0 | 2023-05-14 14:49:16 | 0.0003563 | 4.2233 | 9310.5363 | 0 | 关闭
1653 | 3 | 5 | 恒流充电 | 01:28:00 | 12:01:28 | 0.152 | 2.3442 | 0.223 | 491.62 | 0.223 | 491.62 | 0 | 0 | 0.0005064 | 1116.4 | 0.0005064 | 1116.4 | 0 | 0 | 2023-05-14 14:49:46 | 0.0003564 | 4.2233 | 9310.5363 | 0 | 关闭
1654 | 3 | 5 | 恒流充电 | 01:28:30 | 12:01:58 | 0.152 | 2.3445 | 0.2243 | 494.41 | 0.2243 | 494.41 | 0 | 0 | 0.0005094 | 1122.95 | 0.0005094 | 1122.95 | 0 | 0 | 2023-05-14 14:50:16 | 0.0003565 | 4.2231 | 9310.2097 | 0 | 关闭
1655 | 3 | 5 | 恒流充电 | 01:29:00 | 12:02:28 | 0.152 | 2.3449 | 0.2255 | 497.2 | 0.2255 | 497.2 | 0 | 0 | 0.0005123 | 1129.5 | 0.0005123 | 1129.5 | 0 | 0 | 2023-05-14 14:50:46 | 0.0003565 | 3.1674 | 6982.7797 | 0 | 关闭
1656 | 3 | 5 | 恒流充电 | 01:29:30 | 12:02:58 | 0.152 | 2.3453 | 0.2268 | 499.99 | 0.2268 | 499.99 | 0 | 0 | 0.0005153 | 1136.05 | 0.0005153 | 1136.05 | 0 | 0 | 2023-05-14 14:51:16 | 0.0003566 | 3.1674 | 6982.7797 | 0 | 关闭
1657 | 3 | 5 | 恒流充电 | 01:30:00 | 12:03:28 | 0.152 | 2.3457 | 0.2281 | 502.79 | 0.2281 | 502.79 | 0 | 0 | 0.0005183 | 1142.6 | 0.0005183 | 1142.6 | 0 | 0 | 2023-05-14 14:51:46 | 0.0003566 | 3.1674 | 6982.7797 | 0 | 关闭
1658 | 3 | 5 | 恒流充电 | 01:30:30 | 12:03:58 | 0.152 | 2.346 | 0.2293 | 505.58 | 0.2293 | 505.58 | 0 | 0 | 0.0005213 | 1149.15 | 0.0005213 | 1149.15 | 0 | 0 | 2023-05-14 14:52:16 | 0.0003567 | 4.2232 | 9310.373 | 0 | 关闭
1659 | 3 | 5 | 恒流充电 | 01:31:00 | 12:04:28 | 0.1521 | 2.3465 | 0.2306 | 508.37 | 0.2306 | 508.37 | 0 | 0 | 0.0005242 | 1155.71 | 0.0005242 | 1155.71 | 0 | 0 | 2023-05-14 14:52:46 | 0.0003568 | 2.534 | 5586.3218 | 0 | 关闭
1660 | 3 | 5 | 恒流充电 | 01:31:30 | 12:04:58 | 0.152 | 2.347 | 0.2319 | 511.17 | 0.2319 | 511.17 | 0 | 0 | 0.0005272 | 1162.26 | 0.0005272 | 1162.26 | 0 | 0 | 2023-05-14 14:53:16 | 0.0003568 | 2.5339 | 5586.2238 | 0 | 关闭
1661 | 3 | 5 | 恒流充电 | 01:32:00 | 12:05:28 | 0.152 | 2.3473 | 0.2331 | 513.96 | 0.2331 | 513.96 | 0 | 0 | 0.0005302 | 1168.82 | 0.0005302 | 1168.82 | 0 | 0 | 2023-05-14 14:53:46 | 0.0003569 | 4.2233 | 9310.5363 | 0 | 关闭
1662 | 3 | 5 | 恒流充电 | 01:32:30 | 12:05:58 | 0.152 | 2.3477 | 0.2344 | 516.75 | 0.2344 | 516.75 | 0 | 0 | 0.0005332 | 1175.38 | 0.0005332 | 1175.38 | 0 | 0 | 2023-05-14 14:54:16 | 0.0003569 | 3.1674 | 6982.9022 | 0 | 关闭
1663 | 3 | 5 | 恒流充电 | 01:33:00 | 12:06:28 | 0.1521 | 2.3482 | 0.2357 | 519.55 | 0.2357 | 519.55 | 0 | 0 | 0.0005361 | 1181.93 | 0.0005361 | 1181.93 | 0 | 0 | 2023-05-14 14:54:46 | 0.000357 | 2.534 | 5586.3218 | 0 | 关闭
1664 | 3 | 5 | 恒流充电 | 01:33:30 | 12:06:58 | 0.1521 | 2.3487 | 0.2369 | 522.34 | 0.2369 | 522.34 | 0 | 0 | 0.0005391 | 1188.49 | 0.0005391 | 1188.49 | 0 | 0 | 2023-05-14 14:55:16 | 0.0003571 | 2.534 | 5586.3218 | 0 | 关闭
1665 | 3 | 5 | 恒流充电 | 01:34:00 | 12:07:28 | 0.152 | 2.3492 | 0.2382 | 525.13 | 0.2382 | 525.13 | 0 | 0 | 0.0005421 | 1195.05 | 0.0005421 | 1195.05 | 0 | 0 | 2023-05-14 14:55:46 | 0.0003572 | 2.534 | 5586.3218 | 0 | 关闭
1666 | 3 | 5 | 恒流充电 | 01:34:30 | 12:07:58 | 0.152 | 2.3497 | 0.2395 | 527.93 | 0.2395 | 527.93 | 0 | 0 | 0.0005451 | 1201.62 | 0.0005451 | 1201.62 | 0 | 0 | 2023-05-14 14:56:16 | 0.0003572 | 2.534 | 5586.3218 | 0 | 关闭
1667 | 3 | 5 | 恒流充电 | 01:35:00 | 12:08:28 | 0.152 | 2.3502 | 0.2407 | 530.72 | 0.2407 | 530.72 | 0 | 0 | 0.000548 | 1208.18 | 0.000548 | 1208.18 | 0 | 0 | 2023-05-14 14:56:46 | 0.0003573 | 2.534 | 5586.5177 | 0 | 关闭
1668 | 3 | 5 | 恒流充电 | 01:35:30 | 12:08:58 | 0.152 | 2.3507 | 0.242 | 533.51 | 0.242 | 533.51 | 0 | 0 | 0.000551 | 1214.75 | 0.000551 | 1214.75 | 0 | 0 | 2023-05-14 14:57:16 | 0.0003574 | 2.5339 | 5586.2238 | 0 | 关闭
1669 | 3 | 5 | 恒流充电 | 01:36:00 | 12:09:28 | 0.152 | 2.3513 | 0.2433 | 536.31 | 0.2433 | 536.31 | 0 | 0 | 0.000554 | 1221.31 | 0.000554 | 1221.31 | 0 | 0 | 2023-05-14 14:57:46 | 0.0003575 | 2.1116 | 4655.2681 | 0 | 关闭
1670 | 3 | 5 | 恒流充电 | 01:36:30 | 12:09:58 | 0.152 | 2.3519 | 0.2445 | 539.1 | 0.2445 | 539.1 | 0 | 0 | 0.000557 | 1227.88 | 0.000557 | 1227.88 | 0 | 0 | 2023-05-14 14:58:16 | 0.0003576 | 2.1116 | 4655.1865 | 0 | 关闭
1671 | 3 | 5 | 恒流充电 | 01:37:00 | 12:10:28 | 0.152 | 2.3524 | 0.2458 | 541.89 | 0.2458 | 541.89 | 0 | 0 | 0.0005599 | 1234.45 | 0.0005599 | 1234.45 | 0 | 0 | 2023-05-14 14:58:46 | 0.0003577 | 2.534 | 5586.3218 | 0 | 关闭
1672 | 3 | 5 | 恒流充电 | 01:37:30 | 12:10:58 | 0.1521 | 2.353 | 0.2471 | 544.69 | 0.2471 | 544.69 | 0 | 0 | 0.0005629 | 1241.02 | 0.0005629 | 1241.02 | 0 | 0 | 2023-05-14 14:59:16 | 0.0003578 | 2.1116 | 4655.1865 | 0 | 关闭
1673 | 3 | 5 | 恒流充电 | 01:38:00 | 12:11:28 | 0.152 | 2.3536 | 0.2483 | 547.48 | 0.2483 | 547.48 | 0 | 0 | 0.0005659 | 1247.6 | 0.0005659 | 1247.6 | 0 | 0 | 2023-05-14 14:59:46 | 0.0003578 | 2.1116 | 4655.2681 | 0 | 关闭
1674 | 3 | 5 | 恒流充电 | 01:38:30 | 12:11:58 | 0.152 | 2.3542 | 0.2496 | 550.27 | 0.2496 | 550.27 | 0 | 0 | 0.0005689 | 1254.17 | 0.0005689 | 1254.17 | 0 | 0 | 2023-05-14 15:00:16 | 0.0003579 | 2.1116 | 4655.1865 | 0 | 关闭
1675 | 3 | 5 | 恒流充电 | 01:39:00 | 12:12:28 | 0.152 | 2.3548 | 0.2509 | 553.06 | 0.2509 | 553.06 | 0 | 0 | 0.0005719 | 1260.75 | 0.0005719 | 1260.75 | 0 | 0 | 2023-05-14 15:00:46 | 0.000358 | 2.1116 | 4655.1048 | 0 | 关闭
1676 | 3 | 5 | 恒流充电 | 01:39:30 | 12:12:58 | 0.152 | 2.3554 | 0.2521 | 555.86 | 0.2521 | 555.86 | 0 | 0 | 0.0005749 | 1267.32 | 0.0005749 | 1267.32 | 0 | 0 | 2023-05-14 15:01:16 | 0.0003581 | 2.1116 | 4655.1865 | 0 | 关闭
1677 | 3 | 5 | 恒流充电 | 01:40:00 | 12:13:28 | 0.152 | 2.3562 | 0.2534 | 558.65 | 0.2534 | 558.65 | 0 | 0 | 0.0005778 | 1273.9 | 0.0005778 | 1273.9 | 0 | 0 | 2023-05-14 15:01:46 | 0.0003582 | 1.5837 | 3491.3286 | 0 | 关闭
1678 | 3 | 5 | 恒流充电 | 01:40:30 | 12:13:58 | 0.152 | 2.3568 | 0.2547 | 561.44 | 0.2547 | 561.44 | 0 | 0 | 0.0005808 | 1280.49 | 0.0005808 | 1280.49 | 0 | 0 | 2023-05-14 15:02:16 | 0.0003583 | 2.1116 | 4655.1865 | 0 | 关闭
1679 | 3 | 5 | 恒流充电 | 01:41:00 | 12:14:28 | 0.152 | 2.3575 | 0.2559 | 564.24 | 0.2559 | 564.24 | 0 | 0 | 0.0005838 | 1287.07 | 0.0005838 | 1287.07 | 0 | 0 | 2023-05-14 15:02:46 | 0.0003584 | 1.8098 | 3989.9499 | 0 | 关闭
1680 | 3 | 5 | 恒流充电 | 01:41:30 | 12:14:58 | 0.152 | 2.3583 | 0.2572 | 567.03 | 0.2572 | 567.03 | 0 | 0 | 0.0005868 | 1293.66 | 0.0005868 | 1293.66 | 0 | 0 | 2023-05-14 15:03:16 | 0.0003585 | 1.5837 | 3491.3286 | 0 | 关闭
1681 | 3 | 5 | 恒流充电 | 01:42:00 | 12:15:28 | 0.1521 | 2.3588 | 0.2585 | 569.82 | 0.2585 | 569.82 | 0 | 0 | 0.0005898 | 1300.24 | 0.0005898 | 1300.24 | 0 | 0 | 2023-05-14 15:03:46 | 0.0003587 | 2.5339 | 5586.2238 | 0 | 关闭
1682 | 3 | 5 | 恒流充电 | 01:42:30 | 12:15:58 | 0.152 | 2.3595 | 0.2597 | 572.62 | 0.2597 | 572.62 | 0 | 0 | 0.0005928 | 1306.83 | 0.0005928 | 1306.83 | 0 | 0 | 2023-05-14 15:04:16 | 0.0003587 | 1.8099 | 3990.0199 | 0 | 关闭
1683 | 3 | 5 | 恒流充电 | 01:43:00 | 12:16:28 | 0.152 | 2.3604 | 0.261 | 575.41 | 0.261 | 575.41 | 0 | 0 | 0.0005958 | 1313.42 | 0.0005958 | 1313.42 | 0 | 0 | 2023-05-14 15:04:46 | 0.0003588 | 1.4077 | 3103.3488 | 0 | 关闭
1684 | 3 | 5 | 恒流充电 | 01:43:30 | 12:16:58 | 0.152 | 2.361 | 0.2623 | 578.2 | 0.2623 | 578.2 | 0 | 0 | 0.0005988 | 1320.02 | 0.0005988 | 1320.02 | 0 | 0 | 2023-05-14 15:05:16 | 0.0003589 | 2.1116 | 4655.1865 | 0 | 关闭
1685 | 3 | 5 | 恒流充电 | 01:44:00 | 12:17:28 | 0.152 | 2.3617 | 0.2635 | 581 | 0.2635 | 581 | 0 | 0 | 0.0006018 | 1326.61 | 0.0006018 | 1326.61 | 0 | 0 | 2023-05-14 15:05:46 | 0.000359 | 1.8099 | 3990.0899 | 0 | 关闭
1686 | 3 | 5 | 恒流充电 | 01:44:30 | 12:17:58 | 0.152 | 2.3627 | 0.2648 | 583.79 | 0.2648 | 583.79 | 0 | 0 | 0.0006047 | 1333.21 | 0.0006047 | 1333.21 | 0 | 0 | 2023-05-14 15:06:16 | 0.0003592 | 1.2669 | 2793.0629 | 0 | 关闭
1687 | 3 | 5 | 恒流充电 | 01:45:00 | 12:18:28 | 0.152 | 2.3635 | 0.2661 | 586.58 | 0.2661 | 586.58 | 0 | 0 | 0.0006077 | 1339.81 | 0.0006077 | 1339.81 | 0 | 0 | 2023-05-14 15:06:46 | 0.0003593 | 1.5837 | 3491.3899 | 0 | 关闭
1688 | 3 | 5 | 恒流充电 | 01:45:30 | 12:18:58 | 0.152 | 2.3643 | 0.2673 | 589.37 | 0.2673 | 589.37 | 0 | 0 | 0.0006107 | 1346.41 | 0.0006107 | 1346.41 | 0 | 0 | 2023-05-14 15:07:16 | 0.0003595 | 1.5837 | 3491.3286 | 0 | 关闭
1689 | 3 | 5 | 恒流充电 | 01:46:00 | 12:19:28 | 0.1521 | 2.3653 | 0.2686 | 592.17 | 0.2686 | 592.17 | 0 | 0 | 0.0006137 | 1353.02 | 0.0006137 | 1353.02 | 0 | 0 | 2023-05-14 15:07:46 | 0.0003597 | 1.267 | 2793.1609 | 0 | 关闭
1690 | 3 | 5 | 恒流充电 | 01:46:30 | 12:19:58 | 0.152 | 2.3662 | 0.2699 | 594.96 | 0.2699 | 594.96 | 0 | 0 | 0.0006167 | 1359.63 | 0.0006167 | 1359.63 | 0 | 0 | 2023-05-14 15:08:16 | 0.0003598 | 1.4078 | 3103.5121 | 0 | 关闭
1691 | 3 | 5 | 恒流充电 | 01:47:00 | 12:20:28 | 0.152 | 2.3673 | 0.2711 | 597.75 | 0.2711 | 597.75 | 0 | 0 | 0.0006197 | 1366.24 | 0.0006197 | 1366.24 | 0 | 0 | 2023-05-14 15:08:46 | 0.0003599 | 1.1518 | 2539.2817 | 0 | 关闭
1692 | 3 | 5 | 恒流充电 | 01:47:30 | 12:20:58 | 0.1521 | 2.3683 | 0.2724 | 600.55 | 0.2724 | 600.55 | 0 | 0 | 0.0006227 | 1372.85 | 0.0006227 | 1372.85 | 0 | 0 | 2023-05-14 15:09:16 | 0.0003601 | 1.267 | 2793.1609 | 0 | 关闭
1693 | 3 | 5 | 恒流充电 | 01:48:00 | 12:21:28 | 0.1521 | 2.3695 | 0.2737 | 603.34 | 0.2737 | 603.34 | 0 | 0 | 0.0006257 | 1379.47 | 0.0006257 | 1379.47 | 0 | 0 | 2023-05-14 15:09:46 | 0.0003603 | 1.0558 | 2327.6749 | 0 | 关闭
1694 | 3 | 5 | 恒流充电 | 01:48:30 | 12:21:58 | 0.152 | 2.3706 | 0.2749 | 606.13 | 0.2749 | 606.13 | 0 | 0 | 0.0006287 | 1386.09 | 0.0006287 | 1386.09 | 0 | 0 | 2023-05-14 15:10:16 | 0.0003604 | 1.1518 | 2539.1926 | 0 | 关闭
1695 | 3 | 5 | 恒流充电 | 01:49:00 | 12:22:28 | 0.152 | 2.3719 | 0.2762 | 608.93 | 0.2762 | 608.93 | 0 | 0 | 0.0006317 | 1392.71 | 0.0006317 | 1392.71 | 0 | 0 | 2023-05-14 15:10:46 | 0.0003606 | 0.9746 | 2148.5476 | 0 | 关闭
1696 | 3 | 5 | 恒流充电 | 01:49:30 | 12:22:58 | 0.152 | 2.3733 | 0.2775 | 611.72 | 0.2775 | 611.72 | 0 | 0 | 0.0006347 | 1399.34 | 0.0006347 | 1399.34 | 0 | 0 | 2023-05-14 15:11:16 | 0.0003608 | 0.905 | 1995.1149 | 0 | 关闭
1697 | 3 | 5 | 恒流充电 | 01:50:00 | 12:23:28 | 0.1521 | 2.3747 | 0.2787 | 614.51 | 0.2787 | 614.51 | 0 | 0 | 0.0006377 | 1405.97 | 0.0006377 | 1405.97 | 0 | 0 | 2023-05-14 15:11:46 | 0.0003611 | 0.905 | 1995.1149 | 0 | 关闭
1698 | 3 | 5 | 恒流充电 | 01:50:30 | 12:23:58 | 0.1521 | 2.3761 | 0.28 | 617.31 | 0.28 | 617.31 | 0 | 0 | 0.0006408 | 1412.6 | 0.0006408 | 1412.6 | 0 | 0 | 2023-05-14 15:12:16 | 0.0003613 | 0.905 | 1995.0799 | 0 | 关闭
1699 | 3 | 5 | 恒流充电 | 01:51:00 | 12:24:28 | 0.152 | 2.3777 | 0.2813 | 620.1 | 0.2813 | 620.1 | 0 | 0 | 0.0006438 | 1419.24 | 0.0006438 | 1419.24 | 0 | 0 | 2023-05-14 15:12:46 | 0.0003615 | 0.7918 | 1745.6643 | 0 | 关闭
1700 | 3 | 5 | 恒流充电 | 01:51:30 | 12:24:58 | 0.152 | 2.3793 | 0.2825 | 622.89 | 0.2825 | 622.89 | 0 | 0 | 0.0006468 | 1425.89 | 0.0006468 | 1425.89 | 0 | 0 | 2023-05-14 15:13:16 | 0.0003617 | 0.7918 | 1745.6949 | 0 | 关闭
1701 | 3 | 5 | 恒流充电 | 01:52:00 | 12:25:28 | 0.1521 | 2.3813 | 0.2838 | 625.69 | 0.2838 | 625.69 | 0 | 0 | 0.0006498 | 1432.53 | 0.0006498 | 1432.53 | 0 | 0 | 2023-05-14 15:13:46 | 0.0003621 | 0.6335 | 1396.5559 | 0 | 关闭
1702 | 3 | 5 | 恒流充电 | 01:52:30 | 12:25:58 | 0.152 | 2.3831 | 0.2851 | 628.48 | 0.2851 | 628.48 | 0 | 0 | 0.0006528 | 1439.19 | 0.0006528 | 1439.19 | 0 | 0 | 2023-05-14 15:14:16 | 0.0003623 | 0.7038 | 1551.62 | 0 | 关闭
1703 | 3 | 5 | 恒流充电 | 01:53:00 | 12:26:28 | 0.152 | 2.3853 | 0.2863 | 631.27 | 0.2863 | 631.27 | 0 | 0 | 0.0006558 | 1445.85 | 0.0006558 | 1445.85 | 0 | 0 | 2023-05-14 15:14:46 | 0.0003627 | 0.5759 | 1269.6186 | 0 | 关闭
1704 | 3 | 5 | 恒流充电 | 01:53:30 | 12:26:58 | 0.152 | 2.3876 | 0.2876 | 634.06 | 0.2876 | 634.06 | 0 | 0 | 0.0006589 | 1452.51 | 0.0006589 | 1452.51 | 0 | 0 | 2023-05-14 15:15:16 | 0.000363 | 0.5508 | 1214.3326 | 0 | 关闭
1705 | 3 | 5 | 恒流充电 | 01:54:00 | 12:27:28 | 0.152 | 2.3902 | 0.2889 | 636.86 | 0.2889 | 636.86 | 0 | 0 | 0.0006619 | 1459.18 | 0.0006619 | 1459.18 | 0 | 0 | 2023-05-14 15:15:46 | 0.0003634 | 0.4873 | 1074.2173 | 0 | 关闭
1706 | 3 | 5 | 恒流充电 | 01:54:30 | 12:27:58 | 0.152 | 2.3933 | 0.2901 | 639.65 | 0.2901 | 639.65 | 0 | 0 | 0.0006649 | 1465.86 | 0.0006649 | 1465.86 | 0 | 0 | 2023-05-14 15:16:16 | 0.0003638 | 0.4087 | 900.9722 | 0 | 关闭
1707 | 3 | 5 | 恒流充电 | 01:55:00 | 12:28:28 | 0.152 | 2.3965 | 0.2914 | 642.44 | 0.2914 | 642.44 | 0 | 0 | 0.0006679 | 1472.55 | 0.0006679 | 1472.55 | 0 | 0 | 2023-05-14 15:16:46 | 0.0003643 | 0.3959 | 872.8322 | 0 | 关闭
1708 | 3 | 5 | 恒流充电 | 01:55:30 | 12:28:58 | 0.152 | 2.4002 | 0.2927 | 645.24 | 0.2927 | 645.24 | 0 | 0 | 0.000671 | 1479.25 | 0.000671 | 1479.25 | 0 | 0 | 2023-05-14 15:17:16 | 0.0003649 | 0.3424 | 754.8554 | 0 | 关闭
1709 | 3 | 5 | 恒流充电 | 01:56:00 | 12:29:28 | 0.152 | 2.4044 | 0.2939 | 648.03 | 0.2939 | 648.03 | 0 | 0 | 0.000674 | 1485.96 | 0.000674 | 1485.96 | 0 | 0 | 2023-05-14 15:17:46 | 0.0003655 | 0.3016 | 664.9916 | 0 | 关闭
1710 | 3 | 5 | 恒流充电 | 01:56:30 | 12:29:58 | 0.152 | 2.4093 | 0.2952 | 650.82 | 0.2952 | 650.82 | 0 | 0 | 0.0006771 | 1492.68 | 0.0006771 | 1492.68 | 0 | 0 | 2023-05-14 15:18:16 | 0.0003663 | 0.2586 | 570.0028 | 0 | 关闭
1711 | 3 | 5 | 恒流充电 | 01:57:00 | 12:30:28 | 0.152 | 2.4151 | 0.2965 | 653.62 | 0.2965 | 653.62 | 0 | 0 | 0.0006801 | 1499.42 | 0.0006801 | 1499.42 | 0 | 0 | 2023-05-14 15:18:46 | 0.0003672 | 0.2184 | 481.5457 | 0 | 关闭
1712 | 3 | 5 | 恒流充电 | 01:57:30 | 12:30:58 | 0.152 | 2.4218 | 0.2977 | 656.41 | 0.2977 | 656.41 | 0 | 0 | 0.0006832 | 1506.17 | 0.0006832 | 1506.17 | 0 | 0 | 2023-05-14 15:19:16 | 0.0003682 | 0.1891 | 416.8604 | 0 | 关闭
1713 | 3 | 5 | 恒流充电 | 01:58:00 | 12:31:28 | 0.152 | 2.4306 | 0.299 | 659.2 | 0.299 | 659.2 | 0 | 0 | 0.0006863 | 1512.95 | 0.0006863 | 1512.95 | 0 | 0 | 2023-05-14 15:19:46 | 0.0003695 | 0.144 | 317.3879 | 0 | 关闭
1714 | 3 | 5 | 恒流充电 | 01:58:26 | 12:31:55 | 0.152 | 2.4406 | 0.3001 | 661.65 | 0.3001 | 661.65 | 0 | 0 | 0.000689 | 1518.91 | 0.000689 | 1518.91 | 0 | 0 | 2023-05-14 15:20:12 | 0.0003711 | 0.1111 | 244.8511 | 0 | 关闭
1715 | 3 | 5 | 恒流充电 | 01:58:30 | 12:31:58 | 0.152 | 2.4423 | 0.3003 | 661.99 | 0.3003 | 661.99 | 0 | 0 | 0.0006894 | 1519.75 | 0.0006894 | 1519.75 | 0 | 0 | 2023-05-14 15:20:16 | 0.0003713 | 0.0919 | 202.6778 | 0 | 关闭
1716 | 3 | 5 | 恒流充电 | 01:58:48 | 12:32:17 | 0.152 | 2.4523 | 0.3011 | 663.73 | 0.3011 | 663.73 | 0 | 0 | 0.0006913 | 1523.99 | 0.0006913 | 1523.99 | 0 | 0 | 2023-05-14 15:20:35 | 0.0003728 | 0.0785 | 173.1677 | 0 | 关闭
1717 | 3 | 5 | 恒流充电 | 01:59:00 | 12:32:28 | 0.152 | 2.4601 | 0.3015 | 664.79 | 0.3015 | 664.79 | 0 | 0 | 0.0006925 | 1526.6 | 0.0006925 | 1526.6 | 0 | 0 | 2023-05-14 15:20:46 | 0.000374 | 0.0617 | 136.0688 | 0 | 关闭
1718 | 3 | 5 | 恒流充电 | 01:59:11 | 12:32:39 | 0.152 | 2.4701 | 0.302 | 665.81 | 0.302 | 665.81 | 0 | 0 | 0.0006936 | 1529.12 | 0.0006936 | 1529.12 | 0 | 0 | 2023-05-14 15:20:57 | 0.0003755 | 0.0465 | 102.4054 | 0 | 关闭
1719 | 3 | 5 | 恒流充电 | 01:59:19 | 12:32:48 | 0.152 | 2.4801 | 0.3024 | 666.57 | 0.3024 | 666.57 | 0 | 0 | 0.0006945 | 1531.01 | 0.0006945 | 1531.01 | 0 | 0 | 2023-05-14 15:21:05 | 0.000377 | 0.0346 | 76.3374 | 0 | 关闭
1720 | 3 | 5 | 恒流充电 | 01:59:25 | 12:32:54 | 0.152 | 2.4901 | 0.3026 | 667.19 | 0.3026 | 667.19 | 0 | 0 | 0.0006952 | 1532.54 | 0.0006952 | 1532.54 | 0 | 0 | 2023-05-14 15:21:12 | 0.0003786 | 0.0279 | 61.4491 | 0 | 关闭
1721 | 3 | 5 | 恒流充电 | 01:59:30 | 12:32:58 | 0.152 | 2.4974 | 0.3028 | 667.58 | 0.3028 | 667.58 | 0 | 0 | 0.0006956 | 1533.51 | 0.0006956 | 1533.51 | 0 | 0 | 2023-05-14 15:21:16 | 0.0003797 | 0.0243 | 53.5543 | 0 | 关闭
1722 | 3 | 5 | 恒流充电 | 01:59:35 | 12:33:04 | 0.152 | 2.5074 | 0.303 | 668.08 | 0.303 | 668.08 | 0 | 0 | 0.0006962 | 1534.77 | 0.0006962 | 1534.77 | 0 | 0 | 2023-05-14 15:21:21 | 0.0003812 | 0.0228 | 50.289 | 0 | 关闭
1723 | 3 | 5 | 恒流充电 | 01:59:40 | 12:33:09 | 0.152 | 2.5174 | 0.3033 | 668.59 | 0.3033 | 668.59 | 0 | 0 | 0.0006967 | 1536.04 | 0.0006967 | 1536.04 | 0 | 0 | 2023-05-14 15:21:27 | 0.0003827 | 0.0228 | 50.2694 | 0 | 关闭
1724 | 3 | 5 | 恒流充电 | 01:59:46 | 12:33:14 | 0.152 | 2.5275 | 0.3035 | 669.08 | 0.3035 | 669.08 | 0 | 0 | 0.0006973 | 1537.28 | 0.0006973 | 1537.28 | 0 | 0 | 2023-05-14 15:21:32 | 0.0003843 | 0.0222 | 48.8501 | 0 | 关闭
1725 | 3 | 5 | 恒流充电 | 01:59:51 | 12:33:20 | 0.152 | 2.5375 | 0.3037 | 669.55 | 0.3037 | 669.55 | 0 | 0 | 0.0006979 | 1538.48 | 0.0006979 | 1538.48 | 0 | 0 | 2023-05-14 15:21:37 | 0.0003858 | 0.0215 | 47.4868 | 0 | 关闭
1726 | 3 | 5 | 恒流充电 | 01:59:56 | 12:33:25 | 0.152 | 2.5475 | 0.3039 | 670.03 | 0.3039 | 670.03 | 0 | 0 | 0.0006984 | 1539.69 | 0.0006984 | 1539.69 | 0 | 0 | 2023-05-14 15:21:42 | 0.0003873 | 0.0215 | 47.477 | 0 | 关闭
1727 | 3 | 5 | 恒流充电 | 02:00:00 | 12:33:28 | 0.152 | 2.5549 | 0.3041 | 670.37 | 0.3041 | 670.37 | 0 | 0 | 0.0006988 | 1540.57 | 0.0006988 | 1540.57 | 0 | 0 | 2023-05-14 15:21:46 | 0.0003884 | 0.0211 | 46.5545 | 0 | 关闭
1728 | 3 | 5 | 恒流充电 | 02:00:05 | 12:33:33 | 0.152 | 2.5651 | 0.3043 | 670.84 | 0.3043 | 670.84 | 0 | 0 | 0.0006993 | 1541.76 | 0.0006993 | 1541.76 | 0 | 0 | 2023-05-14 15:21:51 | 0.00039 | 0.0207 | 45.6383 | 0 | 关闭
1729 | 3 | 5 | 恒流充电 | 02:00:10 | 12:33:38 | 0.152 | 2.5752 | 0.3045 | 671.3 | 0.3045 | 671.3 | 0 | 0 | 0.0006999 | 1542.96 | 0.0006999 | 1542.96 | 0 | 0 | 2023-05-14 15:21:56 | 0.0003915 | 0.0209 | 46.0901 | 0 | 关闭
1730 | 3 | 5 | 恒流充电 | 02:00:14 | 12:33:43 | 0.152 | 2.5852 | 0.3047 | 671.74 | 0.3047 | 671.74 | 0 | 0 | 0.0007004 | 1544.09 | 0.0007004 | 1544.09 | 0 | 0 | 2023-05-14 15:22:01 | 0.0003931 | 0.0198 | 43.7537 | 0 | 关闭
1731 | 3 | 5 | 恒流充电 | 02:00:19 | 12:33:48 | 0.152 | 2.5953 | 0.3049 | 672.19 | 0.3049 | 672.19 | 0 | 0 | 0.0007009 | 1545.24 | 0.0007009 | 1545.24 | 0 | 0 | 2023-05-14 15:22:05 | 0.0003946 | 0.0201 | 44.2518 | 0 | 关闭
1732 | 3 | 5 | 恒流充电 | 02:00:24 | 12:33:53 | 0.152 | 2.6054 | 0.3051 | 672.64 | 0.3051 | 672.64 | 0 | 0 | 0.0007014 | 1546.41 | 0.0007014 | 1546.41 | 0 | 0 | 2023-05-14 15:22:10 | 0.0003961 | 0.0201 | 44.2372 | 0 | 关闭
1733 | 3 | 5 | 恒流充电 | 02:00:28 | 12:33:57 | 0.152 | 2.6154 | 0.3053 | 673.06 | 0.3053 | 673.06 | 0 | 0 | 0.000702 | 1547.52 | 0.000702 | 1547.52 | 0 | 0 | 2023-05-14 15:22:15 | 0.0003976 | 0.0194 | 42.8326 | 0 | 关闭
1734 | 3 | 5 | 恒流充电 | 02:00:30 | 12:33:58 | 0.152 | 2.6178 | 0.3053 | 673.17 | 0.3053 | 673.17 | 0 | 0 | 0.0007021 | 1547.79 | 0.0007021 | 1547.79 | 0 | 0 | 2023-05-14 15:22:16 | 0.000398 | 0.0194 | 42.6832 | 0 | 关闭
1735 | 3 | 5 | 恒流充电 | 02:00:34 | 12:34:03 | 0.152 | 2.6278 | 0.3055 | 673.6 | 0.3055 | 673.6 | 0 | 0 | 0.0007026 | 1548.94 | 0.0007026 | 1548.94 | 0 | 0 | 2023-05-14 15:22:21 | 0.0003995 | 0.0198 | 43.7586 | 0 | 关闭
1736 | 3 | 5 | 恒流充电 | 02:00:39 | 12:34:08 | 0.152 | 2.6379 | 0.3057 | 674.04 | 0.3057 | 674.04 | 0 | 0 | 0.0007031 | 1550.09 | 0.0007031 | 1550.09 | 0 | 0 | 2023-05-14 15:22:25 | 0.000401 | 0.0197 | 43.3205 | 0 | 关闭
1737 | 3 | 5 | 恒流充电 | 02:00:44 | 12:34:12 | 0.152 | 2.648 | 0.3059 | 674.48 | 0.3059 | 674.48 | 0 | 0 | 0.0007036 | 1551.25 | 0.0007036 | 1551.25 | 0 | 0 | 2023-05-14 15:22:30 | 0.0004025 | 0.0197 | 43.3205 | 0 | 关闭
1738 | 3 | 5 | 恒流充电 | 02:00:48 | 12:34:17 | 0.152 | 2.658 | 0.3061 | 674.91 | 0.3061 | 674.91 | 0 | 0 | 0.0007042 | 1552.38 | 0.0007042 | 1552.38 | 0 | 0 | 2023-05-14 15:22:35 | 0.0004041 | 0.0194 | 42.8277 | 0 | 关闭
1739 | 3 | 5 | 恒流充电 | 02:00:53 | 12:34:22 | 0.152 | 2.6681 | 0.3063 | 675.34 | 0.3063 | 675.34 | 0 | 0 | 0.0007047 | 1553.55 | 0.0007047 | 1553.55 | 0 | 0 | 2023-05-14 15:22:39 | 0.0004056 | 0.0197 | 43.3253 | 0 | 关闭
1740 | 3 | 5 | 恒流充电 | 02:00:58 | 12:34:26 | 0.152 | 2.6781 | 0.3065 | 675.78 | 0.3065 | 675.78 | 0 | 0 | 0.0007052 | 1554.72 | 0.0007052 | 1554.72 | 0 | 0 | 2023-05-14 15:22:44 | 0.0004072 | 0.0198 | 43.7537 | 0 | 关闭
1741 | 3 | 5 | 恒流充电 | 02:01:00 | 12:34:28 | 0.152 | 2.682 | 0.3066 | 675.96 | 0.3066 | 675.96 | 0 | 0 | 0.0007054 | 1555.19 | 0.0007054 | 1555.19 | 0 | 0 | 2023-05-14 15:22:46 | 0.0004077 | 0.0206 | 45.3604 | 0 | 关闭
1742 | 3 | 5 | 恒流充电 | 02:01:04 | 12:34:33 | 0.152 | 2.692 | 0.3068 | 676.41 | 0.3068 | 676.41 | 0 | 0 | 0.000706 | 1556.39 | 0.000706 | 1556.39 | 0 | 0 | 2023-05-14 15:22:51 | 0.0004092 | 0.0203 | 44.6845 | 0 | 关闭
1743 | 3 | 5 | 恒流充电 | 02:01:09 | 12:34:38 | 0.152 | 2.702 | 0.307 | 676.87 | 0.307 | 676.87 | 0 | 0 | 0.0007066 | 1557.65 | 0.0007066 | 1557.65 | 0 | 0 | 2023-05-14 15:22:56 | 0.0004108 | 0.0211 | 46.551 | 0 | 关闭
1744 | 3 | 5 | 恒流充电 | 02:01:14 | 12:34:43 | 0.152 | 2.712 | 0.3072 | 677.34 | 0.3072 | 677.34 | 0 | 0 | 0.0007071 | 1558.91 | 0.0007071 | 1558.91 | 0 | 0 | 2023-05-14 15:23:01 | 0.0004123 | 0.0211 | 46.5559 | 0 | 关闭
1745 | 3 | 5 | 恒流充电 | 02:01:20 | 12:34:48 | 0.152 | 2.722 | 0.3075 | 677.82 | 0.3075 | 677.82 | 0 | 0 | 0.0007077 | 1560.23 | 0.0007077 | 1560.23 | 0 | 0 | 2023-05-14 15:23:06 | 0.0004138 | 0.022 | 48.4029 | 0 | 关闭
1746 | 3 | 5 | 恒流充电 | 02:01:25 | 12:34:54 | 0.152 | 2.732 | 0.3077 | 678.31 | 0.3077 | 678.31 | 0 | 0 | 0.0007083 | 1561.57 | 0.0007083 | 1561.57 | 0 | 0 | 2023-05-14 15:23:11 | 0.0004153 | 0.0224 | 49.3533 | 0 | 关闭
1747 | 3 | 5 | 恒流充电 | 02:01:30 | 12:34:58 | 0.152 | 2.7408 | 0.3079 | 678.75 | 0.3079 | 678.75 | 0 | 0 | 0.0007089 | 1562.77 | 0.0007089 | 1562.77 | 0 | 0 | 2023-05-14 15:23:16 | 0.0004167 | 0.0226 | 49.7201 | 0 | 关闭
1748 | 3 | 5 | 恒流充电 | 02:01:35 | 12:35:04 | 0.152 | 2.7509 | 0.3081 | 679.28 | 0.3081 | 679.28 | 0 | 0 | 0.0007095 | 1564.23 | 0.0007095 | 1564.23 | 0 | 0 | 2023-05-14 15:23:22 | 0.0004182 | 0.0238 | 52.5414 | 0 | 关闭
1749 | 3 | 5 | 恒流充电 | 02:01:41 | 12:35:10 | 0.152 | 2.7611 | 0.3084 | 679.83 | 0.3084 | 679.83 | 0 | 0 | 0.0007102 | 1565.74 | 0.0007102 | 1565.74 | 0 | 0 | 2023-05-14 15:23:28 | 0.0004198 | 0.0244 | 53.8514 | 0 | 关闭
1750 | 3 | 5 | 恒流充电 | 02:01:47 | 12:35:16 | 0.152 | 2.7711 | 0.3086 | 680.42 | 0.3086 | 680.42 | 0 | 0 | 0.000711 | 1567.36 | 0.000711 | 1567.36 | 0 | 0 | 2023-05-14 15:23:34 | 0.0004213 | 0.0266 | 58.6616 | 0 | 关闭
1751 | 3 | 5 | 恒流充电 | 02:01:54 | 12:35:23 | 0.1521 | 2.7812 | 0.3089 | 681.02 | 0.3089 | 681.02 | 0 | 0 | 0.0007117 | 1569.04 | 0.0007117 | 1569.04 | 0 | 0 | 2023-05-14 15:23:40 | 0.0004229 | 0.0272 | 59.9046 | 0 | 关闭
1752 | 3 | 5 | 恒流充电 | 02:02:00 | 12:35:28 | 0.152 | 2.7895 | 0.3091 | 681.55 | 0.3091 | 681.55 | 0 | 0 | 0.0007124 | 1570.49 | 0.0007124 | 1570.49 | 0 | 0 | 2023-05-14 15:23:46 | 0.0004241 | 0.0285 | 62.8204 | 0 | 关闭
1753 | 3 | 5 | 恒流充电 | 02:02:07 | 12:35:36 | 0.152 | 2.7997 | 0.3095 | 682.22 | 0.3095 | 682.22 | 0 | 0 | 0.0007132 | 1572.37 | 0.0007132 | 1572.37 | 0 | 0 | 2023-05-14 15:23:53 | 0.0004256 | 0.0298 | 65.7293 | 0 | 关闭
1754 | 3 | 5 | 恒流充电 | 02:02:07 | 12:35:36 | 0.152 | 2.8001 | 0.3095 | 682.24 | 0.3095 | 682.24 | 0 | 0 | 0.0007133 | 1572.45 | 0.0007133 | 1572.45 | 0 | 0 | 2023-05-14 15:23:53 | 0.0004257 | 0.0316 | 69.6894 | 0 | 关闭
1755 | 4 | 2 | 搁置 | 00:00:00 | 12:35:36 | 0 | 2.7892 | 0 | 0 | 0 | 0 | 0 | 0 | 0 | 0 | 0 | 0 | 0 | 0 | 2023-05-14 15:23:54 | 0 | 0 | 0 | 0 | 关闭
1756 | 4 | 2 | 搁置 | 00:00:03 | 12:35:39 | 0 | 2.6875 | 0 | 0 | 0 | 0 | 0 | 0 | 0 | 0 | 0 | 0 | 0 | 0 | 2023-05-14 15:23:57 | 0 | 0 | 0 | 0 | 关闭
1757 | 4 | 2 | 搁置 | 00:00:09 | 12:35:45 | 0 | 2.5868 | 0 | 0 | 0 | 0 | 0 | 0 | 0 | 0 | 0 | 0 | 0 | 0 | 2023-05-14 15:24:03 | 0 | 0 | 0 | 0 | 关闭
1758 | 4 | 2 | 搁置 | 00:00:20 | 12:35:56 | 0 | 2.4865 | 0 | 0 | 0 | 0 | 0 | 0 | 0 | 0 | 0 | 0 | 0 | 0 | 2023-05-14 15:24:14 | 0 | 0 | 0 | 0 | 关闭
1759 | 4 | 2 | 搁置 | 00:00:30 | 12:36:06 | 0 | 2.4519 | 0 | 0 | 0 | 0 | 0 | 0 | 0 | 0 | 0 | 0 | 0 | 0 | 2023-05-14 15:24:24 | 0 | 0 | 0 | 0 | 关闭
1760 | 4 | 2 | 搁置 | 00:01:00 | 12:36:36 | 0 | 2.4137 | 0 | 0 | 0 | 0 | 0 | 0 | 0 | 0 | 0 | 0 | 0 | 0 | 2023-05-14 15:24:54 | 0 | 0 | 0 | 0 | 关闭
1761 | 4 | 3 | 恒流放电 | 00:00:00 | 12:36:36 | -0.1517 | 2.4069 | 0 | 0 | 0 | 0 | 0 | 0 | 0 | 0 | 0 | 0 | 0 | 0 | 2023-05-14 15:24:54 | -0.000365 | 0 | 0 | 0 | 关闭
1762 | 4 | 3 | 恒流放电 | 00:00:00 | 12:36:37 | -0.152 | 2.3965 | 0 | 0.07 | 0 | 0 | 0 | 0.07 | 1e-07 | 0.16 | 0 | 0 | 1e-07 | 0.16 | 2023-05-14 15:24:54 | -0.0003643 | -0.0028 | -6.2616 | 0 | 关闭
1763 | 4 | 3 | 恒流放电 | 00:00:02 | 12:36:38 | -0.152 | 2.3864 | 0.0001 | 0.22 | 0 | 0 | 0.0001 | 0.22 | 2e-07 | 0.53 | 0 | 0 | 2e-07 | 0.53 | 2023-05-14 15:24:56 | -0.0003628 | -0.0071 | -15.6686 | 0 | 关闭
1764 | 4 | 3 | 恒流放电 | 00:00:06 | 12:36:42 | -0.152 | 2.3764 | 0.0003 | 0.59 | 0 | 0 | 0.0003 | 0.59 | 6e-07 | 1.4 | 0 | 0 | 6e-07 | 1.4 | 2023-05-14 15:25:00 | -0.0003612 | -0.0165 | -36.3052 | 0 | 关闭
1765 | 4 | 3 | 恒流放电 | 00:00:15 | 12:36:51 | -0.152 | 2.3664 | 0.0007 | 1.45 | 0 | 0 | 0.0007 | 1.45 | 1.6e-06 | 3.45 | 0 | 0 | 1.6e-06 | 3.45 | 2023-05-14 15:25:09 | -0.0003597 | -0.0393 | -86.5728 | 0 | 关闭
1766 | 4 | 3 | 恒流放电 | 00:00:30 | 12:37:06 | -0.152 | 2.3594 | 0.0013 | 2.79 | 0 | 0 | 0.0013 | 2.79 | 3e-06 | 6.62 | 0 | 0 | 3e-06 | 6.62 | 2023-05-14 15:25:24 | -0.0003587 | -0.0869 | -191.4989 | 0 | 关闭
1767 | 4 | 3 | 恒流放电 | 00:01:00 | 12:37:36 | -0.152 | 2.3522 | 0.0025 | 5.59 | 0 | 0 | 0.0025 | 5.59 | 6e-06 | 13.2 | 0 | 0 | 6e-06 | 13.2 | 2023-05-14 15:25:54 | -0.0003575 | -0.1759 | -387.8718 | 0 | 关闭
1768 | 4 | 3 | 恒流放电 | 00:01:30 | 12:38:06 | -0.152 | 2.348 | 0.0038 | 8.38 | 0 | 0 | 0.0038 | 8.38 | 9e-06 | 19.76 | 0 | 0 | 9e-06 | 19.76 | 2023-05-14 15:26:24 | -0.0003569 | -0.3016 | -664.9158 | 0 | 关闭
1769 | 4 | 3 | 恒流放电 | 00:02:00 | 12:38:36 | -0.152 | 2.3446 | 0.0051 | 11.17 | 0 | 0 | 0.0051 | 11.17 | 1.19e-05 | 26.31 | 0 | 0 | 1.19e-05 | 26.31 | 2023-05-14 15:26:54 | -0.0003564 | -0.3726 | -821.3702 | 0 | 关闭
1770 | 4 | 3 | 恒流放电 | 00:02:30 | 12:39:06 | -0.152 | 2.342 | 0.0063 | 13.96 | 0 | 0 | 0.0063 | 13.96 | 1.49e-05 | 32.85 | 0 | 0 | 1.49e-05 | 32.85 | 2023-05-14 15:27:24 | -0.000356 | -0.4872 | -1074.0854 | 0 | 关闭
1771 | 4 | 3 | 恒流放电 | 00:03:00 | 12:39:36 | -0.152 | 2.3397 | 0.0076 | 16.76 | 0 | 0 | 0.0076 | 16.76 | 1.79e-05 | 39.39 | 0 | 0 | 1.79e-05 | 39.39 | 2023-05-14 15:27:54 | -0.0003557 | -0.5508 | -1214.1861 | 0 | 关闭
1772 | 4 | 3 | 恒流放电 | 00:03:30 | 12:40:06 | -0.152 | 2.3377 | 0.0089 | 19.55 | 0 | 0 | 0.0089 | 19.55 | 2.08e-05 | 45.92 | 0 | 0 | 2.08e-05 | 45.92 | 2023-05-14 15:28:24 | -0.0003554 | -0.6334 | -1396.2926 | 0 | 关闭
1773 | 4 | 3 | 恒流放电 | 00:04:00 | 12:40:36 | -0.152 | 2.3358 | 0.0101 | 22.34 | 0 | 0 | 0.0101 | 22.34 | 2.38e-05 | 52.45 | 0 | 0 | 2.38e-05 | 52.45 | 2023-05-14 15:28:54 | -0.000355 | -0.6667 | -1469.7882 | 0 | 关闭
1774 | 4 | 3 | 恒流放电 | 00:04:30 | 12:41:06 | -0.152 | 2.3342 | 0.0114 | 25.13 | 0 | 0 | 0.0114 | 25.13 | 2.67e-05 | 58.97 | 0 | 0 | 2.67e-05 | 58.97 | 2023-05-14 15:29:24 | -0.0003548 | -0.7917 | -1745.3581 | 0 | 关闭
1775 | 4 | 3 | 恒流放电 | 00:05:00 | 12:41:36 | -0.152 | 2.3326 | 0.0127 | 27.93 | 0 | 0 | 0.0127 | 27.93 | 2.97e-05 | 65.48 | 0 | 0 | 2.97e-05 | 65.48 | 2023-05-14 15:29:54 | -0.0003546 | -0.7917 | -1745.3581 | 0 | 关闭
1776 | 4 | 3 | 恒流放电 | 00:05:30 | 12:42:06 | -0.152 | 2.3312 | 0.0139 | 30.72 | 0 | 0 | 0.0139 | 30.72 | 3.27e-05 | 72 | 0 | 0 | 3.27e-05 | 72 | 2023-05-14 15:30:24 | -0.0003544 | -0.9048 | -1994.6906 | 0 | 关闭
1777 | 4 | 3 | 恒流放电 | 00:06:00 | 12:42:36 | -0.152 | 2.3298 | 0.0152 | 33.51 | 0 | 0 | 0.0152 | 33.51 | 3.56e-05 | 78.51 | 0 | 0 | 3.56e-05 | 78.51 | 2023-05-14 15:30:54 | -0.0003542 | -0.9048 | -1994.7037 | 0 | 关闭
1778 | 4 | 3 | 恒流放电 | 00:06:30 | 12:43:06 | -0.152 | 2.3286 | 0.0165 | 36.3 | 0 | 0 | 0.0165 | 36.3 | 3.86e-05 | 85.01 | 0 | 0 | 3.86e-05 | 85.01 | 2023-05-14 15:31:24 | -0.0003539 | -1.0556 | -2327.1646 | 0 | 关闭
1779 | 4 | 3 | 恒流放电 | 00:07:00 | 12:43:36 | -0.152 | 2.3274 | 0.0177 | 39.1 | 0 | 0 | 0.0177 | 39.1 | 4.15e-05 | 91.51 | 0 | 0 | 4.15e-05 | 91.51 | 2023-05-14 15:31:54 | -0.0003538 | -1.0556 | -2327.1799 | 0 | 关闭
1780 | 4 | 3 | 恒流放电 | 00:07:30 | 12:44:06 | -0.152 | 2.3263 | 0.019 | 41.89 | 0 | 0 | 0.019 | 41.89 | 4.45e-05 | 98.01 | 0 | 0 | 4.45e-05 | 98.01 | 2023-05-14 15:32:24 | -0.0003536 | -1.1516 | -2538.7584 | 0 | 关闭
1781 | 4 | 3 | 恒流放电 | 00:08:00 | 12:44:36 | -0.152 | 2.3252 | 0.0203 | 44.68 | 0 | 0 | 0.0203 | 44.68 | 4.74e-05 | 104.5 | 0 | 0 | 4.74e-05 | 104.5 | 2023-05-14 15:32:54 | -0.0003535 | -1.1516 | -2538.7584 | 0 | 关闭
1782 | 4 | 3 | 恒流放电 | 00:08:30 | 12:45:06 | -0.152 | 2.3241 | 0.0215 | 47.47 | 0 | 0 | 0.0215 | 47.47 | 5.03e-05 | 111 | 0 | 0 | 5.03e-05 | 111 | 2023-05-14 15:33:24 | -0.0003533 | -1.1516 | -2538.7584 | 0 | 关闭
1783 | 4 | 3 | 恒流放电 | 00:09:00 | 12:45:36 | -0.152 | 2.3231 | 0.0228 | 50.27 | 0 | 0 | 0.0228 | 50.27 | 5.33e-05 | 117.48 | 0 | 0 | 5.33e-05 | 117.48 | 2023-05-14 15:33:54 | -0.0003531 | -1.2667 | -2792.6159 | 0 | 关闭
1784 | 4 | 3 | 恒流放电 | 00:09:30 | 12:46:06 | -0.152 | 2.3221 | 0.0241 | 53.06 | 0 | 0 | 0.0241 | 53.06 | 5.62e-05 | 123.97 | 0 | 0 | 5.62e-05 | 123.97 | 2023-05-14 15:34:24 | -0.000353 | -1.2667 | -2792.6526 | 0 | 关闭
1785 | 4 | 3 | 恒流放电 | 00:10:00 | 12:46:36 | -0.152 | 2.3211 | 0.0253 | 55.85 | 0 | 0 | 0.0253 | 55.85 | 5.92e-05 | 130.45 | 0 | 0 | 5.92e-05 | 130.45 | 2023-05-14 15:34:54 | -0.0003528 | -1.2668 | -2792.6955 | 0 | 关闭
1786 | 4 | 3 | 恒流放电 | 00:10:30 | 12:47:06 | -0.152 | 2.3201 | 0.0266 | 58.65 | 0 | 0 | 0.0266 | 58.65 | 6.21e-05 | 136.93 | 0 | 0 | 6.21e-05 | 136.93 | 2023-05-14 15:35:24 | -0.0003527 | -1.2667 | -2792.6465 | 0 | 关闭
1787 | 4 | 3 | 恒流放电 | 00:11:00 | 12:47:36 | -0.152 | 2.3192 | 0.0279 | 61.44 | 0 | 0 | 0.0279 | 61.44 | 6.51e-05 | 143.41 | 0 | 0 | 6.51e-05 | 143.41 | 2023-05-14 15:35:54 | -0.0003525 | -1.4075 | -3102.9201 | 0 | 关闭
1788 | 4 | 3 | 恒流放电 | 00:11:30 | 12:48:06 | -0.152 | 2.3184 | 0.0291 | 64.23 | 0 | 0 | 0.0291 | 64.23 | 6.8e-05 | 149.89 | 0 | 0 | 6.8e-05 | 149.89 | 2023-05-14 15:36:24 | -0.0003524 | -1.5834 | -3490.7928 | 0 | 关闭
1789 | 4 | 3 | 恒流放电 | 00:12:00 | 12:48:36 | -0.152 | 2.3176 | 0.0304 | 67.02 | 0 | 0 | 0.0304 | 67.02 | 7.09e-05 | 156.36 | 0 | 0 | 7.09e-05 | 156.36 | 2023-05-14 15:36:54 | -0.0003523 | -1.5834 | -3490.7851 | 0 | 关闭
1790 | 4 | 3 | 恒流放电 | 00:12:30 | 12:49:06 | -0.152 | 2.3166 | 0.0317 | 69.82 | 0 | 0 | 0.0317 | 69.82 | 7.39e-05 | 162.83 | 0 | 0 | 7.39e-05 | 162.83 | 2023-05-14 15:37:24 | -0.0003521 | -1.2667 | -2792.6281 | 0 | 关闭
1791 | 4 | 3 | 恒流放电 | 00:13:00 | 12:49:36 | -0.152 | 2.3158 | 0.0329 | 72.61 | 0 | 0 | 0.0329 | 72.61 | 7.68e-05 | 169.3 | 0 | 0 | 7.68e-05 | 169.3 | 2023-05-14 15:37:54 | -0.000352 | -1.5834 | -3490.7622 | 0 | 关闭
1792 | 4 | 3 | 恒流放电 | 00:13:30 | 12:50:06 | -0.152 | 2.315 | 0.0342 | 75.4 | 0 | 0 | 0.0342 | 75.4 | 7.97e-05 | 175.77 | 0 | 0 | 7.97e-05 | 175.77 | 2023-05-14 15:38:24 | -0.0003519 | -1.5834 | -3490.7392 | 0 | 关闭
1793 | 4 | 3 | 恒流放电 | 00:14:00 | 12:50:36 | -0.152 | 2.3142 | 0.0355 | 78.19 | 0 | 0 | 0.0355 | 78.19 | 8.27e-05 | 182.23 | 0 | 0 | 8.27e-05 | 182.23 | 2023-05-14 15:38:54 | -0.0003518 | -1.5834 | -3490.7392 | 0 | 关闭
1794 | 4 | 3 | 恒流放电 | 00:14:30 | 12:51:06 | -0.152 | 2.3133 | 0.0367 | 80.99 | 0 | 0 | 0.0367 | 80.99 | 8.56e-05 | 188.69 | 0 | 0 | 8.56e-05 | 188.69 | 2023-05-14 15:39:24 | -0.0003516 | -1.4075 | -3102.9065 | 0 | 关闭
1795 | 4 | 3 | 恒流放电 | 00:15:00 | 12:51:36 | -0.152 | 2.3126 | 0.038 | 83.78 | 0 | 0 | 0.038 | 83.78 | 8.85e-05 | 195.15 | 0 | 0 | 8.85e-05 | 195.15 | 2023-05-14 15:39:54 | -0.0003515 | -1.8096 | -3989.4425 | 0 | 关闭
1796 | 4 | 3 | 恒流放电 | 00:15:30 | 12:52:06 | -0.152 | 2.3118 | 0.0393 | 86.57 | 0 | 0 | 0.0393 | 86.57 | 9.14e-05 | 201.61 | 0 | 0 | 9.14e-05 | 201.61 | 2023-05-14 15:40:24 | -0.0003514 | -1.5834 | -3490.7851 | 0 | 关闭
1797 | 4 | 3 | 恒流放电 | 00:16:00 | 12:52:36 | -0.152 | 2.311 | 0.0405 | 89.36 | 0 | 0 | 0.0405 | 89.36 | 9.44e-05 | 208.06 | 0 | 0 | 9.44e-05 | 208.06 | 2023-05-14 15:40:54 | -0.0003513 | -1.5835 | -3490.8693 | 0 | 关闭
1798 | 4 | 3 | 恒流放电 | 00:16:30 | 12:53:06 | -0.152 | 2.3103 | 0.0418 | 92.16 | 0 | 0 | 0.0418 | 92.16 | 9.73e-05 | 214.52 | 0 | 0 | 9.73e-05 | 214.52 | 2023-05-14 15:41:24 | -0.0003512 | -1.8097 | -3989.5825 | 0 | 关闭
1799 | 4 | 3 | 恒流放电 | 00:17:00 | 12:53:36 | -0.152 | 2.3095 | 0.0431 | 94.95 | 0 | 0 | 0.0431 | 94.95 | 0.0001002 | 220.97 | 0 | 0 | 0.0001002 | 220.97 | 2023-05-14 15:41:54 | -0.0003511 | -1.5835 | -3490.8693 | 0 | 关闭
1800 | 4 | 3 | 恒流放电 | 00:17:30 | 12:54:06 | -0.152 | 2.3087 | 0.0443 | 97.74 | 0 | 0 | 0.0443 | 97.74 | 0.0001032 | 227.42 | 0 | 0 | 0.0001032 | 227.42 | 2023-05-14 15:42:24 | -0.000351 | -1.5835 | -3490.854 | 0 | 关闭
1801 | 4 | 3 | 恒流放电 | 00:18:00 | 12:54:36 | -0.152 | 2.308 | 0.0456 | 100.53 | 0 | 0 | 0.0456 | 100.53 | 0.0001061 | 233.86 | 0 | 0 | 0.0001061 | 233.86 | 2023-05-14 15:42:54 | -0.0003508 | -1.8097 | -3989.6087 | 0 | 关闭
1802 | 4 | 3 | 恒流放电 | 00:18:30 | 12:55:06 | -0.152 | 2.3072 | 0.0469 | 103.33 | 0 | 0 | 0.0469 | 103.33 | 0.000109 | 240.31 | 0 | 0 | 0.000109 | 240.31 | 2023-05-14 15:43:24 | -0.0003507 | -1.5835 | -3490.8847 | 0 | 关闭
1803 | 4 | 3 | 恒流放电 | 00:19:00 | 12:55:36 | -0.152 | 2.3064 | 0.0481 | 106.12 | 0 | 0 | 0.0481 | 106.12 | 0.0001119 | 246.75 | 0 | 0 | 0.0001119 | 246.75 | 2023-05-14 15:43:54 | -0.0003506 | -1.5835 | -3490.8847 | 0 | 关闭
1804 | 4 | 3 | 恒流放电 | 00:19:30 | 12:56:06 | -0.152 | 2.3056 | 0.0494 | 108.91 | 0 | 0 | 0.0494 | 108.91 | 0.0001148 | 253.19 | 0 | 0 | 0.0001148 | 253.19 | 2023-05-14 15:44:24 | -0.0003505 | -1.5835 | -3490.8847 | 0 | 关闭
1805 | 4 | 3 | 恒流放电 | 00:20:00 | 12:56:36 | -0.152 | 2.3049 | 0.0507 | 111.71 | 0 | 0 | 0.0507 | 111.71 | 0.0001178 | 259.63 | 0 | 0 | 0.0001178 | 259.63 | 2023-05-14 15:44:54 | -0.0003504 | -1.8097 | -3989.53 | 0 | 关闭
1806 | 4 | 3 | 恒流放电 | 00:20:30 | 12:57:06 | -0.152 | 2.3041 | 0.0519 | 114.5 | 0 | 0 | 0.0519 | 114.5 | 0.0001207 | 266.06 | 0 | 0 | 0.0001207 | 266.06 | 2023-05-14 15:45:24 | -0.0003502 | -1.5834 | -3490.8234 | 0 | 关闭
1807 | 4 | 3 | 恒流放电 | 00:21:00 | 12:57:36 | -0.152 | 2.3032 | 0.0532 | 117.29 | 0 | 0 | 0.0532 | 117.29 | 0.0001236 | 272.5 | 0 | 0 | 0.0001236 | 272.5 | 2023-05-14 15:45:54 | -0.0003501 | -1.4075 | -3102.9678 | 0 | 关闭
1808 | 4 | 3 | 恒流放电 | 00:21:30 | 12:58:06 | -0.152 | 2.3024 | 0.0545 | 120.08 | 0 | 0 | 0.0545 | 120.08 | 0.0001265 | 278.93 | 0 | 0 | 0.0001265 | 278.93 | 2023-05-14 15:46:24 | -0.00035 | -1.5834 | -3490.8081 | 0 | 关闭
1809 | 4 | 3 | 恒流放电 | 00:22:00 | 12:58:36 | -0.152 | 2.3016 | 0.0557 | 122.88 | 0 | 0 | 0.0557 | 122.88 | 0.0001294 | 285.36 | 0 | 0 | 0.0001294 | 285.36 | 2023-05-14 15:46:54 | -0.0003499 | -1.5834 | -3490.7775 | 0 | 关闭
1810 | 4 | 3 | 恒流放电 | 00:22:30 | 12:59:06 | -0.152 | 2.3007 | 0.057 | 125.67 | 0 | 0 | 0.057 | 125.67 | 0.0001324 | 291.78 | 0 | 0 | 0.0001324 | 291.78 | 2023-05-14 15:47:24 | -0.0003497 | -1.4075 | -3102.9269 | 0 | 关闭
1811 | 4 | 3 | 恒流放电 | 00:23:00 | 12:59:36 | -0.152 | 2.2997 | 0.0583 | 128.46 | 0 | 0 | 0.0583 | 128.46 | 0.0001353 | 298.2 | 0 | 0 | 0.0001353 | 298.2 | 2023-05-14 15:47:54 | -0.0003496 | -1.2667 | -2792.6465 | 0 | 关闭
1812 | 4 | 3 | 恒流放电 | 00:23:30 | 13:00:06 | -0.152 | 2.2989 | 0.0595 | 131.25 | 0 | 0 | 0.0595 | 131.25 | 0.0001382 | 304.63 | 0 | 0 | 0.0001382 | 304.63 | 2023-05-14 15:48:24 | -0.0003494 | -1.5834 | -3490.7009 | 0 | 关闭
1813 | 4 | 3 | 恒流放电 | 00:24:00 | 13:00:36 | -0.152 | 2.2978 | 0.0608 | 134.05 | 0 | 0 | 0.0608 | 134.05 | 0.0001411 | 311.04 | 0 | 0 | 0.0001411 | 311.04 | 2023-05-14 15:48:54 | -0.0003493 | -1.1516 | -2538.7473 | 0 | 关闭
1814 | 4 | 3 | 恒流放电 | 00:24:30 | 13:01:06 | -0.152 | 2.2968 | 0.0621 | 136.84 | 0 | 0 | 0.0621 | 136.84 | 0.000144 | 317.46 | 0 | 0 | 0.000144 | 317.46 | 2023-05-14 15:49:24 | -0.0003491 | -1.2667 | -2792.6465 | 0 | 关闭
1815 | 4 | 3 | 恒流放电 | 00:25:00 | 13:01:36 | -0.152 | 2.2957 | 0.0633 | 139.63 | 0 | 0 | 0.0633 | 139.63 | 0.0001469 | 323.87 | 0 | 0 | 0.0001469 | 323.87 | 2023-05-14 15:49:54 | -0.000349 | -1.1516 | -2538.7584 | 0 | 关闭
1816 | 4 | 3 | 恒流放电 | 00:25:30 | 13:02:06 | -0.152 | 2.2947 | 0.0646 | 142.42 | 0 | 0 | 0.0646 | 142.42 | 0.0001498 | 330.28 | 0 | 0 | 0.0001498 | 330.28 | 2023-05-14 15:50:24 | -0.0003488 | -1.2667 | -2792.622 | 0 | 关闭
1817 | 4 | 3 | 恒流放电 | 00:26:00 | 13:02:36 | -0.152 | 2.2934 | 0.0659 | 145.22 | 0 | 0 | 0.0659 | 145.22 | 0.0001527 | 336.69 | 0 | 0 | 0.0001527 | 336.69 | 2023-05-14 15:50:54 | -0.0003486 | -0.9744 | -2148.1896 | 0 | 关闭
1818 | 4 | 3 | 恒流放电 | 00:26:30 | 13:03:06 | -0.152 | 2.292 | 0.0671 | 148.01 | 0 | 0 | 0.0671 | 148.01 | 0.0001556 | 343.09 | 0 | 0 | 0.0001556 | 343.09 | 2023-05-14 15:51:24 | -0.0003484 | -0.9048 | -1994.73 | 0 | 关闭
1819 | 4 | 3 | 恒流放电 | 00:27:00 | 13:03:36 | -0.152 | 2.2905 | 0.0684 | 150.8 | 0 | 0 | 0.0684 | 150.8 | 0.0001585 | 349.49 | 0 | 0 | 0.0001585 | 349.49 | 2023-05-14 15:51:54 | -0.0003482 | -0.8445 | -1861.7888 | 0 | 关闭
1820 | 4 | 3 | 恒流放电 | 00:27:30 | 13:04:06 | -0.152 | 2.2891 | 0.0697 | 153.6 | 0 | 0 | 0.0697 | 153.6 | 0.0001614 | 355.89 | 0 | 0 | 0.0001614 | 355.89 | 2023-05-14 15:52:24 | -0.000348 | -0.9048 | -1994.7737 | 0 | 关闭
1821 | 4 | 3 | 恒流放电 | 00:28:00 | 13:04:36 | -0.152 | 2.2873 | 0.0709 | 156.39 | 0 | 0 | 0.0709 | 156.39 | 0.0001643 | 362.28 | 0 | 0 | 0.0001643 | 362.28 | 2023-05-14 15:52:54 | -0.0003477 | -0.7038 | -1551.4975 | 0 | 关闭
1822 | 4 | 3 | 恒流放电 | 00:28:30 | 13:05:06 | -0.152 | 2.2855 | 0.0722 | 159.18 | 0 | 0 | 0.0722 | 159.18 | 0.0001672 | 368.66 | 0 | 0 | 0.0001672 | 368.66 | 2023-05-14 15:53:24 | -0.0003474 | -0.7038 | -1551.4975 | 0 | 关闭
1823 | 4 | 3 | 恒流放电 | 00:29:00 | 13:05:36 | -0.152 | 2.2835 | 0.0735 | 161.97 | 0 | 0 | 0.0735 | 161.97 | 0.0001701 | 375.04 | 0 | 0 | 0.0001701 | 375.04 | 2023-05-14 15:53:54 | -0.0003472 | -0.6334 | -1396.3477 | 0 | 关闭
1824 | 4 | 3 | 恒流放电 | 00:29:30 | 13:06:06 | -0.152 | 2.2811 | 0.0747 | 164.77 | 0 | 0 | 0.0747 | 164.77 | 0.000173 | 381.41 | 0 | 0 | 0.000173 | 381.41 | 2023-05-14 15:54:24 | -0.0003468 | -0.5278 | -1163.6486 | 0 | 关闭
1825 | 4 | 3 | 恒流放电 | 00:30:00 | 13:06:36 | -0.152 | 2.2784 | 0.076 | 167.56 | 0 | 0 | 0.076 | 167.56 | 0.0001759 | 387.78 | 0 | 0 | 0.0001759 | 387.78 | 2023-05-14 15:54:54 | -0.0003464 | -0.4692 | -1034.3226 | 0 | 关闭
1826 | 4 | 3 | 恒流放电 | 00:30:30 | 13:07:06 | -0.152 | 2.2753 | 0.0773 | 170.35 | 0 | 0 | 0.0773 | 170.35 | 0.0001788 | 394.14 | 0 | 0 | 0.0001788 | 394.14 | 2023-05-14 15:55:24 | -0.0003459 | -0.4086 | -900.8853 | 0 | 关闭
1827 | 4 | 3 | 恒流放电 | 00:31:00 | 13:07:36 | -0.152 | 2.272 | 0.0785 | 173.14 | 0 | 0 | 0.0785 | 173.14 | 0.0001817 | 400.49 | 0 | 0 | 0.0001817 | 400.49 | 2023-05-14 15:55:54 | -0.0003454 | -0.3839 | -846.2639 | 0 | 关闭
1828 | 4 | 3 | 恒流放电 | 00:31:30 | 13:08:06 | -0.152 | 2.2682 | 0.0798 | 175.94 | 0 | 0 | 0.0798 | 175.94 | 0.0001845 | 406.83 | 0 | 0 | 0.0001845 | 406.83 | 2023-05-14 15:56:24 | -0.0003448 | -0.3334 | -734.9328 | 0 | 关闭
1829 | 4 | 3 | 恒流放电 | 00:32:00 | 13:08:36 | -0.152 | 2.2638 | 0.0811 | 178.73 | 0 | 0 | 0.0811 | 178.73 | 0.0001874 | 413.16 | 0 | 0 | 0.0001874 | 413.16 | 2023-05-14 15:56:54 | -0.0003441 | -0.2879 | -634.7035 | 0 | 关闭
1830 | 4 | 3 | 恒流放电 | 00:32:30 | 13:09:06 | -0.152 | 2.259 | 0.0823 | 181.52 | 0 | 0 | 0.0823 | 181.52 | 0.0001903 | 419.47 | 0 | 0 | 0.0001903 | 419.47 | 2023-05-14 15:57:24 | -0.0003434 | -0.2639 | -581.8141 | 0 | 关闭
1831 | 4 | 3 | 恒流放电 | 00:33:00 | 13:09:36 | -0.152 | 2.2537 | 0.0836 | 184.31 | 0 | 0 | 0.0836 | 184.31 | 0.0001931 | 425.77 | 0 | 0 | 0.0001931 | 425.77 | 2023-05-14 15:57:54 | -0.0003426 | -0.239 | -526.9121 | 0 | 关闭
1832 | 4 | 3 | 恒流放电 | 00:33:30 | 13:10:06 | -0.152 | 2.2479 | 0.0849 | 187.11 | 0 | 0 | 0.0849 | 187.11 | 0.000196 | 432.06 | 0 | 0 | 0.000196 | 432.06 | 2023-05-14 15:58:24 | -0.0003417 | -0.2184 | -481.4992 | 0 | 关闭
1833 | 4 | 3 | 恒流放电 | 00:34:00 | 13:10:36 | -0.152 | 2.2415 | 0.0861 | 189.9 | 0 | 0 | 0.0861 | 189.9 | 0.0001988 | 438.33 | 0 | 0 | 0.0001988 | 438.33 | 2023-05-14 15:58:54 | -0.0003407 | -0.1979 | -436.3529 | 0 | 关闭
1834 | 4 | 3 | 恒流放电 | 00:34:30 | 13:11:06 | -0.152 | 2.2343 | 0.0874 | 192.69 | 0 | 0 | 0.0874 | 192.69 | 0.0002017 | 444.58 | 0 | 0 | 0.0002017 | 444.58 | 2023-05-14 15:59:24 | -0.0003396 | -0.1759 | -387.8727 | 0 | 关闭
1835 | 4 | 3 | 恒流放电 | 00:35:00 | 13:11:36 | -0.152 | 2.2266 | 0.0887 | 195.49 | 0 | 0 | 0.0887 | 195.49 | 0.0002045 | 450.81 | 0 | 0 | 0.0002045 | 450.81 | 2023-05-14 15:59:54 | -0.0003385 | -0.1645 | -362.6893 | 0 | 关闭
1836 | 4 | 3 | 恒流放电 | 00:35:30 | 13:12:06 | -0.152 | 2.2186 | 0.0899 | 198.28 | 0 | 0 | 0.0899 | 198.28 | 0.0002073 | 457.01 | 0 | 0 | 0.0002073 | 457.01 | 2023-05-14 16:00:24 | -0.0003372 | -0.1583 | -349.0946 | 0 | 关闭
1837 | 4 | 3 | 恒流放电 | 00:36:00 | 13:12:36 | -0.152 | 2.2106 | 0.0912 | 201.07 | 0 | 0 | 0.0912 | 201.07 | 0.0002101 | 463.2 | 0 | 0 | 0.0002101 | 463.2 | 2023-05-14 16:00:54 | -0.000336 | -0.1583 | -349.09 | 0 | 关闭
1838 | 4 | 3 | 恒流放电 | 00:36:30 | 13:13:06 | -0.152 | 2.2027 | 0.0925 | 203.86 | 0 | 0 | 0.0925 | 203.86 | 0.0002129 | 469.36 | 0 | 0 | 0.0002129 | 469.36 | 2023-05-14 16:01:24 | -0.0003349 | -0.1604 | -353.5104 | 0 | 关闭
1839 | 4 | 3 | 恒流放电 | 00:37:00 | 13:13:36 | -0.152 | 2.1954 | 0.0937 | 206.66 | 0 | 0 | 0.0937 | 206.66 | 0.0002157 | 475.5 | 0 | 0 | 0.0002157 | 475.5 | 2023-05-14 16:01:54 | -0.0003337 | -0.1735 | -382.5661 | 0 | 关闭
1840 | 4 | 3 | 恒流放电 | 00:37:30 | 13:14:06 | -0.152 | 2.1883 | 0.095 | 209.45 | 0 | 0 | 0.095 | 209.45 | 0.0002185 | 481.62 | 0 | 0 | 0.0002185 | 481.62 | 2023-05-14 16:02:24 | -0.0003326 | -0.1784 | -393.3443 | 0 | 关闭
1841 | 4 | 3 | 恒流放电 | 00:38:00 | 13:14:36 | -0.152 | 2.1818 | 0.0963 | 212.24 | 0 | 0 | 0.0963 | 212.24 | 0.0002212 | 487.73 | 0 | 0 | 0.0002212 | 487.73 | 2023-05-14 16:02:54 | -0.0003317 | -0.1949 | -429.6492 | 0 | 关闭
1842 | 4 | 3 | 恒流放电 | 00:38:30 | 13:15:06 | -0.152 | 2.1755 | 0.0975 | 215.03 | 0 | 0 | 0.0975 | 215.03 | 0.000224 | 493.81 | 0 | 0 | 0.000224 | 493.81 | 2023-05-14 16:03:24 | -0.0003307 | -0.2011 | -443.2889 | 0 | 关闭
1843 | 4 | 3 | 恒流放电 | 00:39:00 | 13:15:36 | -0.152 | 2.1695 | 0.0988 | 217.83 | 0 | 0 | 0.0988 | 217.83 | 0.0002267 | 499.88 | 0 | 0 | 0.0002267 | 499.88 | 2023-05-14 16:03:54 | -0.0003298 | -0.2111 | -465.4492 | 0 | 关闭
1844 | 4 | 3 | 恒流放电 | 00:39:30 | 13:16:06 | -0.152 | 2.1638 | 0.1001 | 220.62 | 0 | 0 | 0.1001 | 220.62 | 0.0002295 | 505.93 | 0 | 0 | 0.0002295 | 505.93 | 2023-05-14 16:04:24 | -0.0003289 | -0.2222 | -489.9552 | 0 | 关闭
1845 | 4 | 3 | 恒流放电 | 00:40:00 | 13:16:36 | -0.152 | 2.1582 | 0.1013 | 223.41 | 0 | 0 | 0.1013 | 223.41 | 0.0002322 | 511.96 | 0 | 0 | 0.0002322 | 511.96 | 2023-05-14 16:04:54 | -0.0003281 | -0.2262 | -498.6912 | 0 | 关闭
1846 | 4 | 3 | 恒流放电 | 00:40:30 | 13:17:06 | -0.152 | 2.1528 | 0.1026 | 226.21 | 0 | 0 | 0.1026 | 226.21 | 0.000235 | 517.98 | 0 | 0 | 0.000235 | 517.98 | 2023-05-14 16:05:24 | -0.0003273 | -0.2346 | -517.1794 | 0 | 关闭
1847 | 4 | 3 | 恒流放电 | 00:41:00 | 13:17:36 | -0.152 | 2.1475 | 0.1039 | 229 | 0 | 0 | 0.1039 | 229 | 0.0002377 | 523.99 | 0 | 0 | 0.0002377 | 523.99 | 2023-05-14 16:05:54 | -0.0003265 | -0.239 | -526.9884 | 0 | 关闭
1848 | 4 | 3 | 恒流放电 | 00:41:30 | 13:18:06 | -0.152 | 2.1421 | 0.1051 | 231.79 | 0 | 0 | 0.1051 | 231.79 | 0.0002404 | 529.98 | 0 | 0 | 0.0002404 | 529.98 | 2023-05-14 16:06:24 | -0.0003256 | -0.2346 | -517.2248 | 0 | 关闭
1849 | 4 | 3 | 恒流放电 | 00:42:00 | 13:18:36 | -0.152 | 2.137 | 0.1064 | 234.58 | 0 | 0 | 0.1064 | 234.58 | 0.0002431 | 535.95 | 0 | 0 | 0.0002431 | 535.95 | 2023-05-14 16:06:54 | -0.0003249 | -0.2484 | -547.6402 | 0 | 关闭
1850 | 4 | 3 | 恒流放电 | 00:42:30 | 13:19:06 | -0.152 | 2.1317 | 0.1077 | 237.38 | 0 | 0 | 0.1077 | 237.38 | 0.0002458 | 541.92 | 0 | 0 | 0.0002458 | 541.92 | 2023-05-14 16:07:24 | -0.0003241 | -0.239 | -526.9699 | 0 | 关闭
1851 | 4 | 3 | 恒流放电 | 00:43:00 | 13:19:36 | -0.152 | 2.1266 | 0.1089 | 240.17 | 0 | 0 | 0.1089 | 240.17 | 0.0002485 | 547.86 | 0 | 0 | 0.0002485 | 547.86 | 2023-05-14 16:07:54 | -0.0003233 | -0.2484 | -547.6354 | 0 | 关闭
1852 | 4 | 3 | 恒流放电 | 00:43:30 | 13:20:06 | -0.152 | 2.1214 | 0.1102 | 242.96 | 0 | 0 | 0.1102 | 242.96 | 0.0002512 | 553.79 | 0 | 0 | 0.0002512 | 553.79 | 2023-05-14 16:08:24 | -0.0003225 | -0.2436 | -537.1133 | 0 | 关闭
1853 | 4 | 3 | 恒流放电 | 00:44:00 | 13:20:36 | -0.152 | 2.1161 | 0.1115 | 245.76 | 0 | 0 | 0.1115 | 245.76 | 0.0002539 | 559.71 | 0 | 0 | 0.0002539 | 559.71 | 2023-05-14 16:08:54 | -0.0003217 | -0.239 | -526.9791 | 0 | 关闭
1854 | 4 | 3 | 恒流放电 | 00:44:30 | 13:21:06 | -0.152 | 2.1107 | 0.1127 | 248.55 | 0 | 0 | 0.1127 | 248.55 | 0.0002566 | 565.62 | 0 | 0 | 0.0002566 | 565.62 | 2023-05-14 16:09:24 | -0.0003209 | -0.2346 | -517.2203 | 0 | 关闭
1855 | 4 | 3 | 恒流放电 | 00:45:00 | 13:21:36 | -0.152 | 2.1054 | 0.114 | 251.34 | 0 | 0 | 0.114 | 251.34 | 0.0002592 | 571.5 | 0 | 0 | 0.0002592 | 571.5 | 2023-05-14 16:09:54 | -0.0003201 | -0.239 | -526.9884 | 0 | 关闭
1856 | 4 | 3 | 恒流放电 | 00:45:30 | 13:22:06 | -0.152 | 2.0998 | 0.1153 | 254.14 | 0 | 0 | 0.1153 | 254.14 | 0.0002619 | 577.38 | 0 | 0 | 0.0002619 | 577.38 | 2023-05-14 16:10:24 | -0.0003192 | -0.2262 | -498.7437 | 0 | 关闭
1857 | 4 | 3 | 恒流放电 | 00:46:00 | 13:22:36 | -0.152 | 2.0945 | 0.1165 | 256.93 | 0 | 0 | 0.1165 | 256.93 | 0.0002646 | 583.23 | 0 | 0 | 0.0002646 | 583.23 | 2023-05-14 16:10:54 | -0.0003184 | -0.239 | -526.9699 | 0 | 关闭
1858 | 4 | 3 | 恒流放电 | 00:46:30 | 13:23:06 | -0.152 | 2.0891 | 0.1178 | 259.72 | 0 | 0 | 0.1178 | 259.72 | 0.0002672 | 589.08 | 0 | 0 | 0.0002672 | 589.08 | 2023-05-14 16:11:24 | -0.0003176 | -0.2346 | -517.2157 | 0 | 关闭
1859 | 4 | 3 | 恒流放电 | 00:47:00 | 13:23:36 | -0.152 | 2.0848 | 0.1191 | 262.51 | 0 | 0 | 0.1191 | 262.51 | 0.0002698 | 594.9 | 0 | 0 | 0.0002698 | 594.9 | 2023-05-14 16:11:54 | -0.000317 | -0.2946 | -649.5381 | 0 | 关闭
1860 | 4 | 3 | 恒流放电 | 00:47:30 | 13:24:06 | -0.152 | 2.0818 | 0.1203 | 265.31 | 0 | 0 | 0.1203 | 265.31 | 0.0002725 | 600.72 | 0 | 0 | 0.0002725 | 600.72 | 2023-05-14 16:12:24 | -0.0003165 | -0.4223 | -930.9883 | 0 | 关闭
1861 | 4 | 3 | 恒流放电 | 00:48:00 | 13:24:36 | -0.152 | 2.0807 | 0.1216 | 268.1 | 0 | 0 | 0.1216 | 268.1 | 0.0002751 | 606.53 | 0 | 0 | 0.0002751 | 606.53 | 2023-05-14 16:12:54 | -0.0003163 | -1.1517 | -2539.0813 | 0 | 关闭
1862 | 4 | 3 | 恒流放电 | 00:48:30 | 13:25:06 | -0.152 | 2.0819 | 0.1229 | 270.89 | 0 | 0 | 0.1229 | 270.89 | 0.0002778 | 612.35 | 0 | 0 | 0.0002778 | 612.35 | 2023-05-14 16:13:24 | -0.0003165 | 1.0557 | 2327.4708 | 0 | 关闭
1863 | 4 | 3 | 恒流放电 | 00:49:00 | 13:25:36 | -0.152 | 2.0836 | 0.1241 | 273.69 | 0 | 0 | 0.1241 | 273.69 | 0.0002804 | 618.16 | 0 | 0 | 0.0002804 | 618.16 | 2023-05-14 16:13:54 | -0.0003167 | 0.7452 | 1642.935 | 0 | 关闭
1864 | 4 | 3 | 恒流放电 | 00:49:30 | 13:26:06 | -0.152 | 2.0856 | 0.1254 | 276.48 | 0 | 0 | 0.1254 | 276.48 | 0.000283 | 623.99 | 0 | 0 | 0.000283 | 623.99 | 2023-05-14 16:14:24 | -0.0003171 | 0.6334 | 1396.458 | 0 | 关闭
1865 | 4 | 3 | 恒流放电 | 00:50:00 | 13:26:36 | -0.152 | 2.0875 | 0.1267 | 279.27 | 0 | 0 | 0.1267 | 279.27 | 0.0002857 | 629.81 | 0 | 0 | 0.0002857 | 629.81 | 2023-05-14 16:14:54 | -0.0003173 | 0.6668 | 1469.9815 | 0 | 关闭
1866 | 4 | 3 | 恒流放电 | 00:50:30 | 13:27:06 | -0.152 | 2.089 | 0.1279 | 282.07 | 0 | 0 | 0.1279 | 282.07 | 0.0002883 | 635.65 | 0 | 0 | 0.0002883 | 635.65 | 2023-05-14 16:15:24 | -0.0003176 | 0.8446 | 1861.9766 | 0 | 关闭
1867 | 4 | 3 | 恒流放电 | 00:51:00 | 13:27:36 | -0.152 | 2.0904 | 0.1292 | 284.86 | 0 | 0 | 0.1292 | 284.86 | 0.000291 | 641.48 | 0 | 0 | 0.000291 | 641.48 | 2023-05-14 16:15:54 | -0.0003178 | 0.9049 | 1994.9574 | 0 | 关闭
1868 | 4 | 3 | 恒流放电 | 00:51:30 | 13:28:06 | -0.152 | 2.0916 | 0.1305 | 287.65 | 0 | 0 | 0.1305 | 287.65 | 0.0002936 | 647.32 | 0 | 0 | 0.0002936 | 647.32 | 2023-05-14 16:16:24 | -0.000318 | 1.0557 | 2327.4504 | 0 | 关闭
1869 | 4 | 3 | 恒流放电 | 00:52:00 | 13:28:36 | -0.152 | 2.0926 | 0.1317 | 290.44 | 0 | 0 | 0.1317 | 290.44 | 0.0002963 | 653.17 | 0 | 0 | 0.0002963 | 653.17 | 2023-05-14 16:16:54 | -0.0003181 | 1.2669 | 2792.9404 | 0 | 关闭
1870 | 4 | 3 | 恒流放电 | 00:52:30 | 13:29:06 | -0.152 | 2.0934 | 0.133 | 293.24 | 0 | 0 | 0.133 | 293.24 | 0.0002989 | 659.01 | 0 | 0 | 0.0002989 | 659.01 | 2023-05-14 16:17:24 | -0.0003182 | 1.5836 | 3491.2062 | 0 | 关闭
1871 | 4 | 3 | 恒流放电 | 00:53:00 | 13:29:36 | -0.152 | 2.0943 | 0.1343 | 296.03 | 0 | 0 | 0.1343 | 296.03 | 0.0003016 | 664.86 | 0 | 0 | 0.0003016 | 664.86 | 2023-05-14 16:17:54 | -0.0003184 | 1.4076 | 3103.2399 | 0 | 关闭
1872 | 4 | 3 | 恒流放电 | 00:53:30 | 13:30:06 | -0.152 | 2.095 | 0.1355 | 298.82 | 0 | 0 | 0.1355 | 298.82 | 0.0003042 | 670.71 | 0 | 0 | 0.0003042 | 670.71 | 2023-05-14 16:18:24 | -0.0003185 | 1.8099 | 3990.0199 | 0 | 关闭
1873 | 4 | 3 | 恒流放电 | 00:54:00 | 13:30:36 | -0.152 | 2.0957 | 0.1368 | 301.62 | 0 | 0 | 0.1368 | 301.62 | 0.0003069 | 676.56 | 0 | 0 | 0.0003069 | 676.56 | 2023-05-14 16:18:54 | -0.0003186 | 1.8098 | 3989.9499 | 0 | 关闭
1874 | 4 | 3 | 恒流放电 | 00:54:30 | 13:31:06 | -0.152 | 2.0962 | 0.1381 | 304.41 | 0 | 0 | 0.1381 | 304.41 | 0.0003095 | 682.42 | 0 | 0 | 0.0003095 | 682.42 | 2023-05-14 16:19:24 | -0.0003187 | 2.5338 | 5586.0278 | 0 | 关闭
1875 | 4 | 3 | 恒流放电 | 00:55:00 | 13:31:36 | -0.152 | 2.0967 | 0.1393 | 307.2 | 0 | 0 | 0.1393 | 307.2 | 0.0003122 | 688.27 | 0 | 0 | 0.0003122 | 688.27 | 2023-05-14 16:19:54 | -0.0003188 | 2.5338 | 5586.0278 | 0 | 关闭
1876 | 4 | 3 | 恒流放电 | 00:55:30 | 13:32:06 | -0.152 | 2.097 | 0.1406 | 309.99 | 0 | 0 | 0.1406 | 309.99 | 0.0003149 | 694.13 | 0 | 0 | 0.0003149 | 694.13 | 2023-05-14 16:20:24 | -0.0003188 | 4.223 | 9309.9647 | 0 | 关闭
1877 | 4 | 3 | 恒流放电 | 00:56:00 | 13:32:36 | -0.152 | 2.0974 | 0.1419 | 312.79 | 0 | 0 | 0.1419 | 312.79 | 0.0003175 | 699.99 | 0 | 0 | 0.0003175 | 699.99 | 2023-05-14 16:20:54 | -0.0003189 | 3.1673 | 6982.6573 | 0 | 关闭
1878 | 4 | 3 | 恒流放电 | 00:56:30 | 13:33:06 | -0.152 | 2.0978 | 0.1431 | 315.58 | 0 | 0 | 0.1431 | 315.58 | 0.0003202 | 705.85 | 0 | 0 | 0.0003202 | 705.85 | 2023-05-14 16:21:24 | -0.0003189 | 3.1673 | 6982.4735 | 0 | 关闭
1879 | 4 | 3 | 恒流放电 | 00:57:00 | 13:33:36 | -0.152 | 2.098 | 0.1444 | 318.37 | 0 | 0 | 0.1444 | 318.37 | 0.0003228 | 711.7 | 0 | 0 | 0.0003228 | 711.7 | 2023-05-14 16:21:54 | -0.0003189 | 6.3344 | 13964.8246 | 0 | 关闭
1880 | 4 | 3 | 恒流放电 | 00:57:30 | 13:34:06 | -0.152 | 2.0983 | 0.1457 | 321.17 | 0 | 0 | 0.1457 | 321.17 | 0.0003255 | 717.56 | 0 | 0 | 0.0003255 | 717.56 | 2023-05-14 16:22:24 | -0.000319 | 4.2229 | 9309.8014 | 0 | 关闭
1881 | 4 | 3 | 恒流放电 | 00:58:00 | 13:34:36 | -0.152 | 2.0985 | 0.1469 | 323.96 | 0 | 0 | 0.1469 | 323.96 | 0.0003281 | 723.43 | 0 | 0 | 0.0003281 | 723.43 | 2023-05-14 16:22:54 | -0.000319 | 6.3344 | 13964.7021 | 0 | 关闭
1882 | 4 | 3 | 恒流放电 | 00:58:30 | 13:35:06 | -0.1521 | 2.0988 | 0.1482 | 326.75 | 0 | 0 | 0.1482 | 326.75 | 0.0003308 | 729.29 | 0 | 0 | 0.0003308 | 729.29 | 2023-05-14 16:23:24 | -0.0003191 | 4.2229 | 9309.7198 | 0 | 关闭
1883 | 4 | 3 | 恒流放电 | 00:59:00 | 13:35:36 | -0.152 | 2.099 | 0.1495 | 329.55 | 0 | 0 | 0.1495 | 329.55 | 0.0003335 | 735.15 | 0 | 0 | 0.0003335 | 735.15 | 2023-05-14 16:23:54 | -0.0003191 | 6.3344 | 13964.8246 | 0 | 关闭
1884 | 4 | 3 | 恒流放电 | 00:59:30 | 13:36:06 | -0.152 | 2.0993 | 0.1507 | 332.34 | 0 | 0 | 0.1507 | 332.34 | 0.0003361 | 741.01 | 0 | 0 | 0.0003361 | 741.01 | 2023-05-14 16:24:24 | -0.0003191 | 4.2228 | 9309.5565 | 0 | 关闭
1885 | 4 | 3 | 恒流放电 | 01:00:00 | 13:36:36 | -0.152 | 2.0996 | 0.152 | 335.13 | 0 | 0 | 0.152 | 335.13 | 0.0003388 | 746.87 | 0 | 0 | 0.0003388 | 746.87 | 2023-05-14 16:24:54 | -0.0003192 | 4.223 | 9310.0464 | 0 | 关闭
1886 | 4 | 3 | 恒流放电 | 01:00:30 | 13:37:06 | -0.152 | 2.0997 | 0.1533 | 337.92 | 0 | 0 | 0.1533 | 337.92 | 0.0003414 | 752.74 | 0 | 0 | 0.0003414 | 752.74 | 2023-05-14 16:25:24 | -0.0003192 | 12.6688 | 27929.4043 | 0 | 关闭
1887 | 4 | 3 | 恒流放电 | 01:01:00 | 13:37:36 | -0.152 | 2.0999 | 0.1545 | 340.72 | 0 | 0 | 0.1545 | 340.72 | 0.0003441 | 758.6 | 0 | 0 | 0.0003441 | 758.6 | 2023-05-14 16:25:54 | -0.0003192 | 6.3344 | 13964.8246 | 0 | 关闭
1888 | 4 | 3 | 恒流放电 | 01:01:30 | 13:38:06 | -0.152 | 2.1001 | 0.1558 | 343.51 | 0 | 0 | 0.1558 | 343.51 | 0.0003468 | 764.47 | 0 | 0 | 0.0003468 | 764.47 | 2023-05-14 16:26:24 | -0.0003193 | 6.3344 | 13964.8246 | 0 | 关闭
1889 | 4 | 3 | 恒流放电 | 01:02:00 | 13:38:36 | -0.152 | 2.1002 | 0.1571 | 346.3 | 0 | 0 | 0.1571 | 346.3 | 0.0003494 | 770.33 | 0 | 0 | 0.0003494 | 770.33 | 2023-05-14 16:26:54 | -0.0003193 | 12.6687 | 27929.1593 | 0 | 关闭
1890 | 4 | 3 | 恒流放电 | 01:02:30 | 13:39:06 | -0.152 | 2.1004 | 0.1584 | 349.1 | 0 | 0 | 0.1584 | 349.1 | 0.0003521 | 776.2 | 0 | 0 | 0.0003521 | 776.2 | 2023-05-14 16:27:24 | -0.0003193 | 6.3344 | 13964.8246 | 0 | 关闭
1891 | 4 | 3 | 恒流放电 | 01:03:00 | 13:39:36 | -0.152 | 2.1005 | 0.1596 | 351.89 | 0 | 0 | 0.1596 | 351.89 | 0.0003547 | 782.07 | 0 | 0 | 0.0003547 | 782.07 | 2023-05-14 16:27:54 | -0.0003193 | 12.669 | 27929.8942 | 0 | 关闭
1892 | 4 | 3 | 恒流放电 | 01:03:30 | 13:40:06 | -0.152 | 2.1006 | 0.1609 | 354.68 | 0 | 0 | 0.1609 | 354.68 | 0.0003574 | 787.93 | 0 | 0 | 0.0003574 | 787.93 | 2023-05-14 16:28:24 | -0.0003194 | 12.6691 | 27930.1391 | 0 | 关闭
1893 | 4 | 3 | 恒流放电 | 01:04:00 | 13:40:36 | -0.152 | 2.1005 | 0.1622 | 357.48 | 0 | 0 | 0.1622 | 357.48 | 0.0003601 | 793.8 | 0 | 0 | 0.0003601 | 793.8 | 2023-05-14 16:28:54 | -0.0003193 | -12.669 | -27929.8942 | 0 | 关闭
1894 | 4 | 3 | 恒流放电 | 01:04:30 | 13:41:06 | -0.152 | 2.1004 | 0.1634 | 360.27 | 0 | 0 | 0.1634 | 360.27 | 0.0003627 | 799.67 | 0 | 0 | 0.0003627 | 799.67 | 2023-05-14 16:29:24 | -0.0003193 | -12.6692 | -27930.3841 | 0 | 关闭
1895 | 4 | 3 | 恒流放电 | 01:05:00 | 13:41:36 | -0.1521 | 2.1004 | 0.1647 | 363.06 | 0 | 0 | 0.1647 | 363.06 | 0.0003654 | 805.53 | 0 | 0 | 0.0003654 | 805.53 | 2023-05-14 16:29:54 | -0.0003194 | 0 | 0 | 0 | 关闭
1896 | 4 | 3 | 恒流放电 | 01:05:30 | 13:42:06 | -0.152 | 2.1004 | 0.166 | 365.85 | 0 | 0 | 0.166 | 365.85 | 0.0003681 | 811.4 | 0 | 0 | 0.0003681 | 811.4 | 2023-05-14 16:30:24 | -0.0003193 | 0 | 0 | 0 | 关闭
1897 | 4 | 3 | 恒流放电 | 01:06:00 | 13:42:36 | -0.152 | 2.1002 | 0.1672 | 368.65 | 0 | 0 | 0.1672 | 368.65 | 0.0003707 | 817.27 | 0 | 0 | 0.0003707 | 817.27 | 2023-05-14 16:30:54 | -0.0003193 | -6.3344 | -13964.8246 | 0 | 关闭
1898 | 4 | 3 | 恒流放电 | 01:06:30 | 13:43:06 | -0.152 | 2.1001 | 0.1685 | 371.44 | 0 | 0 | 0.1685 | 371.44 | 0.0003734 | 823.13 | 0 | 0 | 0.0003734 | 823.13 | 2023-05-14 16:31:24 | -0.0003193 | -12.6688 | -27929.4043 | 0 | 关闭
1899 | 4 | 3 | 恒流放电 | 01:07:00 | 13:43:36 | -0.152 | 2.1001 | 0.1698 | 374.23 | 0 | 0 | 0.1698 | 374.23 | 0.000376 | 829 | 0 | 0 | 0.000376 | 829 | 2023-05-14 16:31:54 | -0.0003193 | 0 | 0 | 0 | 关闭
1900 | 4 | 3 | 恒流放电 | 01:07:30 | 13:44:06 | -0.152 | 2.0999 | 0.171 | 377.03 | 0 | 0 | 0.171 | 377.03 | 0.0003787 | 834.86 | 0 | 0 | 0.0003787 | 834.86 | 2023-05-14 16:32:24 | -0.0003192 | -6.3343 | -13964.5797 | 0 | 关闭
1901 | 4 | 3 | 恒流放电 | 01:08:00 | 13:44:36 | -0.152 | 2.0999 | 0.1723 | 379.82 | 0 | 0 | 0.1723 | 379.82 | 0.0003814 | 840.73 | 0 | 0 | 0.0003814 | 840.73 | 2023-05-14 16:32:54 | -0.0003192 | 0 | 0 | 0 | 关闭
1902 | 4 | 3 | 恒流放电 | 01:08:30 | 13:45:06 | -0.152 | 2.0998 | 0.1736 | 382.61 | 0 | 0 | 0.1736 | 382.61 | 0.000384 | 846.59 | 0 | 0 | 0.000384 | 846.59 | 2023-05-14 16:33:24 | -0.0003192 | -12.6687 | -27929.1593 | 0 | 关闭
1903 | 4 | 3 | 恒流放电 | 01:09:00 | 13:45:36 | -0.152 | 2.0997 | 0.1748 | 385.4 | 0 | 0 | 0.1748 | 385.4 | 0.0003867 | 852.46 | 0 | 0 | 0.0003867 | 852.46 | 2023-05-14 16:33:54 | -0.0003192 | -12.6688 | -27929.4043 | 0 | 关闭
1904 | 4 | 3 | 恒流放电 | 01:09:30 | 13:46:06 | -0.152 | 2.0996 | 0.1761 | 388.2 | 0 | 0 | 0.1761 | 388.2 | 0.0003893 | 858.32 | 0 | 0 | 0.0003893 | 858.32 | 2023-05-14 16:34:24 | -0.0003192 | -12.6688 | -27929.4043 | 0 | 关闭
1905 | 4 | 3 | 恒流放电 | 01:10:00 | 13:46:36 | -0.152 | 2.0996 | 0.1774 | 390.99 | 0 | 0 | 0.1774 | 390.99 | 0.000392 | 864.19 | 0 | 0 | 0.000392 | 864.19 | 2023-05-14 16:34:54 | -0.0003192 | 0 | 0 | 0 | 关闭
1906 | 4 | 3 | 恒流放电 | 01:10:30 | 13:47:06 | -0.152 | 2.0995 | 0.1786 | 393.78 | 0 | 0 | 0.1786 | 393.78 | 0.0003947 | 870.05 | 0 | 0 | 0.0003947 | 870.05 | 2023-05-14 16:35:24 | -0.0003192 | -12.669 | -27929.8942 | 0 | 关闭
1907 | 4 | 3 | 恒流放电 | 01:11:00 | 13:47:36 | -0.152 | 2.0994 | 0.1799 | 396.58 | 0 | 0 | 0.1799 | 396.58 | 0.0003973 | 875.91 | 0 | 0 | 0.0003973 | 875.91 | 2023-05-14 16:35:54 | -0.0003192 | -12.6689 | -27929.6492 | 0 | 关闭
1908 | 4 | 3 | 恒流放电 | 01:11:30 | 13:48:06 | -0.152 | 2.0992 | 0.1812 | 399.37 | 0 | 0 | 0.1812 | 399.37 | 0.0004 | 881.78 | 0 | 0 | 0.0004 | 881.78 | 2023-05-14 16:36:24 | -0.0003191 | -6.3344 | -13964.8246 | 0 | 关闭
1909 | 4 | 3 | 恒流放电 | 01:12:00 | 13:48:36 | -0.152 | 2.0991 | 0.1824 | 402.16 | 0 | 0 | 0.1824 | 402.16 | 0.0004026 | 887.64 | 0 | 0 | 0.0004026 | 887.64 | 2023-05-14 16:36:54 | -0.0003191 | -12.6687 | -27929.1593 | 0 | 关闭
1910 | 4 | 3 | 恒流放电 | 01:12:30 | 13:49:06 | -0.152 | 2.0988 | 0.1837 | 404.96 | 0 | 0 | 0.1837 | 404.96 | 0.0004053 | 893.5 | 0 | 0 | 0.0004053 | 893.5 | 2023-05-14 16:37:24 | -0.0003191 | -4.223 | -9309.9647 | 0 | 关闭
1911 | 4 | 3 | 恒流放电 | 01:13:00 | 13:49:36 | -0.152 | 2.0986 | 0.185 | 407.75 | 0 | 0 | 0.185 | 407.75 | 0.000408 | 899.36 | 0 | 0 | 0.000408 | 899.36 | 2023-05-14 16:37:54 | -0.0003191 | -6.3343 | -13964.5797 | 0 | 关闭
1912 | 4 | 3 | 恒流放电 | 01:13:30 | 13:50:06 | -0.152 | 2.0982 | 0.1862 | 410.54 | 0 | 0 | 0.1862 | 410.54 | 0.0004106 | 905.22 | 0 | 0 | 0.0004106 | 905.22 | 2023-05-14 16:38:24 | -0.000319 | -3.1673 | -6982.596 | 0 | 关闭
1913 | 4 | 3 | 恒流放电 | 01:14:00 | 13:50:36 | -0.152 | 2.0978 | 0.1875 | 413.33 | 0 | 0 | 0.1875 | 413.33 | 0.0004133 | 911.08 | 0 | 0 | 0.0004133 | 911.08 | 2023-05-14 16:38:54 | -0.0003189 | -3.1672 | -6982.3511 | 0 | 关闭
1914 | 4 | 3 | 恒流放电 | 01:14:30 | 13:51:06 | -0.152 | 2.0975 | 0.1888 | 416.13 | 0 | 0 | 0.1888 | 416.13 | 0.0004159 | 916.94 | 0 | 0 | 0.0004159 | 916.94 | 2023-05-14 16:39:24 | -0.0003189 | -4.223 | -9309.8831 | 0 | 关闭
1915 | 4 | 3 | 恒流放电 | 01:15:00 | 13:51:36 | -0.152 | 2.0971 | 0.19 | 418.92 | 0 | 0 | 0.19 | 418.92 | 0.0004186 | 922.8 | 0 | 0 | 0.0004186 | 922.8 | 2023-05-14 16:39:54 | -0.0003188 | -3.1672 | -6982.4123 | 0 | 关闭
1916 | 4 | 3 | 恒流放电 | 01:15:30 | 13:52:06 | -0.152 | 2.0967 | 0.1913 | 421.71 | 0 | 0 | 0.1913 | 421.71 | 0.0004212 | 928.66 | 0 | 0 | 0.0004212 | 928.66 | 2023-05-14 16:40:24 | -0.0003188 | -3.1672 | -6982.2898 | 0 | 关闭
1917 | 4 | 3 | 恒流放电 | 01:16:00 | 13:52:36 | -0.152 | 2.0963 | 0.1926 | 424.51 | 0 | 0 | 0.1926 | 424.51 | 0.0004239 | 934.51 | 0 | 0 | 0.0004239 | 934.51 | 2023-05-14 16:40:54 | -0.0003187 | -3.1672 | -6982.2898 | 0 | 关闭
1918 | 4 | 3 | 恒流放电 | 01:16:30 | 13:53:06 | -0.152 | 2.0959 | 0.1938 | 427.3 | 0 | 0 | 0.1938 | 427.3 | 0.0004265 | 940.37 | 0 | 0 | 0.0004265 | 940.37 | 2023-05-14 16:41:24 | -0.0003186 | -3.1672 | -6982.2898 | 0 | 关闭
1919 | 4 | 3 | 恒流放电 | 01:17:00 | 13:53:36 | -0.152 | 2.0955 | 0.1951 | 430.09 | 0 | 0 | 0.1951 | 430.09 | 0.0004292 | 946.22 | 0 | 0 | 0.0004292 | 946.22 | 2023-05-14 16:41:54 | -0.0003186 | -3.1671 | -6982.0449 | 0 | 关闭
1920 | 4 | 3 | 恒流放电 | 01:17:30 | 13:54:06 | -0.152 | 2.095 | 0.1964 | 432.88 | 0 | 0 | 0.1964 | 432.88 | 0.0004319 | 952.07 | 0 | 0 | 0.0004319 | 952.07 | 2023-05-14 16:42:24 | -0.0003185 | -2.5337 | -5585.7339 | 0 | 关闭
1921 | 4 | 3 | 恒流放电 | 01:18:00 | 13:54:36 | -0.152 | 2.0946 | 0.1976 | 435.68 | 0 | 0 | 0.1976 | 435.68 | 0.0004345 | 957.92 | 0 | 0 | 0.0004345 | 957.92 | 2023-05-14 16:42:54 | -0.0003184 | -3.1671 | -6982.1674 | 0 | 关闭
1922 | 4 | 3 | 恒流放电 | 01:18:30 | 13:55:06 | -0.152 | 2.0942 | 0.1989 | 438.47 | 0 | 0 | 0.1989 | 438.47 | 0.0004372 | 963.77 | 0 | 0 | 0.0004372 | 963.77 | 2023-05-14 16:43:24 | -0.0003184 | -3.167 | -6981.9224 | 0 | 关闭
1923 | 4 | 3 | 恒流放电 | 01:19:00 | 13:55:36 | -0.152 | 2.0938 | 0.2002 | 441.26 | 0 | 0 | 0.2002 | 441.26 | 0.0004398 | 969.62 | 0 | 0 | 0.0004398 | 969.62 | 2023-05-14 16:43:54 | -0.0003183 | -3.1671 | -6982.0449 | 0 | 关闭
1924 | 4 | 3 | 恒流放电 | 01:19:30 | 13:56:06 | -0.152 | 2.0935 | 0.2014 | 444.06 | 0 | 0 | 0.2014 | 444.06 | 0.0004425 | 975.47 | 0 | 0 | 0.0004425 | 975.47 | 2023-05-14 16:44:24 | -0.0003182 | -4.2227 | -9309.3932 | 0 | 关闭
1925 | 4 | 3 | 恒流放电 | 01:20:00 | 13:56:36 | -0.152 | 2.093 | 0.2027 | 446.85 | 0 | 0 | 0.2027 | 446.85 | 0.0004451 | 981.31 | 0 | 0 | 0.0004451 | 981.31 | 2023-05-14 16:44:54 | -0.0003182 | -2.5337 | -5585.7339 | 0 | 关闭
1926 | 4 | 3 | 恒流放电 | 01:20:30 | 13:57:06 | -0.152 | 2.0927 | 0.204 | 449.64 | 0 | 0 | 0.204 | 449.64 | 0.0004478 | 987.16 | 0 | 0 | 0.0004478 | 987.16 | 2023-05-14 16:45:24 | -0.0003181 | -4.2227 | -9309.3932 | 0 | 关闭
1927 | 4 | 3 | 恒流放电 | 01:21:00 | 13:57:36 | -0.152 | 2.0923 | 0.2052 | 452.43 | 0 | 0 | 0.2052 | 452.43 | 0.0004504 | 993 | 0 | 0 | 0.0004504 | 993 | 2023-05-14 16:45:54 | -0.0003181 | -3.1671 | -6982.1674 | 0 | 关闭
1928 | 4 | 3 | 恒流放电 | 01:21:30 | 13:58:06 | -0.152 | 2.0918 | 0.2065 | 455.23 | 0 | 0 | 0.2065 | 455.23 | 0.0004531 | 998.84 | 0 | 0 | 0.0004531 | 998.84 | 2023-05-14 16:46:24 | -0.000318 | -2.5337 | -5585.7339 | 0 | 关闭
1929 | 4 | 3 | 恒流放电 | 01:22:00 | 13:58:36 | -0.152 | 2.0914 | 0.2078 | 458.02 | 0 | 0 | 0.2078 | 458.02 | 0.0004557 | 1004.69 | 0 | 0 | 0.0004557 | 1004.69 | 2023-05-14 16:46:54 | -0.000318 | -3.1672 | -6982.2898 | 0 | 关闭
1930 | 4 | 3 | 恒流放电 | 01:22:30 | 13:59:06 | -0.152 | 2.0909 | 0.209 | 460.81 | 0 | 0 | 0.209 | 460.81 | 0.0004584 | 1010.53 | 0 | 0 | 0.0004584 | 1010.53 | 2023-05-14 16:47:24 | -0.0003179 | -2.5337 | -5585.7339 | 0 | 关闭
1931 | 4 | 3 | 恒流放电 | 01:23:00 | 13:59:36 | -0.152 | 2.0903 | 0.2103 | 463.61 | 0 | 0 | 0.2103 | 463.61 | 0.000461 | 1016.36 | 0 | 0 | 0.000461 | 1016.36 | 2023-05-14 16:47:54 | -0.0003178 | -2.1114 | -4654.8599 | 0 | 关闭
1932 | 4 | 3 | 恒流放电 | 01:23:30 | 14:00:06 | -0.152 | 2.0897 | 0.2116 | 466.4 | 0 | 0 | 0.2116 | 466.4 | 0.0004637 | 1022.2 | 0 | 0 | 0.0004637 | 1022.2 | 2023-05-14 16:48:24 | -0.0003177 | -2.1114 | -4654.8599 | 0 | 关闭
1933 | 4 | 3 | 恒流放电 | 01:24:00 | 14:00:36 | -0.152 | 2.089 | 0.2128 | 469.19 | 0 | 0 | 0.2128 | 469.19 | 0.0004663 | 1028.04 | 0 | 0 | 0.0004663 | 1028.04 | 2023-05-14 16:48:54 | -0.0003176 | -1.8098 | -3989.8099 | 0 | 关闭
1934 | 4 | 3 | 恒流放电 | 01:24:30 | 14:01:06 | -0.152 | 2.0883 | 0.2141 | 471.98 | 0 | 0 | 0.2141 | 471.98 | 0.000469 | 1033.87 | 0 | 0 | 0.000469 | 1033.87 | 2023-05-14 16:49:24 | -0.0003175 | -1.8098 | -3989.8099 | 0 | 关闭
1935 | 4 | 3 | 恒流放电 | 01:25:00 | 14:01:36 | -0.152 | 2.0874 | 0.2154 | 474.78 | 0 | 0 | 0.2154 | 474.78 | 0.0004716 | 1039.7 | 0 | 0 | 0.0004716 | 1039.7 | 2023-05-14 16:49:54 | -0.0003173 | -1.4076 | -3103.1311 | 0 | 关闭
1936 | 4 | 3 | 恒流放电 | 01:25:30 | 14:02:06 | -0.152 | 2.0867 | 0.2166 | 477.57 | 0 | 0 | 0.2166 | 477.57 | 0.0004743 | 1045.53 | 0 | 0 | 0.0004743 | 1045.53 | 2023-05-14 16:50:24 | -0.0003172 | -1.8098 | -3989.8099 | 0 | 关闭
1937 | 4 | 3 | 恒流放电 | 01:26:00 | 14:02:36 | -0.152 | 2.086 | 0.2179 | 480.36 | 0 | 0 | 0.2179 | 480.36 | 0.0004769 | 1051.36 | 0 | 0 | 0.0004769 | 1051.36 | 2023-05-14 16:50:54 | -0.0003171 | -1.8097 | -3989.7399 | 0 | 关闭
1938 | 4 | 3 | 恒流放电 | 01:26:30 | 14:03:06 | -0.152 | 2.0853 | 0.2192 | 483.16 | 0 | 0 | 0.2192 | 483.16 | 0.0004795 | 1057.18 | 0 | 0 | 0.0004795 | 1057.18 | 2023-05-14 16:51:24 | -0.000317 | -1.8097 | -3989.6699 | 0 | 关闭
1939 | 4 | 3 | 恒流放电 | 01:27:00 | 14:03:36 | -0.152 | 2.0843 | 0.2204 | 485.95 | 0 | 0 | 0.2204 | 485.95 | 0.0004822 | 1063 | 0 | 0 | 0.0004822 | 1063 | 2023-05-14 16:51:54 | -0.0003168 | -1.2668 | -2792.818 | 0 | 关闭
1940 | 4 | 3 | 恒流放电 | 01:27:30 | 14:04:06 | -0.152 | 2.0835 | 0.2217 | 488.74 | 0 | 0 | 0.2217 | 488.74 | 0.0004848 | 1068.82 | 0 | 0 | 0.0004848 | 1068.82 | 2023-05-14 16:52:24 | -0.0003168 | -1.5835 | -3490.9612 | 0 | 关闭
1941 | 4 | 3 | 恒流放电 | 01:28:00 | 14:04:36 | -0.152 | 2.0825 | 0.223 | 491.53 | 0 | 0 | 0.223 | 491.53 | 0.0004875 | 1074.64 | 0 | 0 | 0.0004875 | 1074.64 | 2023-05-14 16:52:54 | -0.0003166 | -1.2668 | -2792.769 | 0 | 关闭
1942 | 4 | 3 | 恒流放电 | 01:28:30 | 14:05:06 | -0.152 | 2.0816 | 0.2242 | 494.33 | 0 | 0 | 0.2242 | 494.33 | 0.0004901 | 1080.46 | 0 | 0 | 0.0004901 | 1080.46 | 2023-05-14 16:53:24 | -0.0003165 | -1.4076 | -3103.0766 | 0 | 关闭
1943 | 4 | 3 | 恒流放电 | 01:29:00 | 14:05:36 | -0.152 | 2.0806 | 0.2255 | 497.12 | 0 | 0 | 0.2255 | 497.12 | 0.0004927 | 1086.27 | 0 | 0 | 0.0004927 | 1086.27 | 2023-05-14 16:53:54 | -0.0003163 | -1.2668 | -2792.818 | 0 | 关闭
1944 | 4 | 3 | 恒流放电 | 01:29:30 | 14:06:06 | -0.152 | 2.0795 | 0.2268 | 499.91 | 0 | 0 | 0.2268 | 499.91 | 0.0004954 | 1092.08 | 0 | 0 | 0.0004954 | 1092.08 | 2023-05-14 16:54:24 | -0.0003161 | -1.1516 | -2538.8809 | 0 | 关闭
1945 | 4 | 3 | 恒流放电 | 01:30:00 | 14:06:36 | -0.152 | 2.0784 | 0.228 | 502.71 | 0 | 0 | 0.228 | 502.71 | 0.000498 | 1097.88 | 0 | 0 | 0.000498 | 1097.88 | 2023-05-14 16:54:54 | -0.0003159 | -1.1516 | -2538.8363 | 0 | 关闭
1946 | 4 | 3 | 恒流放电 | 01:30:30 | 14:07:06 | -0.152 | 2.0775 | 0.2293 | 505.5 | 0 | 0 | 0.2293 | 505.5 | 0.0005006 | 1103.69 | 0 | 0 | 0.0005006 | 1103.69 | 2023-05-14 16:55:24 | -0.0003158 | -1.4075 | -3103.0222 | 0 | 关闭
1947 | 4 | 3 | 恒流放电 | 01:31:00 | 14:07:36 | -0.152 | 2.0764 | 0.2306 | 508.29 | 0 | 0 | 0.2306 | 508.29 | 0.0005033 | 1109.49 | 0 | 0 | 0.0005033 | 1109.49 | 2023-05-14 16:55:54 | -0.0003157 | -1.1517 | -2538.9254 | 0 | 关闭
1948 | 4 | 3 | 恒流放电 | 01:31:30 | 14:08:06 | -0.152 | 2.0752 | 0.2318 | 511.08 | 0 | 0 | 0.2318 | 511.08 | 0.0005059 | 1115.28 | 0 | 0 | 0.0005059 | 1115.28 | 2023-05-14 16:56:24 | -0.0003155 | -1.0557 | -2327.3483 | 0 | 关闭
1949 | 4 | 3 | 恒流放电 | 01:32:00 | 14:08:36 | -0.152 | 2.074 | 0.2331 | 513.88 | 0 | 0 | 0.2331 | 513.88 | 0.0005085 | 1121.08 | 0 | 0 | 0.0005085 | 1121.08 | 2023-05-14 16:56:54 | -0.0003153 | -1.0557 | -2327.3483 | 0 | 关闭
1950 | 4 | 3 | 恒流放电 | 01:32:30 | 14:09:06 | -0.152 | 2.0728 | 0.2344 | 516.67 | 0 | 0 | 0.2344 | 516.67 | 0.0005111 | 1126.87 | 0 | 0 | 0.0005111 | 1126.87 | 2023-05-14 16:57:24 | -0.0003151 | -1.0557 | -2327.3483 | 0 | 关闭
1951 | 4 | 3 | 恒流放电 | 01:33:00 | 14:09:36 | -0.152 | 2.0716 | 0.2356 | 519.46 | 0 | 0 | 0.2356 | 519.46 | 0.0005138 | 1132.66 | 0 | 0 | 0.0005138 | 1132.66 | 2023-05-14 16:57:54 | -0.0003149 | -1.0557 | -2327.3483 | 0 | 关闭
1952 | 4 | 3 | 恒流放电 | 01:33:30 | 14:10:06 | -0.152 | 2.0701 | 0.2369 | 522.26 | 0 | 0 | 0.2369 | 522.26 | 0.0005164 | 1138.44 | 0 | 0 | 0.0005164 | 1138.44 | 2023-05-14 16:58:24 | -0.0003147 | -0.8446 | -1861.944 | 0 | 关闭
1953 | 4 | 3 | 恒流放电 | 01:34:00 | 14:10:36 | -0.152 | 2.0685 | 0.2382 | 525.05 | 0 | 0 | 0.2382 | 525.05 | 0.000519 | 1144.22 | 0 | 0 | 0.000519 | 1144.22 | 2023-05-14 16:58:54 | -0.0003144 | -0.7917 | -1745.4806 | 0 | 关闭
1954 | 4 | 3 | 恒流放电 | 01:34:30 | 14:11:06 | -0.152 | 2.0671 | 0.2394 | 527.84 | 0 | 0 | 0.2394 | 527.84 | 0.0005216 | 1149.99 | 0 | 0 | 0.0005216 | 1149.99 | 2023-05-14 16:59:24 | -0.0003142 | -0.9049 | -1994.905 | 0 | 关闭
1955 | 4 | 3 | 恒流放电 | 01:35:00 | 14:11:36 | -0.152 | 2.0652 | 0.2407 | 530.63 | 0 | 0 | 0.2407 | 530.63 | 0.0005243 | 1155.76 | 0 | 0 | 0.0005243 | 1155.76 | 2023-05-14 16:59:54 | -0.000314 | -0.6668 | -1469.93 | 0 | 关闭
1956 | 4 | 3 | 恒流放电 | 01:35:30 | 14:12:06 | -0.152 | 2.0631 | 0.242 | 533.43 | 0 | 0 | 0.242 | 533.43 | 0.0005269 | 1161.53 | 0 | 0 | 0.0005269 | 1161.53 | 2023-05-14 17:00:24 | -0.0003136 | -0.6032 | -1329.9133 | 0 | 关闭
1957 | 4 | 3 | 恒流放电 | 01:36:00 | 14:12:36 | -0.152 | 2.0609 | 0.2432 | 536.22 | 0 | 0 | 0.2432 | 536.22 | 0.0005295 | 1167.29 | 0 | 0 | 0.0005295 | 1167.29 | 2023-05-14 17:00:54 | -0.0003133 | -0.5758 | -1269.4627 | 0 | 关闭
1958 | 4 | 3 | 恒流放电 | 01:36:30 | 14:13:06 | -0.152 | 2.0584 | 0.2445 | 539.01 | 0 | 0 | 0.2445 | 539.01 | 0.0005321 | 1173.04 | 0 | 0 | 0.0005321 | 1173.04 | 2023-05-14 17:01:24 | -0.0003129 | -0.5067 | -1117.1468 | 0 | 关闭
1959 | 4 | 3 | 恒流放电 | 01:37:00 | 14:13:36 | -0.152 | 2.0557 | 0.2458 | 541.81 | 0 | 0 | 0.2458 | 541.81 | 0.0005347 | 1178.79 | 0 | 0 | 0.0005347 | 1178.79 | 2023-05-14 17:01:54 | -0.0003125 | -0.4692 | -1034.3952 | 0 | 关闭
1960 | 4 | 3 | 恒流放电 | 01:37:30 | 14:14:06 | -0.152 | 2.0528 | 0.247 | 544.6 | 0 | 0 | 0.247 | 544.6 | 0.0005373 | 1184.52 | 0 | 0 | 0.0005373 | 1184.52 | 2023-05-14 17:02:24 | -0.000312 | -0.4368 | -963.0069 | 0 | 关闭
1961 | 4 | 3 | 恒流放电 | 01:38:00 | 14:14:36 | -0.152 | 2.0497 | 0.2483 | 547.39 | 0 | 0 | 0.2483 | 547.39 | 0.0005399 | 1190.25 | 0 | 0 | 0.0005399 | 1190.25 | 2023-05-14 17:02:54 | -0.0003116 | -0.4087 | -900.9248 | 0 | 关闭
1962 | 4 | 3 | 恒流放电 | 01:38:30 | 14:15:06 | -0.152 | 2.0467 | 0.2496 | 550.18 | 0 | 0 | 0.2496 | 550.18 | 0.0005425 | 1195.97 | 0 | 0 | 0.0005425 | 1195.97 | 2023-05-14 17:03:24 | -0.0003111 | -0.4223 | -930.9393 | 0 | 关闭
1963 | 4 | 3 | 恒流放电 | 01:39:00 | 14:15:36 | -0.152 | 2.0431 | 0.2508 | 552.98 | 0 | 0 | 0.2508 | 552.98 | 0.0005451 | 1201.68 | 0 | 0 | 0.0005451 | 1201.68 | 2023-05-14 17:03:54 | -0.0003106 | -0.3519 | -775.7964 | 0 | 关闭
1964 | 4 | 3 | 恒流放电 | 01:39:30 | 14:16:06 | -0.152 | 2.0393 | 0.2521 | 555.77 | 0 | 0 | 0.2521 | 555.77 | 0.0005477 | 1207.38 | 0 | 0 | 0.0005477 | 1207.38 | 2023-05-14 17:04:24 | -0.00031 | -0.3334 | -734.9392 | 0 | 关闭
1965 | 4 | 3 | 恒流放电 | 01:40:00 | 14:16:36 | -0.152 | 2.035 | 0.2534 | 558.56 | 0 | 0 | 0.2534 | 558.56 | 0.0005503 | 1213.07 | 0 | 0 | 0.0005503 | 1213.07 | 2023-05-14 17:04:54 | -0.0003093 | -0.2946 | -649.5039 | 0 | 关闭
1966 | 4 | 3 | 恒流放电 | 01:40:30 | 14:17:06 | -0.152 | 2.03 | 0.2546 | 561.35 | 0 | 0 | 0.2546 | 561.35 | 0.0005528 | 1218.75 | 0 | 0 | 0.0005528 | 1218.75 | 2023-05-14 17:05:24 | -0.0003086 | -0.2534 | -558.5538 | 0 | 关闭
1967 | 4 | 3 | 恒流放电 | 01:41:00 | 14:17:36 | -0.152 | 2.0242 | 0.2559 | 564.15 | 0 | 0 | 0.2559 | 564.15 | 0.0005554 | 1224.41 | 0 | 0 | 0.0005554 | 1224.41 | 2023-05-14 17:05:54 | -0.0003077 | -0.2184 | -481.5203 | 0 | 关闭
1968 | 4 | 3 | 恒流放电 | 01:41:30 | 14:18:06 | -0.152 | 2.0174 | 0.2572 | 566.94 | 0 | 0 | 0.2572 | 566.94 | 0.000558 | 1230.06 | 0 | 0 | 0.000558 | 1230.06 | 2023-05-14 17:06:24 | -0.0003067 | -0.1863 | -410.7085 | 0 | 关闭
1969 | 4 | 3 | 恒流放电 | 01:42:00 | 14:18:36 | -0.152 | 2.0097 | 0.2584 | 569.73 | 0 | 0 | 0.2584 | 569.73 | 0.0005605 | 1235.68 | 0 | 0 | 0.0005605 | 1235.68 | 2023-05-14 17:06:54 | -0.0003055 | -0.1645 | -362.71 | 0 | 关闭
1970 | 4 | 3 | 恒流放电 | 01:42:30 | 14:19:06 | -0.152 | 2.0008 | 0.2597 | 572.53 | 0 | 0 | 0.2597 | 572.53 | 0.000563 | 1241.28 | 0 | 0 | 0.000563 | 1241.28 | 2023-05-14 17:07:24 | -0.0003042 | -0.1423 | -313.7998 | 0 | 关闭
1971 | 4 | 3 | 恒流放电 | 01:43:00 | 14:19:36 | -0.152 | 1.9911 | 0.261 | 575.32 | 0 | 0 | 0.261 | 575.32 | 0.0005656 | 1246.85 | 0 | 0 | 0.0005656 | 1246.85 | 2023-05-14 17:07:54 | -0.0003027 | -0.1306 | -287.9194 | 0 | 关闭
1972 | 4 | 3 | 恒流放电 | 01:43:27 | 14:20:03 | -0.152 | 1.9811 | 0.2621 | 577.85 | 0 | 0 | 0.2621 | 577.85 | 0.0005679 | 1251.88 | 0 | 0 | 0.0005679 | 1251.88 | 2023-05-14 17:08:21 | -0.0003011 | -0.1149 | -253.2236 | 0 | 关闭
1973 | 4 | 3 | 恒流放电 | 01:43:30 | 14:20:06 | -0.152 | 1.9803 | 0.2622 | 578.11 | 0 | 0 | 0.2622 | 578.11 | 0.0005681 | 1252.4 | 0 | 0 | 0.0005681 | 1252.4 | 2023-05-14 17:08:24 | -0.0003011 | -0.1478 | -325.85 | 0 | 关闭
1974 | 4 | 3 | 恒流放电 | 01:43:59 | 14:20:36 | -0.152 | 1.9703 | 0.2635 | 580.9 | 0 | 0 | 0.2635 | 580.9 | 0.0005706 | 1257.9 | 0 | 0 | 0.0005706 | 1257.9 | 2023-05-14 17:08:54 | -0.0002995 | -0.1263 | -278.3559 | 0 | 关闭
1975 | 4 | 3 | 恒流放电 | 01:44:00 | 14:20:36 | -0.152 | 1.9703 | 0.2635 | 580.9 | 0 | 0 | 0.2635 | 580.9 | 0.0005706 | 1257.92 | 0 | 0 | 0.0005706 | 1257.92 | 2023-05-14 17:08:54 | -0.0002995 | 0 | 0 | 0 | 关闭
1976 | 4 | 3 | 恒流放电 | 01:44:28 | 14:21:04 | -0.152 | 1.9603 | 0.2647 | 583.55 | 0 | 0 | 0.2647 | 583.55 | 0.0005729 | 1263.11 | 0 | 0 | 0.0005729 | 1263.11 | 2023-05-14 17:09:22 | -0.000298 | -0.1199 | -264.3984 | 0 | 关闭
1977 | 4 | 3 | 恒流放电 | 01:44:30 | 14:21:06 | -0.152 | 1.9598 | 0.2648 | 583.7 | 0 | 0 | 0.2648 | 583.7 | 0.0005731 | 1263.41 | 0 | 0 | 0.0005731 | 1263.41 | 2023-05-14 17:09:24 | -0.0002979 | -0.1351 | -297.766 | 0 | 关闭
1978 | 4 | 3 | 恒流放电 | 01:45:00 | 14:21:36 | -0.152 | 1.9499 | 0.266 | 586.49 | 0 | 0 | 0.266 | 586.49 | 0.0005756 | 1268.86 | 0 | 0 | 0.0005756 | 1268.86 | 2023-05-14 17:09:54 | -0.0002964 | -0.128 | -282.1127 | 0 | 关闭
1979 | 4 | 3 | 恒流放电 | 01:45:29 | 14:22:05 | -0.152 | 1.9399 | 0.2673 | 589.19 | 0 | 0 | 0.2673 | 589.19 | 0.0005779 | 1274.12 | 0 | 0 | 0.0005779 | 1274.12 | 2023-05-14 17:10:23 | -0.0002949 | -0.1225 | -269.9735 | 0 | 关闭
1980 | 4 | 3 | 恒流放电 | 01:45:30 | 14:22:06 | -0.152 | 1.9396 | 0.2673 | 589.28 | 0 | 0 | 0.2673 | 589.28 | 0.000578 | 1274.3 | 0 | 0 | 0.000578 | 1274.3 | 2023-05-14 17:10:24 | -0.0002948 | -0.1408 | -310.4383 | 0 | 关闭
1981 | 4 | 3 | 恒流放电 | 01:45:57 | 14:22:33 | -0.152 | 1.9296 | 0.2684 | 591.82 | 0 | 0 | 0.2684 | 591.82 | 0.0005802 | 1279.2 | 0 | 0 | 0.0005802 | 1279.2 | 2023-05-14 17:10:51 | -0.0002934 | -0.1149 | -253.2236 | 0 | 关闭
1982 | 4 | 3 | 恒流放电 | 01:46:00 | 14:22:36 | -0.152 | 1.9286 | 0.2686 | 592.08 | 0 | 0 | 0.2686 | 592.08 | 0.0005805 | 1279.7 | 0 | 0 | 0.0005805 | 1279.7 | 2023-05-14 17:10:54 | -0.0002932 | -0.1182 | -260.631 | 0 | 关闭
1983 | 4 | 3 | 恒流放电 | 01:46:26 | 14:23:02 | -0.152 | 1.9186 | 0.2697 | 594.51 | 0 | 0 | 0.2697 | 594.51 | 0.0005826 | 1284.37 | 0 | 0 | 0.0005826 | 1284.37 | 2023-05-14 17:11:20 | -0.0002917 | -0.1102 | -242.9747 | 0 | 关闭
1984 | 4 | 3 | 恒流放电 | 01:46:30 | 14:23:06 | -0.152 | 1.9173 | 0.2698 | 594.87 | 0 | 0 | 0.2698 | 594.87 | 0.0005829 | 1285.07 | 0 | 0 | 0.0005829 | 1285.07 | 2023-05-14 17:11:24 | -0.0002915 | -0.1267 | -279.3229 | 0 | 关闭
1985 | 4 | 3 | 恒流放电 | 01:46:56 | 14:23:32 | -0.152 | 1.9073 | 0.2709 | 597.33 | 0 | 0 | 0.2709 | 597.33 | 0.000585 | 1289.77 | 0 | 0 | 0.000585 | 1289.77 | 2023-05-14 17:11:50 | -0.0002899 | -0.1115 | -245.7672 | 0 | 关闭
1986 | 4 | 3 | 恒流放电 | 01:47:00 | 14:23:36 | -0.152 | 1.906 | 0.2711 | 597.66 | 0 | 0 | 0.2711 | 597.66 | 0.0005853 | 1290.41 | 0 | 0 | 0.0005853 | 1290.41 | 2023-05-14 17:11:54 | -0.0002898 | -0.1169 | -257.7669 | 0 | 关闭
1987 | 4 | 3 | 恒流放电 | 01:47:26 | 14:24:02 | -0.152 | 1.896 | 0.2722 | 600.1 | 0 | 0 | 0.2722 | 600.1 | 0.0005874 | 1295.04 | 0 | 0 | 0.0005874 | 1295.04 | 2023-05-14 17:12:20 | -0.0002882 | -0.1106 | -243.9055 | 0 | 关闭
1988 | 4 | 3 | 恒流放电 | 01:47:30 | 14:24:06 | -0.152 | 1.8946 | 0.2724 | 600.45 | 0 | 0 | 0.2724 | 600.45 | 0.0005877 | 1295.71 | 0 | 0 | 0.0005877 | 1295.71 | 2023-05-14 17:12:24 | -0.000288 | -0.1146 | -252.6875 | 0 | 关闭
1989 | 4 | 3 | 恒流放电 | 01:47:55 | 14:24:31 | -0.152 | 1.8846 | 0.2734 | 602.81 | 0 | 0 | 0.2734 | 602.81 | 0.0005898 | 1300.16 | 0 | 0 | 0.0005898 | 1300.16 | 2023-05-14 17:12:49 | -0.0002865 | -0.1068 | -235.533 | 0 | 关闭
1990 | 4 | 3 | 恒流放电 | 01:48:00 | 14:24:36 | -0.152 | 1.8829 | 0.2736 | 603.25 | 0 | 0 | 0.2736 | 603.25 | 0.0005901 | 1300.99 | 0 | 0 | 0.0005901 | 1300.99 | 2023-05-14 17:12:54 | -0.0002862 | -0.1167 | -257.3746 | 0 | 关闭
1991 | 4 | 3 | 恒流放电 | 01:48:24 | 14:25:01 | -0.152 | 1.8729 | 0.2747 | 605.57 | 0 | 0 | 0.2747 | 605.57 | 0.0005921 | 1305.34 | 0 | 0 | 0.0005921 | 1305.34 | 2023-05-14 17:13:19 | -0.0002847 | -0.1051 | -231.8048 | 0 | 关闭
1992 | 4 | 3 | 恒流放电 | 01:48:30 | 14:25:06 | -0.152 | 1.8709 | 0.2749 | 606.04 | 0 | 0 | 0.2749 | 606.04 | 0.0005925 | 1306.23 | 0 | 0 | 0.0005925 | 1306.23 | 2023-05-14 17:13:24 | -0.0002844 | -0.1077 | -237.3604 | 0 | 关闭
1993 | 4 | 3 | 恒流放电 | 01:48:54 | 14:25:31 | -0.152 | 1.8609 | 0.2759 | 608.35 | 0 | 0 | 0.2759 | 608.35 | 0.0005945 | 1310.54 | 0 | 0 | 0.0005945 | 1310.54 | 2023-05-14 17:13:49 | -0.0002829 | -0.1047 | -230.874 | 0 | 关闭
1994 | 4 | 3 | 恒流放电 | 01:49:00 | 14:25:36 | -0.152 | 1.8589 | 0.2762 | 608.83 | 0 | 0 | 0.2762 | 608.83 | 0.0005949 | 1311.44 | 0 | 0 | 0.0005949 | 1311.44 | 2023-05-14 17:13:54 | -0.0002826 | -0.1098 | -242.0635 | 0 | 关闭
1995 | 4 | 3 | 恒流放电 | 01:49:24 | 14:26:01 | -0.152 | 1.8489 | 0.2772 | 611.15 | 0 | 0 | 0.2772 | 611.15 | 0.0005968 | 1315.74 | 0 | 0 | 0.0005968 | 1315.74 | 2023-05-14 17:14:19 | -0.0002811 | -0.1051 | -231.7999 | 0 | 关闭
1996 | 4 | 3 | 恒流放电 | 01:49:30 | 14:26:06 | -0.152 | 1.8469 | 0.2774 | 611.63 | 0 | 0 | 0.2774 | 611.63 | 0.0005972 | 1316.61 | 0 | 0 | 0.0005972 | 1316.61 | 2023-05-14 17:14:24 | -0.0002808 | -0.1077 | -237.4094 | 0 | 关闭
1997 | 4 | 3 | 恒流放电 | 01:49:55 | 14:26:31 | -0.152 | 1.8369 | 0.2785 | 613.95 | 0 | 0 | 0.2785 | 613.95 | 0.0005992 | 1320.9 | 0 | 0 | 0.0005992 | 1320.9 | 2023-05-14 17:14:49 | -0.0002792 | -0.1056 | -232.7356 | 0 | 关闭
1998 | 4 | 3 | 恒流放电 | 01:50:00 | 14:26:36 | -0.152 | 1.8348 | 0.2787 | 614.42 | 0 | 0 | 0.2787 | 614.42 | 0.0005995 | 1321.75 | 0 | 0 | 0.0005995 | 1321.75 | 2023-05-14 17:14:54 | -0.0002789 | -0.1005 | -221.6483 | 0 | 关闭
1999 | 4 | 3 | 恒流放电 | 01:50:24 | 14:27:00 | -0.152 | 1.8248 | 0.2797 | 616.71 | 0 | 0 | 0.2797 | 616.71 | 0.0006014 | 1325.95 | 0 | 0 | 0.0006014 | 1325.95 | 2023-05-14 17:15:18 | -0.0002774 | -0.1039 | -229.0074 | 0 | 关闭
2000 | 4 | 3 | 恒流放电 | 01:50:30 | 14:27:06 | -0.152 | 1.8227 | 0.28 | 617.21 | 0 | 0 | 0.28 | 617.21 | 0.0006019 | 1326.86 | 0 | 0 | 0.0006019 | 1326.86 | 2023-05-14 17:15:24 | -0.0002771 | -0.1086 | -239.4017 | 0 | 关闭
2001 | 4 | 3 | 恒流放电 | 01:50:54 | 14:27:30 | -0.152 | 1.8127 | 0.281 | 619.48 | 0 | 0 | 0.281 | 619.48 | 0.0006037 | 1330.99 | 0 | 0 | 0.0006037 | 1330.99 | 2023-05-14 17:15:48 | -0.0002756 | -0.103 | -227.1458 | 0 | 关闭
2002 | 4 | 3 | 恒流放电 | 01:51:00 | 14:27:36 | -0.152 | 1.8103 | 0.2812 | 620 | 0 | 0 | 0.2812 | 620 | 0.0006042 | 1331.94 | 0 | 0 | 0.0006042 | 1331.94 | 2023-05-14 17:15:54 | -0.0002752 | -0.0985 | -217.2333 | 0 | 关闭
2003 | 4 | 3 | 恒流放电 | 01:51:23 | 14:28:00 | -0.152 | 1.8003 | 0.2822 | 622.21 | 0 | 0 | 0.2822 | 622.21 | 0.000606 | 1335.92 | 0 | 0 | 0.000606 | 1335.92 | 2023-05-14 17:16:17 | -0.0002737 | -0.1001 | -220.6349 | 0 | 关闭
2004 | 4 | 3 | 恒流放电 | 01:51:30 | 14:28:06 | -0.152 | 1.7976 | 0.2825 | 622.8 | 0 | 0 | 0.2825 | 622.8 | 0.0006065 | 1336.97 | 0 | 0 | 0.0006065 | 1336.97 | 2023-05-14 17:16:24 | -0.0002733 | -0.0985 | -217.2469 | 0 | 关闭
2005 | 4 | 3 | 恒流放电 | 01:51:53 | 14:28:29 | -0.152 | 1.7876 | 0.2835 | 624.94 | 0 | 0 | 0.2835 | 624.94 | 0.0006082 | 1340.81 | 0 | 0 | 0.0006082 | 1340.81 | 2023-05-14 17:16:47 | -0.0002718 | -0.0971 | -214.1142 | 0 | 关闭
2006 | 4 | 3 | 恒流放电 | 01:52:00 | 14:28:36 | -0.152 | 1.7846 | 0.2838 | 625.59 | 0 | 0 | 0.2838 | 625.59 | 0.0006087 | 1341.98 | 0 | 0 | 0.0006087 | 1341.98 | 2023-05-14 17:16:54 | -0.0002713 | -0.0985 | -217.2415 | 0 | 关闭
2007 | 4 | 3 | 恒流放电 | 01:52:22 | 14:28:58 | -0.152 | 1.7746 | 0.2847 | 627.64 | 0 | 0 | 0.2847 | 627.64 | 0.0006104 | 1345.62 | 0 | 0 | 0.0006104 | 1345.62 | 2023-05-14 17:17:16 | -0.0002698 | -0.0929 | -204.8158 | 0 | 关闭
2008 | 4 | 3 | 恒流放电 | 01:52:30 | 14:29:06 | -0.1521 | 1.7709 | 0.285 | 628.38 | 0 | 0 | 0.285 | 628.38 | 0.000611 | 1346.94 | 0 | 0 | 0.000611 | 1346.94 | 2023-05-14 17:17:24 | -0.0002693 | -0.0913 | -201.2992 | 0 | 关闭
2009 | 4 | 3 | 恒流放电 | 01:52:51 | 14:29:27 | -0.152 | 1.7609 | 0.2859 | 630.35 | 0 | 0 | 0.2859 | 630.35 | 0.0006125 | 1350.41 | 0 | 0 | 0.0006125 | 1350.41 | 2023-05-14 17:17:45 | -0.0002677 | -0.0891 | -196.4335 | 0 | 关闭
2010 | 4 | 3 | 恒流放电 | 01:53:00 | 14:29:36 | -0.152 | 1.7566 | 0.2863 | 631.18 | 0 | 0 | 0.2863 | 631.18 | 0.0006132 | 1351.87 | 0 | 0 | 0.0006132 | 1351.87 | 2023-05-14 17:17:54 | -0.0002671 | -0.0874 | -192.6933 | 0 | 关闭
2011 | 4 | 3 | 恒流放电 | 01:53:19 | 14:29:56 | -0.152 | 1.7466 | 0.2871 | 633.01 | 0 | 0 | 0.2871 | 633.01 | 0.0006147 | 1355.08 | 0 | 0 | 0.0006147 | 1355.08 | 2023-05-14 17:18:13 | -0.0002655 | -0.0832 | -183.4019 | 0 | 关闭
2012 | 4 | 3 | 恒流放电 | 01:53:30 | 14:30:06 | -0.152 | 1.7412 | 0.2876 | 633.97 | 0 | 0 | 0.2876 | 633.97 | 0.0006154 | 1356.75 | 0 | 0 | 0.0006154 | 1356.75 | 2023-05-14 17:18:24 | -0.0002647 | -0.0806 | -177.5825 | 0 | 关闭
2013 | 4 | 3 | 恒流放电 | 01:53:48 | 14:30:24 | -0.152 | 1.7312 | 0.2883 | 635.67 | 0 | 0 | 0.2883 | 635.67 | 0.0006168 | 1359.71 | 0 | 0 | 0.0006168 | 1359.71 | 2023-05-14 17:18:42 | -0.0002632 | -0.0773 | -170.3606 | 0 | 关闭
2014 | 4 | 3 | 恒流放电 | 01:54:00 | 14:30:36 | -0.152 | 1.7251 | 0.2888 | 636.76 | 0 | 0 | 0.2888 | 636.76 | 0.0006176 | 1361.59 | 0 | 0 | 0.0006176 | 1361.59 | 2023-05-14 17:18:54 | -0.0002623 | -0.081 | -178.5835 | 0 | 关闭
2015 | 4 | 3 | 恒流放电 | 01:54:18 | 14:30:54 | -0.152 | 1.7151 | 0.2896 | 638.48 | 0 | 0 | 0.2896 | 638.48 | 0.000619 | 1364.54 | 0 | 0 | 0.000619 | 1364.54 | 2023-05-14 17:19:12 | -0.0002607 | -0.0777 | -171.2963 | 0 | 关闭
2016 | 4 | 3 | 恒流放电 | 01:54:30 | 14:31:06 | -0.152 | 1.7088 | 0.2901 | 639.55 | 0 | 0 | 0.2901 | 639.55 | 0.0006198 | 1366.39 | 0 | 0 | 0.0006198 | 1366.39 | 2023-05-14 17:19:24 | -0.0002598 | -0.0778 | -171.4133 | 0 | 关闭
2017 | 4 | 3 | 恒流放电 | 01:54:46 | 14:31:22 | -0.152 | 1.7 | 0.2908 | 641.07 | 0 | 0 | 0.2908 | 641.07 | 0.000621 | 1368.97 | 0 | 0 | 0.000621 | 1368.97 | 2023-05-14 17:19:40 | -0.0002584 | -0.0782 | -172.442 | 0 | 关闭
2018 | 4 | 4 | 搁置 | 00:00:00 | 14:31:22 | 0 | 1.7122 | 0 | 0 | 0 | 0 | 0 | 0 | 0 | 0 | 0 | 0 | 0 | 0 | 2023-05-14 17:19:40 | 0 | 0 | 0 | 0 | 关闭
2019 | 4 | 4 | 搁置 | 00:00:04 | 14:31:27 | 0 | 1.8126 | 0 | 0 | 0 | 0 | 0 | 0 | 0 | 0 | 0 | 0 | 0 | 0 | 2023-05-14 17:19:45 | 0 | 0 | 0 | 0 | 关闭
2020 | 4 | 4 | 搁置 | 00:00:17 | 14:31:40 | 0 | 1.9126 | 0 | 0 | 0 | 0 | 0 | 0 | 0 | 0 | 0 | 0 | 0 | 0 | 2023-05-14 17:19:58 | 0 | 0 | 0 | 0 | 关闭
2021 | 4 | 4 | 搁置 | 00:00:30 | 14:31:52 | 0 | 1.9675 | 0 | 0 | 0 | 0 | 0 | 0 | 0 | 0 | 0 | 0 | 0 | 0 | 2023-05-14 17:20:10 | 0 | 0 | 0 | 0 | 关闭
2022 | 4 | 4 | 搁置 | 00:01:00 | 14:32:22 | 0 | 2.0511 | 0 | 0 | 0 | 0 | 0 | 0 | 0 | 0 | 0 | 0 | 0 | 0 | 2023-05-14 17:20:40 | 0 | 0 | 0 | 0 | 关闭
2023 | 4 | 5 | 恒流充电 | 00:00:00 | 14:32:22 | 0.152 | 2.0674 | 0 | 0 | 0 | 0 | 0 | 0 | 0 | 0 | 0 | 0 | 0 | 0 | 2023-05-14 17:20:40 | 0.0003142 | 0 | 0 | 0 | 关闭
2024 | 4 | 5 | 恒流充电 | 00:00:00 | 14:32:23 | 0.152 | 2.0822 | 0 | 0.04 | 0 | 0.04 | 0 | 0 | 0 | 0.08 | 0 | 0.08 | 0 | 0 | 2023-05-14 17:20:41 | 0.0003166 | 0.0011 | 2.5153 | 0 | 关闭
2025 | 4 | 5 | 恒流充电 | 00:00:00 | 14:32:23 | 0.152 | 2.0933 | 0 | 0.06 | 0 | 0.06 | 0 | 0 | 1e-07 | 0.12 | 1e-07 | 0.12 | 0 | 0 | 2023-05-14 17:20:41 | 0.0003183 | 0.0008 | 1.6777 | 0 | 关闭
2026 | 4 | 5 | 恒流充电 | 00:00:00 | 14:32:23 | 0.1521 | 2.1035 | 0 | 0.07 | 0 | 0.07 | 0 | 0 | 1e-07 | 0.16 | 1e-07 | 0.16 | 0 | 0 | 2023-05-14 17:20:41 | 0.0003199 | 0.0008 | 1.8257 | 0 | 关闭
2027 | 4 | 5 | 恒流充电 | 00:00:01 | 14:32:23 | 0.1521 | 2.1145 | 0 | 0.1 | 0 | 0.1 | 0 | 0 | 1e-07 | 0.21 | 1e-07 | 0.21 | 0 | 0 | 2023-05-14 17:20:41 | 0.0003215 | 0.0012 | 2.5397 | 0 | 关闭
2028 | 4 | 5 | 恒流充电 | 00:00:01 | 14:32:24 | 0.152 | 2.1269 | 0.0001 | 0.14 | 0.0001 | 0.14 | 0 | 0 | 1e-07 | 0.29 | 1e-07 | 0.29 | 0 | 0 | 2023-05-14 17:20:42 | 0.0003234 | 0.0014 | 3.0036 | 0 | 关闭
2029 | 4 | 5 | 恒流充电 | 00:00:01 | 14:32:24 | 0.1521 | 2.138 | 0.0001 | 0.18 | 0.0001 | 0.18 | 0 | 0 | 2e-07 | 0.37 | 2e-07 | 0.37 | 0 | 0 | 2023-05-14 17:20:42 | 0.0003251 | 0.0015 | 3.3554 | 0 | 关闭
2030 | 4 | 5 | 恒流充电 | 00:00:02 | 14:32:25 | 0.1521 | 2.1488 | 0.0001 | 0.22 | 0.0001 | 0.22 | 0 | 0 | 2e-07 | 0.47 | 2e-07 | 0.47 | 0 | 0 | 2023-05-14 17:20:43 | 0.0003267 | 0.002 | 4.3105 | 0 | 关闭
2031 | 4 | 5 | 恒流充电 | 00:00:03 | 14:32:25 | 0.1521 | 2.1602 | 0.0001 | 0.28 | 0.0001 | 0.28 | 0 | 0 | 3e-07 | 0.59 | 3e-07 | 0.59 | 0 | 0 | 2023-05-14 17:20:43 | 0.0003285 | 0.0022 | 4.9007 | 0 | 关闭
2032 | 4 | 5 | 恒流充电 | 00:00:03 | 14:32:26 | 0.1521 | 2.171 | 0.0002 | 0.34 | 0.0002 | 0.34 | 0 | 0 | 3e-07 | 0.73 | 3e-07 | 0.73 | 0 | 0 | 2023-05-14 17:20:44 | 0.0003301 | 0.0027 | 6.0348 | 0 | 关闭
2033 | 4 | 5 | 恒流充电 | 00:00:04 | 14:32:27 | 0.1521 | 2.1817 | 0.0002 | 0.43 | 0.0002 | 0.43 | 0 | 0 | 4e-07 | 0.92 | 4e-07 | 0.92 | 0 | 0 | 2023-05-14 17:20:45 | 0.0003317 | 0.0036 | 7.8322 | 0 | 关闭
2034 | 4 | 5 | 恒流充电 | 00:00:05 | 14:32:28 | 0.1521 | 2.1918 | 0.0002 | 0.53 | 0.0002 | 0.53 | 0 | 0 | 5e-07 | 1.14 | 5e-07 | 1.14 | 0 | 0 | 2023-05-14 17:20:46 | 0.0003333 | 0.0046 | 10.1413 | 0 | 关闭
2035 | 4 | 5 | 恒流充电 | 00:00:07 | 14:32:29 | 0.1521 | 2.2022 | 0.0003 | 0.67 | 0.0003 | 0.67 | 0 | 0 | 7e-07 | 1.45 | 7e-07 | 1.45 | 0 | 0 | 2023-05-14 17:20:47 | 0.0003348 | 0.0061 | 13.4295 | 0 | 关闭
2036 | 4 | 5 | 恒流充电 | 00:00:09 | 14:32:31 | 0.1521 | 2.2123 | 0.0004 | 0.87 | 0.0004 | 0.87 | 0 | 0 | 9e-07 | 1.88 | 9e-07 | 1.88 | 0 | 0 | 2023-05-14 17:20:50 | 0.0003364 | 0.0088 | 19.3605 | 0 | 关闭
2037 | 4 | 5 | 恒流充电 | 00:00:12 | 14:32:34 | 0.1521 | 2.2223 | 0.0005 | 1.15 | 0.0005 | 1.15 | 0 | 0 | 1.1e-06 | 2.5 | 1.1e-06 | 2.5 | 0 | 0 | 2023-05-14 17:20:53 | 0.0003379 | 0.0127 | 27.9339 | 0 | 关闭
2038 | 4 | 5 | 恒流充电 | 00:00:17 | 14:32:39 | 0.1521 | 2.2323 | 0.0007 | 1.58 | 0.0007 | 1.58 | 0 | 0 | 1.6e-06 | 3.47 | 1.6e-06 | 3.47 | 0 | 0 | 2023-05-14 17:20:57 | 0.0003394 | 0.0199 | 43.7635 | 0 | 关闭
2039 | 4 | 5 | 恒流充电 | 00:00:24 | 14:32:46 | 0.1521 | 2.2423 | 0.001 | 2.26 | 0.001 | 2.26 | 0 | 0 | 2.3e-06 | 4.99 | 2.3e-06 | 4.99 | 0 | 0 | 2023-05-14 17:21:05 | 0.0003409 | 0.0308 | 67.9735 | 0 | 关闭
2040 | 4 | 5 | 恒流充电 | 00:00:30 | 14:32:52 | 0.1521 | 2.2477 | 0.0013 | 2.79 | 0.0013 | 2.79 | 0 | 0 | 2.8e-06 | 6.19 | 2.8e-06 | 6.19 | 0 | 0 | 2023-05-14 17:21:10 | 0.0003418 | 0.0446 | 98.2844 | 0 | 关闭
2041 | 4 | 5 | 恒流充电 | 00:00:45 | 14:33:07 | 0.1521 | 2.2577 | 0.0019 | 4.22 | 0.0019 | 4.22 | 0 | 0 | 4.3e-06 | 9.4 | 4.3e-06 | 9.4 | 0 | 0 | 2023-05-14 17:21:26 | 0.0003433 | 0.0646 | 142.4603 | 0 | 关闭
2042 | 4 | 5 | 恒流充电 | 00:01:00 | 14:33:22 | 0.1521 | 2.2635 | 0.0025 | 5.59 | 0.0025 | 5.59 | 0 | 0 | 5.7e-06 | 12.49 | 5.7e-06 | 12.49 | 0 | 0 | 2023-05-14 17:21:40 | 0.0003442 | 0.107 | 235.9941 | 0 | 关闭
2043 | 4 | 5 | 恒流充电 | 00:01:30 | 14:33:52 | 0.152 | 2.2693 | 0.0038 | 8.38 | 0.0038 | 8.38 | 0 | 0 | 8.5e-06 | 18.82 | 8.5e-06 | 18.82 | 0 | 0 | 2023-05-14 17:22:10 | 0.000345 | 0.2185 | 481.6101 | 0 | 关闭
2044 | 4 | 5 | 恒流充电 | 00:02:00 | 14:34:22 | 0.1521 | 2.2701 | 0.0051 | 11.17 | 0.0051 | 11.17 | 0 | 0 | 1.14e-05 | 25.16 | 1.14e-05 | 25.16 | 0 | 0 | 2023-05-14 17:22:40 | 0.0003452 | 1.5838 | 3491.6501 | 0 | 关闭
2045 | 4 | 5 | 恒流充电 | 00:02:30 | 14:34:52 | 0.1521 | 2.2676 | 0.0063 | 13.97 | 0.0063 | 13.97 | 0 | 0 | 1.43e-05 | 31.5 | 1.43e-05 | 31.5 | 0 | 0 | 2023-05-14 17:23:10 | 0.0003448 | -0.5068 | -1117.3427 | 0 | 关闭
2046 | 4 | 5 | 恒流充电 | 00:03:00 | 14:35:22 | 0.1521 | 2.2633 | 0.0076 | 16.76 | 0.0076 | 16.76 | 0 | 0 | 1.72e-05 | 37.83 | 1.72e-05 | 37.83 | 0 | 0 | 2023-05-14 17:23:40 | 0.0003441 | -0.2947 | -649.6164 | 0 | 关闭
2047 | 4 | 5 | 恒流充电 | 00:03:30 | 14:35:52 | 0.152 | 2.2585 | 0.0089 | 19.55 | 0.0089 | 19.55 | 0 | 0 | 2e-05 | 44.15 | 2e-05 | 44.15 | 0 | 0 | 2023-05-14 17:24:10 | 0.0003434 | -0.264 | -581.9455 | 0 | 关闭
2048 | 4 | 5 | 恒流充电 | 00:04:00 | 14:36:22 | 0.152 | 2.2534 | 0.0101 | 22.35 | 0.0101 | 22.35 | 0 | 0 | 2.29e-05 | 50.45 | 2.29e-05 | 50.45 | 0 | 0 | 2023-05-14 17:24:40 | 0.0003426 | -0.2484 | -547.7254 | 0 | 关闭
2049 | 4 | 5 | 恒流充电 | 00:04:30 | 14:36:52 | 0.1521 | 2.2486 | 0.0114 | 25.14 | 0.0114 | 25.14 | 0 | 0 | 2.57e-05 | 56.74 | 2.57e-05 | 56.74 | 0 | 0 | 2023-05-14 17:25:10 | 0.0003419 | -0.264 | -581.9519 | 0 | 关闭
2050 | 4 | 5 | 恒流充电 | 00:05:00 | 14:37:22 | 0.1521 | 2.2442 | 0.0127 | 27.93 | 0.0127 | 27.93 | 0 | 0 | 2.86e-05 | 63.01 | 2.86e-05 | 63.01 | 0 | 0 | 2023-05-14 17:25:40 | 0.0003412 | -0.288 | -634.8608 | 0 | 关闭
2051 | 4 | 5 | 恒流充电 | 00:05:30 | 14:37:52 | 0.152 | 2.2405 | 0.0139 | 30.73 | 0.0139 | 30.73 | 0 | 0 | 3.14e-05 | 69.27 | 3.14e-05 | 69.27 | 0 | 0 | 2023-05-14 17:26:10 | 0.0003406 | -0.3425 | -754.9762 | 0 | 关闭
2052 | 4 | 5 | 恒流充电 | 00:06:00 | 14:38:22 | 0.1521 | 2.2374 | 0.0152 | 33.52 | 0.0152 | 33.52 | 0 | 0 | 3.43e-05 | 75.53 | 3.43e-05 | 75.53 | 0 | 0 | 2023-05-14 17:26:40 | 0.0003402 | -0.4087 | -901.1026 | 0 | 关闭
2053 | 4 | 5 | 恒流充电 | 00:06:30 | 14:38:52 | 0.152 | 2.2347 | 0.0165 | 36.31 | 0.0165 | 36.31 | 0 | 0 | 3.71e-05 | 81.77 | 3.71e-05 | 81.77 | 0 | 0 | 2023-05-14 17:27:10 | 0.0003398 | -0.4693 | -1034.6106 | 0 | 关闭
2054 | 4 | 5 | 恒流充电 | 00:07:00 | 14:39:22 | 0.1521 | 2.2324 | 0.0177 | 39.11 | 0.0177 | 39.11 | 0 | 0 | 3.99e-05 | 88.01 | 3.99e-05 | 88.01 | 0 | 0 | 2023-05-14 17:27:40 | 0.0003395 | -0.5509 | -1214.5323 | 0 | 关闭
2055 | 4 | 5 | 恒流充电 | 00:07:30 | 14:39:52 | 0.1521 | 2.2304 | 0.019 | 41.9 | 0.019 | 41.9 | 0 | 0 | 4.28e-05 | 94.25 | 4.28e-05 | 94.25 | 0 | 0 | 2023-05-14 17:28:10 | 0.0003391 | -0.6335 | -1396.706 | 0 | 关闭
2056 | 4 | 5 | 恒流充电 | 00:08:00 | 14:40:22 | 0.1521 | 2.2291 | 0.0203 | 44.69 | 0.0203 | 44.69 | 0 | 0 | 4.56e-05 | 100.48 | 4.56e-05 | 100.48 | 0 | 0 | 2023-05-14 17:28:40 | 0.000339 | -0.9747 | -2148.7831 | 0 | 关闭
2057 | 4 | 5 | 恒流充电 | 00:08:30 | 14:40:52 | 0.1521 | 2.2279 | 0.0215 | 47.49 | 0.0215 | 47.49 | 0 | 0 | 4.84e-05 | 106.7 | 4.84e-05 | 106.7 | 0 | 0 | 2023-05-14 17:29:10 | 0.0003388 | -1.0559 | -2327.8586 | 0 | 关闭
2058 | 4 | 5 | 恒流充电 | 00:09:00 | 14:41:22 | 0.1521 | 2.2271 | 0.0228 | 50.28 | 0.0228 | 50.28 | 0 | 0 | 5.12e-05 | 112.92 | 5.12e-05 | 112.92 | 0 | 0 | 2023-05-14 17:29:40 | 0.0003387 | -1.5839 | -3491.765 | 0 | 关闭
2059 | 4 | 5 | 恒流充电 | 00:09:30 | 14:41:52 | 0.1521 | 2.2266 | 0.0241 | 53.07 | 0.0241 | 53.07 | 0 | 0 | 5.4e-05 | 119.14 | 5.4e-05 | 119.14 | 0 | 0 | 2023-05-14 17:30:10 | 0.0003386 | -2.5342 | -5586.8852 | 0 | 关闭
2060 | 4 | 5 | 恒流充电 | 00:10:00 | 14:42:22 | 0.1521 | 2.226 | 0.0253 | 55.87 | 0.0253 | 55.87 | 0 | 0 | 5.69e-05 | 125.36 | 5.69e-05 | 125.36 | 0 | 0 | 2023-05-14 17:30:40 | 0.0003385 | -2.1118 | -4655.6968 | 0 | 关闭
2061 | 4 | 5 | 恒流充电 | 00:10:30 | 14:42:52 | 0.1521 | 2.2257 | 0.0266 | 58.66 | 0.0266 | 58.66 | 0 | 0 | 5.97e-05 | 131.58 | 5.97e-05 | 131.58 | 0 | 0 | 2023-05-14 17:31:10 | 0.0003384 | -4.2237 | -9311.414 | 0 | 关闭
2062 | 4 | 5 | 恒流充电 | 00:11:00 | 14:43:22 | 0.1521 | 2.2254 | 0.0279 | 61.45 | 0.0279 | 61.45 | 0 | 0 | 6.25e-05 | 137.8 | 6.25e-05 | 137.8 | 0 | 0 | 2023-05-14 17:31:40 | 0.0003384 | -4.2237 | -9311.4957 | 0 | 关闭
2063 | 4 | 5 | 恒流充电 | 00:11:30 | 14:43:52 | 0.1521 | 2.2253 | 0.0291 | 64.25 | 0.0291 | 64.25 | 0 | 0 | 6.53e-05 | 144.01 | 6.53e-05 | 144.01 | 0 | 0 | 2023-05-14 17:32:10 | 0.0003384 | -12.6712 | -27934.732 | 0 | 关闭
2064 | 4 | 5 | 恒流充电 | 00:12:00 | 14:44:22 | 0.152 | 2.2253 | 0.0304 | 67.04 | 0.0304 | 67.04 | 0 | 0 | 6.81e-05 | 150.23 | 6.81e-05 | 150.23 | 0 | 0 | 2023-05-14 17:32:40 | 0.0003383 | 0 | 0 | 0 | 关闭
2065 | 4 | 5 | 恒流充电 | 00:12:30 | 14:44:52 | 0.1521 | 2.2253 | 0.0317 | 69.84 | 0.0317 | 69.84 | 0 | 0 | 7.1e-05 | 156.44 | 7.1e-05 | 156.44 | 0 | 0 | 2023-05-14 17:33:10 | 0.0003384 | 0 | 0 | 0 | 关闭
2066 | 4 | 5 | 恒流充电 | 00:13:00 | 14:45:22 | 0.1521 | 2.2254 | 0.0329 | 72.63 | 0.0329 | 72.63 | 0 | 0 | 7.38e-05 | 162.66 | 7.38e-05 | 162.66 | 0 | 0 | 2023-05-14 17:33:40 | 0.0003384 | 12.6711 | 27934.4871 | 0 | 关闭
2067 | 4 | 5 | 恒流充电 | 00:13:30 | 14:45:52 | 0.1521 | 2.2256 | 0.0342 | 75.42 | 0.0342 | 75.42 | 0 | 0 | 7.66e-05 | 168.88 | 7.66e-05 | 168.88 | 0 | 0 | 2023-05-14 17:34:10 | 0.0003384 | 6.3355 | 13967.2435 | 0 | 关闭
2068 | 4 | 5 | 恒流充电 | 00:14:00 | 14:46:22 | 0.1521 | 2.2259 | 0.0355 | 78.22 | 0.0355 | 78.22 | 0 | 0 | 7.94e-05 | 175.1 | 7.94e-05 | 175.1 | 0 | 0 | 2023-05-14 17:34:40 | 0.0003385 | 4.2237 | 9311.5365 | 0 | 关闭
2069 | 4 | 5 | 恒流充电 | 00:14:30 | 14:46:52 | 0.1521 | 2.2261 | 0.0367 | 81.01 | 0.0367 | 81.01 | 0 | 0 | 8.22e-05 | 181.31 | 8.22e-05 | 181.31 | 0 | 0 | 2023-05-14 17:35:10 | 0.0003385 | 6.3356 | 13967.2742 | 0 | 关闭
2070 | 4 | 5 | 恒流充电 | 00:15:00 | 14:47:22 | 0.1521 | 2.2264 | 0.038 | 83.8 | 0.038 | 83.8 | 0 | 0 | 8.51e-05 | 187.53 | 8.51e-05 | 187.53 | 0 | 0 | 2023-05-14 17:35:40 | 0.0003385 | 4.2237 | 9311.5569 | 0 | 关闭
2071 | 4 | 5 | 恒流充电 | 00:15:30 | 14:47:52 | 0.1521 | 2.2268 | 0.0393 | 86.6 | 0.0393 | 86.6 | 0 | 0 | 8.79e-05 | 193.75 | 8.79e-05 | 193.75 | 0 | 0 | 2023-05-14 17:36:10 | 0.0003386 | 3.1678 | 6983.6983 | 0 | 关闭
2072 | 4 | 5 | 恒流充电 | 00:16:00 | 14:48:22 | 0.1521 | 2.2271 | 0.0405 | 89.39 | 0.0405 | 89.39 | 0 | 0 | 9.07e-05 | 199.97 | 9.07e-05 | 199.97 | 0 | 0 | 2023-05-14 17:36:40 | 0.0003387 | 4.2237 | 9311.6182 | 0 | 关闭
2073 | 4 | 5 | 恒流充电 | 00:16:30 | 14:48:52 | 0.1521 | 2.2274 | 0.0418 | 92.18 | 0.0418 | 92.18 | 0 | 0 | 9.35e-05 | 206.19 | 9.35e-05 | 206.19 | 0 | 0 | 2023-05-14 17:37:10 | 0.0003387 | 4.2237 | 9311.4753 | 0 | 关闭
2074 | 4 | 5 | 恒流充电 | 00:17:00 | 14:49:22 | 0.1521 | 2.2279 | 0.0431 | 94.98 | 0.0431 | 94.98 | 0 | 0 | 9.64e-05 | 212.42 | 9.64e-05 | 212.42 | 0 | 0 | 2023-05-14 17:37:40 | 0.0003388 | 2.5342 | 5586.8974 | 0 | 关闭
2075 | 4 | 5 | 恒流充电 | 00:17:30 | 14:49:52 | 0.1521 | 2.2284 | 0.0443 | 97.77 | 0.0443 | 97.77 | 0 | 0 | 9.92e-05 | 218.64 | 9.92e-05 | 218.64 | 0 | 0 | 2023-05-14 17:38:10 | 0.0003388 | 2.5342 | 5586.8729 | 0 | 关闭
2076 | 4 | 5 | 恒流充电 | 00:18:00 | 14:50:22 | 0.1521 | 2.2288 | 0.0456 | 100.56 | 0.0456 | 100.56 | 0 | 0 | 0.000102 | 224.87 | 0.000102 | 224.87 | 0 | 0 | 2023-05-14 17:38:40 | 0.0003389 | 3.1678 | 6983.683 | 0 | 关闭
2077 | 4 | 5 | 恒流充电 | 00:18:30 | 14:50:52 | 0.152 | 2.2291 | 0.0469 | 103.36 | 0.0469 | 103.36 | 0 | 0 | 0.0001048 | 231.09 | 0.0001048 | 231.09 | 0 | 0 | 2023-05-14 17:39:10 | 0.0003389 | 4.2237 | 9311.4345 | 0 | 关闭
2078 | 4 | 5 | 恒流充电 | 00:19:00 | 14:51:22 | 0.1521 | 2.2296 | 0.0481 | 106.15 | 0.0481 | 106.15 | 0 | 0 | 0.0001076 | 237.32 | 0.0001076 | 237.32 | 0 | 0 | 2023-05-14 17:39:40 | 0.000339 | 2.5342 | 5586.8852 | 0 | 关闭
2079 | 4 | 5 | 恒流充电 | 00:19:30 | 14:51:52 | 0.1521 | 2.23 | 0.0494 | 108.94 | 0.0494 | 108.94 | 0 | 0 | 0.0001105 | 243.55 | 0.0001105 | 243.55 | 0 | 0 | 2023-05-14 17:40:10 | 0.0003391 | 3.1677 | 6983.5452 | 0 | 关闭
2080 | 4 | 5 | 恒流充电 | 00:20:00 | 14:52:22 | 0.1521 | 2.2302 | 0.0507 | 111.74 | 0.0507 | 111.74 | 0 | 0 | 0.0001133 | 249.78 | 0.0001133 | 249.78 | 0 | 0 | 2023-05-14 17:40:40 | 0.0003391 | 6.3354 | 13967.0292 | 0 | 关闭
2081 | 4 | 5 | 恒流充电 | 00:20:30 | 14:52:52 | 0.1521 | 2.2306 | 0.052 | 114.53 | 0.052 | 114.53 | 0 | 0 | 0.0001161 | 256.01 | 0.0001161 | 256.01 | 0 | 0 | 2023-05-14 17:41:10 | 0.0003392 | 3.1678 | 6983.5758 | 0 | 关闭
2082 | 4 | 5 | 恒流充电 | 00:21:00 | 14:53:22 | 0.1521 | 2.2311 | 0.0532 | 117.32 | 0.0532 | 117.32 | 0 | 0 | 0.000119 | 262.24 | 0.000119 | 262.24 | 0 | 0 | 2023-05-14 17:41:40 | 0.0003393 | 2.5341 | 5586.7382 | 0 | 关闭
2083 | 4 | 5 | 恒流充电 | 00:21:30 | 14:53:52 | 0.1521 | 2.2314 | 0.0545 | 120.12 | 0.0545 | 120.12 | 0 | 0 | 0.0001218 | 268.47 | 0.0001218 | 268.47 | 0 | 0 | 2023-05-14 17:42:10 | 0.0003393 | 4.2236 | 9311.3936 | 0 | 关闭
2084 | 4 | 5 | 恒流充电 | 00:22:00 | 14:54:22 | 0.1521 | 2.2318 | 0.0558 | 122.91 | 0.0558 | 122.91 | 0 | 0 | 0.0001246 | 274.71 | 0.0001246 | 274.71 | 0 | 0 | 2023-05-14 17:42:40 | 0.0003394 | 3.1678 | 6983.5758 | 0 | 关闭
2085 | 4 | 5 | 恒流充电 | 00:22:30 | 14:54:52 | 0.1521 | 2.2323 | 0.057 | 125.7 | 0.057 | 125.7 | 0 | 0 | 0.0001274 | 280.94 | 0.0001274 | 280.94 | 0 | 0 | 2023-05-14 17:43:10 | 0.0003394 | 2.5342 | 5586.8852 | 0 | 关闭
2086 | 4 | 5 | 恒流充电 | 00:23:00 | 14:55:22 | 0.1521 | 2.2327 | 0.0583 | 128.5 | 0.0583 | 128.5 | 0 | 0 | 0.0001303 | 287.18 | 0.0001303 | 287.18 | 0 | 0 | 2023-05-14 17:43:40 | 0.0003395 | 3.1678 | 6983.6677 | 0 | 关闭
2087 | 4 | 5 | 恒流充电 | 00:23:30 | 14:55:52 | 0.1521 | 2.2331 | 0.0596 | 131.29 | 0.0596 | 131.29 | 0 | 0 | 0.0001331 | 293.42 | 0.0001331 | 293.42 | 0 | 0 | 2023-05-14 17:44:10 | 0.0003395 | 3.1678 | 6983.6677 | 0 | 关闭
2088 | 4 | 5 | 恒流充电 | 00:24:00 | 14:56:22 | 0.1521 | 2.2335 | 0.0608 | 134.08 | 0.0608 | 134.08 | 0 | 0 | 0.0001359 | 299.66 | 0.0001359 | 299.66 | 0 | 0 | 2023-05-14 17:44:40 | 0.0003396 | 3.1678 | 6983.6677 | 0 | 关闭
2089 | 4 | 5 | 恒流充电 | 00:24:30 | 14:56:52 | 0.1521 | 2.2341 | 0.0621 | 136.88 | 0.0621 | 136.88 | 0 | 0 | 0.0001388 | 305.9 | 0.0001388 | 305.9 | 0 | 0 | 2023-05-14 17:45:10 | 0.0003397 | 2.1118 | 4655.6968 | 0 | 关闭
2090 | 4 | 5 | 恒流充电 | 00:25:00 | 14:57:22 | 0.1521 | 2.2346 | 0.0634 | 139.67 | 0.0634 | 139.67 | 0 | 0 | 0.0001416 | 312.14 | 0.0001416 | 312.14 | 0 | 0 | 2023-05-14 17:45:40 | 0.0003398 | 2.5342 | 5586.8607 | 0 | 关闭
2091 | 4 | 5 | 恒流充电 | 00:25:30 | 14:57:52 | 0.1521 | 2.2351 | 0.0646 | 142.46 | 0.0646 | 142.46 | 0 | 0 | 0.0001444 | 318.38 | 0.0001444 | 318.38 | 0 | 0 | 2023-05-14 17:46:10 | 0.0003398 | 2.5342 | 5586.8362 | 0 | 关闭
2092 | 4 | 5 | 恒流充电 | 00:26:00 | 14:58:22 | 0.152 | 2.2356 | 0.0659 | 145.26 | 0.0659 | 145.26 | 0 | 0 | 0.0001472 | 324.62 | 0.0001472 | 324.62 | 0 | 0 | 2023-05-14 17:46:40 | 0.0003399 | 2.5342 | 5586.8362 | 0 | 关闭
2093 | 4 | 5 | 恒流充电 | 00:26:30 | 14:58:52 | 0.1521 | 2.2363 | 0.0672 | 148.05 | 0.0672 | 148.05 | 0 | 0 | 0.0001501 | 330.87 | 0.0001501 | 330.87 | 0 | 0 | 2023-05-14 17:47:10 | 0.00034 | 1.8101 | 3990.5973 | 0 | 关闭
2094 | 4 | 5 | 恒流充电 | 00:27:00 | 14:59:22 | 0.1521 | 2.2369 | 0.0684 | 150.84 | 0.0684 | 150.84 | 0 | 0 | 0.0001529 | 337.12 | 0.0001529 | 337.12 | 0 | 0 | 2023-05-14 17:47:40 | 0.0003401 | 2.1118 | 4655.6356 | 0 | 关闭
2095 | 4 | 5 | 恒流充电 | 00:27:30 | 14:59:52 | 0.1521 | 2.2375 | 0.0697 | 153.64 | 0.0697 | 153.64 | 0 | 0 | 0.0001558 | 343.37 | 0.0001558 | 343.37 | 0 | 0 | 2023-05-14 17:48:10 | 0.0003402 | 2.1118 | 4655.6356 | 0 | 关闭
2096 | 4 | 5 | 恒流充电 | 00:28:00 | 15:00:22 | 0.152 | 2.238 | 0.071 | 156.43 | 0.071 | 156.43 | 0 | 0 | 0.0001586 | 349.62 | 0.0001586 | 349.62 | 0 | 0 | 2023-05-14 17:48:40 | 0.0003403 | 2.5341 | 5586.7137 | 0 | 关闭
2097 | 4 | 5 | 恒流充电 | 00:28:30 | 15:00:52 | 0.1521 | 2.2385 | 0.0722 | 159.22 | 0.0722 | 159.22 | 0 | 0 | 0.0001614 | 355.87 | 0.0001614 | 355.87 | 0 | 0 | 2023-05-14 17:49:10 | 0.0003404 | 2.5342 | 5586.7872 | 0 | 关闭
2098 | 4 | 5 | 恒流充电 | 00:29:00 | 15:01:22 | 0.152 | 2.239 | 0.0735 | 162.02 | 0.0735 | 162.02 | 0 | 0 | 0.0001643 | 362.12 | 0.0001643 | 362.12 | 0 | 0 | 2023-05-14 17:49:40 | 0.0003404 | 2.5341 | 5586.7382 | 0 | 关闭
2099 | 4 | 5 | 恒流充电 | 00:29:30 | 15:01:52 | 0.1521 | 2.2395 | 0.0748 | 164.81 | 0.0748 | 164.81 | 0 | 0 | 0.0001671 | 368.38 | 0.0001671 | 368.38 | 0 | 0 | 2023-05-14 17:50:10 | 0.0003405 | 2.5341 | 5586.7137 | 0 | 关闭
2100 | 4 | 5 | 恒流充电 | 00:30:00 | 15:02:22 | 0.1521 | 2.24 | 0.076 | 167.61 | 0.076 | 167.61 | 0 | 0 | 0.0001699 | 374.64 | 0.0001699 | 374.64 | 0 | 0 | 2023-05-14 17:50:40 | 0.0003406 | 2.5342 | 5586.7872 | 0 | 关闭
2101 | 4 | 5 | 恒流充电 | 00:30:30 | 15:02:52 | 0.1521 | 2.2405 | 0.0773 | 170.4 | 0.0773 | 170.4 | 0 | 0 | 0.0001728 | 380.89 | 0.0001728 | 380.89 | 0 | 0 | 2023-05-14 17:51:10 | 0.0003407 | 2.5341 | 5586.6892 | 0 | 关闭
2102 | 4 | 5 | 恒流充电 | 00:31:00 | 15:03:22 | 0.1521 | 2.241 | 0.0786 | 173.19 | 0.0786 | 173.19 | 0 | 0 | 0.0001756 | 387.15 | 0.0001756 | 387.15 | 0 | 0 | 2023-05-14 17:51:40 | 0.0003408 | 2.5342 | 5586.8607 | 0 | 关闭
2103 | 4 | 5 | 恒流充电 | 00:31:30 | 15:03:52 | 0.1521 | 2.2415 | 0.0798 | 175.99 | 0.0798 | 175.99 | 0 | 0 | 0.0001785 | 393.41 | 0.0001785 | 393.41 | 0 | 0 | 2023-05-14 17:52:10 | 0.0003408 | 2.5342 | 5586.8117 | 0 | 关闭
2104 | 4 | 5 | 恒流充电 | 00:32:00 | 15:04:22 | 0.1521 | 2.242 | 0.0811 | 178.78 | 0.0811 | 178.78 | 0 | 0 | 0.0001813 | 399.68 | 0.0001813 | 399.68 | 0 | 0 | 2023-05-14 17:52:40 | 0.0003409 | 2.5342 | 5586.8117 | 0 | 关闭
2105 | 4 | 5 | 恒流充电 | 00:32:30 | 15:04:52 | 0.1521 | 2.2426 | 0.0824 | 181.57 | 0.0824 | 181.57 | 0 | 0 | 0.0001841 | 405.94 | 0.0001841 | 405.94 | 0 | 0 | 2023-05-14 17:53:10 | 0.000341 | 2.1118 | 4655.6764 | 0 | 关闭
2106 | 4 | 5 | 恒流充电 | 00:33:00 | 15:05:22 | 0.1521 | 2.2432 | 0.0836 | 184.37 | 0.0836 | 184.37 | 0 | 0 | 0.000187 | 412.21 | 0.000187 | 412.21 | 0 | 0 | 2023-05-14 17:53:40 | 0.0003411 | 2.1119 | 4655.7581 | 0 | 关闭
2107 | 4 | 5 | 恒流充电 | 00:33:30 | 15:05:52 | 0.1521 | 2.2437 | 0.0849 | 187.16 | 0.0849 | 187.16 | 0 | 0 | 0.0001898 | 418.47 | 0.0001898 | 418.47 | 0 | 0 | 2023-05-14 17:54:10 | 0.0003412 | 2.5342 | 5586.8362 | 0 | 关闭
2108 | 4 | 5 | 恒流充电 | 00:34:00 | 15:06:22 | 0.1521 | 2.2444 | 0.0862 | 189.95 | 0.0862 | 189.95 | 0 | 0 | 0.0001927 | 424.74 | 0.0001927 | 424.74 | 0 | 0 | 2023-05-14 17:54:40 | 0.0003413 | 1.8102 | 3990.6498 | 0 | 关闭
2109 | 4 | 5 | 恒流充电 | 00:34:30 | 15:06:52 | 0.1521 | 2.245 | 0.0874 | 192.75 | 0.0874 | 192.75 | 0 | 0 | 0.0001955 | 431.01 | 0.0001955 | 431.01 | 0 | 0 | 2023-05-14 17:55:10 | 0.0003414 | 2.1118 | 4655.6764 | 0 | 关闭
2110 | 4 | 5 | 恒流充电 | 00:35:00 | 15:07:22 | 0.1521 | 2.2456 | 0.0887 | 195.54 | 0.0887 | 195.54 | 0 | 0 | 0.0001984 | 437.28 | 0.0001984 | 437.28 | 0 | 0 | 2023-05-14 17:55:40 | 0.0003415 | 2.1118 | 4655.7376 | 0 | 关闭
2111 | 4 | 5 | 恒流充电 | 00:35:30 | 15:07:52 | 0.1521 | 2.2462 | 0.09 | 198.33 | 0.09 | 198.33 | 0 | 0 | 0.0002012 | 443.56 | 0.0002012 | 443.56 | 0 | 0 | 2023-05-14 17:56:10 | 0.0003415 | 2.1118 | 4655.656 | 0 | 关闭
2112 | 4 | 5 | 恒流充电 | 00:36:00 | 15:08:22 | 0.152 | 2.2471 | 0.0912 | 201.13 | 0.0912 | 201.13 | 0 | 0 | 0.000204 | 449.83 | 0.000204 | 449.83 | 0 | 0 | 2023-05-14 17:56:40 | 0.0003416 | 1.4079 | 3103.757 | 0 | 关闭
2113 | 4 | 5 | 恒流充电 | 00:36:30 | 15:08:52 | 0.1521 | 2.2476 | 0.0925 | 203.92 | 0.0925 | 203.92 | 0 | 0 | 0.0002069 | 456.11 | 0.0002069 | 456.11 | 0 | 0 | 2023-05-14 17:57:10 | 0.0003417 | 2.5341 | 5586.7137 | 0 | 关闭
2114 | 4 | 5 | 恒流充电 | 00:37:00 | 15:09:22 | 0.1521 | 2.2481 | 0.0938 | 206.71 | 0.0938 | 206.71 | 0 | 0 | 0.0002097 | 462.39 | 0.0002097 | 462.39 | 0 | 0 | 2023-05-14 17:57:40 | 0.0003419 | 2.5342 | 5586.7872 | 0 | 关闭
2115 | 4 | 5 | 恒流充电 | 00:37:30 | 15:09:52 | 0.152 | 2.2487 | 0.095 | 209.51 | 0.095 | 209.51 | 0 | 0 | 0.0002126 | 468.67 | 0.0002126 | 468.67 | 0 | 0 | 2023-05-14 17:58:10 | 0.0003419 | 2.1118 | 4655.5947 | 0 | 关闭
2116 | 4 | 5 | 恒流充电 | 00:38:00 | 15:10:22 | 0.152 | 2.2492 | 0.0963 | 212.3 | 0.0963 | 212.3 | 0 | 0 | 0.0002154 | 474.95 | 0.0002154 | 474.95 | 0 | 0 | 2023-05-14 17:58:40 | 0.000342 | 2.5341 | 5586.7137 | 0 | 关闭
2117 | 4 | 5 | 恒流充电 | 00:38:30 | 15:10:52 | 0.152 | 2.2498 | 0.0976 | 215.09 | 0.0976 | 215.09 | 0 | 0 | 0.0002183 | 481.24 | 0.0002183 | 481.24 | 0 | 0 | 2023-05-14 17:59:10 | 0.0003421 | 2.1118 | 4655.5947 | 0 | 关闭
2118 | 4 | 5 | 恒流充电 | 00:39:00 | 15:11:22 | 0.1521 | 2.2503 | 0.0988 | 217.89 | 0.0988 | 217.89 | 0 | 0 | 0.0002211 | 487.52 | 0.0002211 | 487.52 | 0 | 0 | 2023-05-14 17:59:40 | 0.0003422 | 2.5341 | 5586.7137 | 0 | 关闭
2119 | 4 | 5 | 恒流充电 | 00:39:30 | 15:11:52 | 0.1521 | 2.2509 | 0.1001 | 220.68 | 0.1001 | 220.68 | 0 | 0 | 0.000224 | 493.81 | 0.000224 | 493.81 | 0 | 0 | 2023-05-14 18:00:09 | 0.0003422 | 2.1118 | 4655.5947 | 0 | 关闭
2120 | 4 | 5 | 恒流充电 | 00:40:00 | 15:12:22 | 0.1521 | 2.2516 | 0.1014 | 223.47 | 0.1014 | 223.47 | 0 | 0 | 0.0002268 | 500.1 | 0.0002268 | 500.1 | 0 | 0 | 2023-05-14 18:00:39 | 0.0003424 | 1.8101 | 3990.5798 | 0 | 关闭
2121 | 4 | 5 | 恒流充电 | 00:40:30 | 15:12:52 | 0.1521 | 2.2521 | 0.1026 | 226.27 | 0.1026 | 226.27 | 0 | 0 | 0.0002297 | 506.39 | 0.0002297 | 506.39 | 0 | 0 | 2023-05-14 18:01:09 | 0.0003424 | 2.5342 | 5586.7627 | 0 | 关闭
2122 | 4 | 5 | 恒流充电 | 00:41:00 | 15:13:22 | 0.1521 | 2.2527 | 0.1039 | 229.06 | 0.1039 | 229.06 | 0 | 0 | 0.0002326 | 512.68 | 0.0002326 | 512.68 | 0 | 0 | 2023-05-14 18:01:39 | 0.0003425 | 2.1118 | 4655.6356 | 0 | 关闭
2123 | 4 | 5 | 恒流充电 | 00:41:30 | 15:13:52 | 0.152 | 2.2533 | 0.1052 | 231.85 | 0.1052 | 231.85 | 0 | 0 | 0.0002354 | 518.97 | 0.0002354 | 518.97 | 0 | 0 | 2023-05-14 18:02:09 | 0.0003426 | 2.1118 | 4655.6356 | 0 | 关闭
2124 | 4 | 5 | 恒流充电 | 00:42:00 | 15:14:22 | 0.1521 | 2.254 | 0.1064 | 234.65 | 0.1064 | 234.65 | 0 | 0 | 0.0002383 | 525.27 | 0.0002383 | 525.27 | 0 | 0 | 2023-05-14 18:02:39 | 0.0003427 | 1.8101 | 3990.5798 | 0 | 关闭
2125 | 4 | 5 | 恒流充电 | 00:42:30 | 15:14:52 | 0.1521 | 2.2549 | 0.1077 | 237.44 | 0.1077 | 237.44 | 0 | 0 | 0.0002411 | 531.57 | 0.0002411 | 531.57 | 0 | 0 | 2023-05-14 18:03:09 | 0.0003429 | 1.4079 | 3103.757 | 0 | 关闭
2126 | 4 | 5 | 恒流充电 | 00:43:00 | 15:15:22 | 0.1521 | 2.2557 | 0.109 | 240.23 | 0.109 | 240.23 | 0 | 0 | 0.000244 | 537.87 | 0.000244 | 537.87 | 0 | 0 | 2023-05-14 18:03:39 | 0.000343 | 1.5839 | 3491.7573 | 0 | 关闭
2127 | 4 | 5 | 恒流充电 | 00:43:30 | 15:15:52 | 0.1521 | 2.2565 | 0.1102 | 243.03 | 0.1102 | 243.03 | 0 | 0 | 0.0002468 | 544.17 | 0.0002468 | 544.17 | 0 | 0 | 2023-05-14 18:04:09 | 0.0003431 | 1.5839 | 3491.7573 | 0 | 关闭
2128 | 4 | 5 | 恒流充电 | 00:44:00 | 15:16:22 | 0.1521 | 2.2574 | 0.1115 | 245.82 | 0.1115 | 245.82 | 0 | 0 | 0.0002497 | 550.47 | 0.0002497 | 550.47 | 0 | 0 | 2023-05-14 18:04:39 | 0.0003432 | 1.4079 | 3103.757 | 0 | 关闭
2129 | 4 | 5 | 恒流充电 | 00:44:30 | 15:16:52 | 0.152 | 2.2584 | 0.1128 | 248.61 | 0.1128 | 248.61 | 0 | 0 | 0.0002526 | 556.78 | 0.0002526 | 556.78 | 0 | 0 | 2023-05-14 18:05:09 | 0.0003434 | 1.2671 | 2793.3813 | 0 | 关闭
2130 | 4 | 5 | 恒流充电 | 00:45:00 | 15:17:22 | 0.1521 | 2.2593 | 0.114 | 251.41 | 0.114 | 251.41 | 0 | 0 | 0.0002554 | 563.09 | 0.0002554 | 563.09 | 0 | 0 | 2023-05-14 18:05:39 | 0.0003435 | 1.4079 | 3103.7298 | 0 | 关闭
2131 | 4 | 5 | 恒流充电 | 00:45:30 | 15:17:52 | 0.1521 | 2.2601 | 0.1153 | 254.2 | 0.1153 | 254.2 | 0 | 0 | 0.0002583 | 569.4 | 0.0002583 | 569.4 | 0 | 0 | 2023-05-14 18:06:09 | 0.0003437 | 1.5838 | 3491.7267 | 0 | 关闭
2132 | 4 | 5 | 恒流充电 | 00:46:00 | 15:18:22 | 0.1521 | 2.2609 | 0.1166 | 256.99 | 0.1166 | 256.99 | 0 | 0 | 0.0002611 | 575.72 | 0.0002611 | 575.72 | 0 | 0 | 2023-05-14 18:06:39 | 0.0003438 | 1.5838 | 3491.7267 | 0 | 关闭
2133 | 4 | 5 | 恒流充电 | 00:46:30 | 15:18:52 | 0.152 | 2.2616 | 0.1178 | 259.79 | 0.1178 | 259.79 | 0 | 0 | 0.000264 | 582.03 | 0.000264 | 582.03 | 0 | 0 | 2023-05-14 18:07:09 | 0.0003439 | 1.8101 | 3990.4748 | 0 | 关闭
2134 | 4 | 5 | 恒流充电 | 00:47:00 | 15:19:22 | 0.1521 | 2.2623 | 0.1191 | 262.58 | 0.1191 | 262.58 | 0 | 0 | 0.0002669 | 588.35 | 0.0002669 | 588.35 | 0 | 0 | 2023-05-14 18:07:39 | 0.000344 | 1.8101 | 3990.4398 | 0 | 关闭
2135 | 4 | 5 | 恒流充电 | 00:47:30 | 15:19:52 | 0.1521 | 2.263 | 0.1204 | 265.37 | 0.1204 | 265.37 | 0 | 0 | 0.0002697 | 594.67 | 0.0002697 | 594.67 | 0 | 0 | 2023-05-14 18:08:09 | 0.0003441 | 1.8101 | 3990.5448 | 0 | 关闭
2136 | 4 | 5 | 恒流充电 | 00:48:00 | 15:20:22 | 0.152 | 2.2636 | 0.1216 | 268.17 | 0.1216 | 268.17 | 0 | 0 | 0.0002726 | 600.99 | 0.0002726 | 600.99 | 0 | 0 | 2023-05-14 18:08:39 | 0.0003442 | 2.1118 | 4655.6356 | 0 | 关闭
2137 | 4 | 5 | 恒流充电 | 00:48:30 | 15:20:52 | 0.1521 | 2.2643 | 0.1229 | 270.96 | 0.1229 | 270.96 | 0 | 0 | 0.0002755 | 607.32 | 0.0002755 | 607.32 | 0 | 0 | 2023-05-14 18:09:09 | 0.0003443 | 1.8101 | 3990.5448 | 0 | 关闭
2138 | 4 | 5 | 恒流充电 | 00:49:00 | 15:21:22 | 0.1521 | 2.2652 | 0.1242 | 273.75 | 0.1242 | 273.75 | 0 | 0 | 0.0002783 | 613.64 | 0.0002783 | 613.64 | 0 | 0 | 2023-05-14 18:09:39 | 0.0003444 | 1.4079 | 3103.7843 | 0 | 关闭
2139 | 4 | 5 | 恒流充电 | 00:49:30 | 15:21:52 | 0.1521 | 2.2659 | 0.1254 | 276.55 | 0.1254 | 276.55 | 0 | 0 | 0.0002812 | 619.97 | 0.0002812 | 619.97 | 0 | 0 | 2023-05-14 18:10:09 | 0.0003446 | 1.8101 | 3990.6148 | 0 | 关闭
2140 | 4 | 5 | 恒流充电 | 00:50:00 | 15:22:22 | 0.152 | 2.2666 | 0.1267 | 279.34 | 0.1267 | 279.34 | 0 | 0 | 0.0002841 | 626.3 | 0.0002841 | 626.3 | 0 | 0 | 2023-05-14 18:10:39 | 0.0003446 | 1.8101 | 3990.5798 | 0 | 关闭
2141 | 4 | 5 | 恒流充电 | 00:50:30 | 15:22:52 | 0.152 | 2.2675 | 0.128 | 282.13 | 0.128 | 282.13 | 0 | 0 | 0.000287 | 632.64 | 0.000287 | 632.64 | 0 | 0 | 2023-05-14 18:11:09 | 0.0003448 | 1.4079 | 3103.8115 | 0 | 关闭
2142 | 4 | 5 | 恒流充电 | 00:51:00 | 15:23:22 | 0.1521 | 2.2684 | 0.1292 | 284.93 | 0.1292 | 284.93 | 0 | 0 | 0.0002898 | 638.97 | 0.0002898 | 638.97 | 0 | 0 | 2023-05-14 18:11:39 | 0.0003449 | 1.4079 | 3103.8115 | 0 | 关闭
2143 | 4 | 5 | 恒流充电 | 00:51:30 | 15:23:52 | 0.152 | 2.2693 | 0.1305 | 287.72 | 0.1305 | 287.72 | 0 | 0 | 0.0002927 | 645.31 | 0.0002927 | 645.31 | 0 | 0 | 2023-05-14 18:12:09 | 0.000345 | 1.4079 | 3103.8387 | 0 | 关闭
2144 | 4 | 5 | 恒流充电 | 00:52:00 | 15:24:22 | 0.1521 | 2.2703 | 0.1318 | 290.51 | 0.1318 | 290.51 | 0 | 0 | 0.0002956 | 651.65 | 0.0002956 | 651.65 | 0 | 0 | 2023-05-14 18:12:39 | 0.0003452 | 1.2671 | 2793.4303 | 0 | 关闭
2145 | 4 | 5 | 恒流充电 | 00:52:30 | 15:24:52 | 0.1521 | 2.2713 | 0.133 | 293.31 | 0.133 | 293.31 | 0 | 0 | 0.0002985 | 657.99 | 0.0002985 | 657.99 | 0 | 0 | 2023-05-14 18:13:09 | 0.0003454 | 1.2671 | 2793.4793 | 0 | 关闭
2146 | 4 | 5 | 恒流充电 | 00:53:00 | 15:25:22 | 0.1521 | 2.2724 | 0.1343 | 296.1 | 0.1343 | 296.1 | 0 | 0 | 0.0003013 | 664.34 | 0.0003013 | 664.34 | 0 | 0 | 2023-05-14 18:13:39 | 0.0003455 | 1.1519 | 2539.393 | 0 | 关闭
2147 | 4 | 5 | 恒流充电 | 00:53:30 | 15:25:52 | 0.1521 | 2.2735 | 0.1356 | 298.89 | 0.1356 | 298.89 | 0 | 0 | 0.0003042 | 670.69 | 0.0003042 | 670.69 | 0 | 0 | 2023-05-14 18:14:09 | 0.0003457 | 1.1519 | 2539.4376 | 0 | 关闭
2148 | 4 | 5 | 恒流充电 | 00:54:00 | 15:26:22 | 0.152 | 2.2745 | 0.1368 | 301.69 | 0.1368 | 301.69 | 0 | 0 | 0.0003071 | 677.04 | 0.0003071 | 677.04 | 0 | 0 | 2023-05-14 18:14:39 | 0.0003458 | 1.2671 | 2793.3813 | 0 | 关闭
2149 | 4 | 5 | 恒流充电 | 00:54:30 | 15:26:52 | 0.152 | 2.2755 | 0.1381 | 304.48 | 0.1381 | 304.48 | 0 | 0 | 0.00031 | 683.4 | 0.00031 | 683.4 | 0 | 0 | 2023-05-14 18:15:09 | 0.000346 | 1.2671 | 2793.3568 | 0 | 关闭
2150 | 4 | 5 | 恒流充电 | 00:55:00 | 15:27:22 | 0.1521 | 2.2765 | 0.1394 | 307.27 | 0.1394 | 307.27 | 0 | 0 | 0.0003129 | 689.75 | 0.0003129 | 689.75 | 0 | 0 | 2023-05-14 18:15:39 | 0.0003461 | 1.2671 | 2793.4058 | 0 | 关闭
2151 | 4 | 5 | 恒流充电 | 00:55:30 | 15:27:52 | 0.152 | 2.2774 | 0.1406 | 310.07 | 0.1406 | 310.07 | 0 | 0 | 0.0003158 | 696.11 | 0.0003158 | 696.11 | 0 | 0 | 2023-05-14 18:16:09 | 0.0003463 | 1.4079 | 3103.7298 | 0 | 关闭
2152 | 4 | 5 | 恒流充电 | 00:56:00 | 15:28:22 | 0.1521 | 2.2785 | 0.1419 | 312.86 | 0.1419 | 312.86 | 0 | 0 | 0.0003186 | 702.48 | 0.0003186 | 702.48 | 0 | 0 | 2023-05-14 18:16:39 | 0.0003464 | 1.1519 | 2539.4821 | 0 | 关闭
2153 | 4 | 5 | 恒流充电 | 00:56:30 | 15:28:52 | 0.152 | 2.2795 | 0.1432 | 315.65 | 0.1432 | 315.65 | 0 | 0 | 0.0003215 | 708.84 | 0.0003215 | 708.84 | 0 | 0 | 2023-05-14 18:17:09 | 0.0003466 | 1.2671 | 2793.3324 | 0 | 关闭
2154 | 4 | 5 | 恒流充电 | 00:57:00 | 15:29:22 | 0.1521 | 2.2805 | 0.1444 | 318.45 | 0.1444 | 318.45 | 0 | 0 | 0.0003244 | 715.21 | 0.0003244 | 715.21 | 0 | 0 | 2023-05-14 18:17:39 | 0.0003468 | 1.2671 | 2793.3813 | 0 | 关闭
2155 | 4 | 5 | 恒流充电 | 00:57:30 | 15:29:52 | 0.1521 | 2.2816 | 0.1457 | 321.24 | 0.1457 | 321.24 | 0 | 0 | 0.0003273 | 721.58 | 0.0003273 | 721.58 | 0 | 0 | 2023-05-14 18:18:09 | 0.0003469 | 1.1519 | 2539.4821 | 0 | 关闭
2156 | 4 | 5 | 恒流充电 | 00:58:00 | 15:30:22 | 0.1521 | 2.2827 | 0.147 | 324.04 | 0.147 | 324.04 | 0 | 0 | 0.0003302 | 727.96 | 0.0003302 | 727.96 | 0 | 0 | 2023-05-14 18:18:39 | 0.0003471 | 1.1519 | 2539.4599 | 0 | 关闭
2157 | 4 | 5 | 恒流充电 | 00:58:30 | 15:30:52 | 0.1521 | 2.2837 | 0.1482 | 326.83 | 0.1482 | 326.83 | 0 | 0 | 0.0003331 | 734.34 | 0.0003331 | 734.34 | 0 | 0 | 2023-05-14 18:19:09 | 0.0003473 | 1.2671 | 2793.3813 | 0 | 关闭
2158 | 4 | 5 | 恒流充电 | 00:59:00 | 15:31:22 | 0.1521 | 2.2847 | 0.1495 | 329.62 | 0.1495 | 329.62 | 0 | 0 | 0.000336 | 740.72 | 0.000336 | 740.72 | 0 | 0 | 2023-05-14 18:19:39 | 0.0003474 | 1.2671 | 2793.5283 | 0 | 关闭
2159 | 4 | 5 | 恒流充电 | 00:59:30 | 15:31:52 | 0.152 | 2.286 | 0.1508 | 332.42 | 0.1508 | 332.42 | 0 | 0 | 0.0003389 | 747.1 | 0.0003389 | 747.1 | 0 | 0 | 2023-05-14 18:20:09 | 0.0003476 | 0.9747 | 2148.736 | 0 | 关闭
2160 | 4 | 5 | 恒流充电 | 01:00:00 | 15:32:22 | 0.1521 | 2.2871 | 0.1521 | 335.21 | 0.1521 | 335.21 | 0 | 0 | 0.0003418 | 753.49 | 0.0003418 | 753.49 | 0 | 0 | 2023-05-14 18:20:39 | 0.0003478 | 1.1519 | 2539.4599 | 0 | 关闭
2161 | 4 | 5 | 恒流充电 | 01:00:30 | 15:32:52 | 0.1521 | 2.2883 | 0.1533 | 338 | 0.1533 | 338 | 0 | 0 | 0.0003447 | 759.88 | 0.0003447 | 759.88 | 0 | 0 | 2023-05-14 18:21:09 | 0.000348 | 1.0559 | 2327.879 | 0 | 关闭
2162 | 4 | 5 | 恒流充电 | 01:01:00 | 15:33:22 | 0.1521 | 2.2895 | 0.1546 | 340.8 | 0.1546 | 340.8 | 0 | 0 | 0.0003476 | 766.27 | 0.0003476 | 766.27 | 0 | 0 | 2023-05-14 18:21:39 | 0.0003481 | 1.0559 | 2327.8382 | 0 | 关闭
2163 | 4 | 5 | 恒流充电 | 01:01:30 | 15:33:52 | 0.1521 | 2.2909 | 0.1559 | 343.59 | 0.1559 | 343.59 | 0 | 0 | 0.0003505 | 772.67 | 0.0003505 | 772.67 | 0 | 0 | 2023-05-14 18:22:09 | 0.0003484 | 0.9051 | 1995.2899 | 0 | 关闭
2164 | 4 | 5 | 恒流充电 | 01:02:00 | 15:34:22 | 0.1521 | 2.2922 | 0.1571 | 346.38 | 0.1571 | 346.38 | 0 | 0 | 0.0003534 | 779.07 | 0.0003534 | 779.07 | 0 | 0 | 2023-05-14 18:22:39 | 0.0003486 | 0.9747 | 2148.8114 | 0 | 关闭
2165 | 4 | 5 | 恒流充电 | 01:02:30 | 15:34:52 | 0.1521 | 2.2936 | 0.1584 | 349.18 | 0.1584 | 349.18 | 0 | 0 | 0.0003563 | 785.48 | 0.0003563 | 785.48 | 0 | 0 | 2023-05-14 18:23:09 | 0.0003488 | 0.905 | 1995.2374 | 0 | 关闭
2166 | 4 | 5 | 恒流充电 | 01:03:00 | 15:35:22 | 0.152 | 2.295 | 0.1597 | 351.97 | 0.1597 | 351.97 | 0 | 0 | 0.0003592 | 791.88 | 0.0003592 | 791.88 | 0 | 0 | 2023-05-14 18:23:39 | 0.0003489 | 0.905 | 1995.2549 | 0 | 关闭
2167 | 4 | 5 | 恒流充电 | 01:03:30 | 15:35:52 | 0.1521 | 2.2964 | 0.1609 | 354.76 | 0.1609 | 354.76 | 0 | 0 | 0.0003621 | 798.3 | 0.0003621 | 798.3 | 0 | 0 | 2023-05-14 18:24:09 | 0.0003492 | 0.9051 | 1995.3249 | 0 | 关闭
2168 | 4 | 5 | 恒流充电 | 01:04:00 | 15:36:22 | 0.1521 | 2.2976 | 0.1622 | 357.56 | 0.1622 | 357.56 | 0 | 0 | 0.000365 | 804.71 | 0.000365 | 804.71 | 0 | 0 | 2023-05-14 18:24:39 | 0.0003494 | 1.0559 | 2327.777 | 0 | 关闭
2169 | 4 | 5 | 恒流充电 | 01:04:30 | 15:36:52 | 0.1521 | 2.2989 | 0.1635 | 360.35 | 0.1635 | 360.35 | 0 | 0 | 0.0003679 | 811.13 | 0.0003679 | 811.13 | 0 | 0 | 2023-05-14 18:25:09 | 0.0003495 | 0.9747 | 2148.7737 | 0 | 关闭
2170 | 4 | 5 | 恒流充电 | 01:05:00 | 15:37:22 | 0.1521 | 2.3002 | 0.1647 | 363.14 | 0.1647 | 363.14 | 0 | 0 | 0.0003708 | 817.56 | 0.0003708 | 817.56 | 0 | 0 | 2023-05-14 18:25:39 | 0.0003497 | 0.9747 | 2148.736 | 0 | 关闭
2171 | 4 | 5 | 恒流充电 | 01:05:30 | 15:37:52 | 0.1521 | 2.3015 | 0.166 | 365.94 | 0.166 | 365.94 | 0 | 0 | 0.0003738 | 823.98 | 0.0003738 | 823.98 | 0 | 0 | 2023-05-14 18:26:09 | 0.0003499 | 0.9746 | 2148.6984 | 0 | 关闭
2172 | 4 | 5 | 恒流充电 | 01:06:00 | 15:38:22 | 0.1521 | 2.3028 | 0.1673 | 368.73 | 0.1673 | 368.73 | 0 | 0 | 0.0003767 | 830.41 | 0.0003767 | 830.41 | 0 | 0 | 2023-05-14 18:26:39 | 0.0003501 | 0.9747 | 2148.7549 | 0 | 关闭
2173 | 4 | 5 | 恒流充电 | 01:06:30 | 15:38:52 | 0.1521 | 2.3043 | 0.1685 | 371.52 | 0.1685 | 371.52 | 0 | 0 | 0.0003796 | 836.85 | 0.0003796 | 836.85 | 0 | 0 | 2023-05-14 18:27:09 | 0.0003504 | 0.8447 | 1862.2379 | 0 | 关闭
2174 | 4 | 5 | 恒流充电 | 01:07:00 | 15:39:22 | 0.1521 | 2.3056 | 0.1698 | 374.32 | 0.1698 | 374.32 | 0 | 0 | 0.0003825 | 843.29 | 0.0003825 | 843.29 | 0 | 0 | 2023-05-14 18:27:39 | 0.0003506 | 0.9747 | 2148.7172 | 0 | 关闭
2175 | 4 | 5 | 恒流充电 | 01:07:30 | 15:39:52 | 0.1521 | 2.3068 | 0.1711 | 377.11 | 0.1711 | 377.11 | 0 | 0 | 0.0003854 | 849.73 | 0.0003854 | 849.73 | 0 | 0 | 2023-05-14 18:28:09 | 0.0003508 | 1.0559 | 2327.8382 | 0 | 关闭
2176 | 4 | 5 | 恒流充电 | 01:08:00 | 15:40:22 | 0.152 | 2.3083 | 0.1723 | 379.9 | 0.1723 | 379.9 | 0 | 0 | 0.0003884 | 856.18 | 0.0003884 | 856.18 | 0 | 0 | 2023-05-14 18:28:39 | 0.000351 | 0.8447 | 1862.2542 | 0 | 关闭
2177 | 4 | 5 | 恒流充电 | 01:08:30 | 15:40:52 | 0.1521 | 2.3096 | 0.1736 | 382.7 | 0.1736 | 382.7 | 0 | 0 | 0.0003913 | 862.63 | 0.0003913 | 862.63 | 0 | 0 | 2023-05-14 18:29:09 | 0.0003512 | 0.9747 | 2148.7737 | 0 | 关闭
2178 | 4 | 5 | 恒流充电 | 01:09:00 | 15:41:22 | 0.152 | 2.311 | 0.1749 | 385.49 | 0.1749 | 385.49 | 0 | 0 | 0.0003942 | 869.08 | 0.0003942 | 869.08 | 0 | 0 | 2023-05-14 18:29:39 | 0.0003513 | 0.9051 | 1995.3074 | 0 | 关闭
2179 | 4 | 5 | 恒流充电 | 01:09:30 | 15:41:52 | 0.152 | 2.3125 | 0.1761 | 388.28 | 0.1761 | 388.28 | 0 | 0 | 0.0003971 | 875.54 | 0.0003971 | 875.54 | 0 | 0 | 2023-05-14 18:30:09 | 0.0003516 | 0.8447 | 1862.2542 | 0 | 关闭
2180 | 4 | 5 | 恒流充电 | 01:10:00 | 15:42:22 | 0.152 | 2.3141 | 0.1774 | 391.08 | 0.1774 | 391.08 | 0 | 0 | 0.0004001 | 882 | 0.0004001 | 882 | 0 | 0 | 2023-05-14 18:30:39 | 0.0003518 | 0.7919 | 1745.8633 | 0 | 关闭
2181 | 4 | 5 | 恒流充电 | 01:10:30 | 15:42:52 | 0.152 | 2.3156 | 0.1787 | 393.87 | 0.1787 | 393.87 | 0 | 0 | 0.000403 | 888.46 | 0.000403 | 888.46 | 0 | 0 | 2023-05-14 18:31:09 | 0.0003521 | 0.8447 | 1862.2869 | 0 | 关闭
2182 | 4 | 5 | 恒流充电 | 01:11:00 | 15:43:22 | 0.1521 | 2.317 | 0.1799 | 396.66 | 0.1799 | 396.66 | 0 | 0 | 0.0004059 | 894.94 | 0.0004059 | 894.94 | 0 | 0 | 2023-05-14 18:31:39 | 0.0003523 | 0.9051 | 1995.2724 | 0 | 关闭
2183 | 4 | 5 | 恒流充电 | 01:11:30 | 15:43:52 | 0.1521 | 2.3185 | 0.1812 | 399.46 | 0.1812 | 399.46 | 0 | 0 | 0.0004089 | 901.41 | 0.0004089 | 901.41 | 0 | 0 | 2023-05-14 18:32:09 | 0.0003525 | 0.8447 | 1862.2379 | 0 | 关闭
2184 | 4 | 5 | 恒流充电 | 01:12:00 | 15:44:22 | 0.1521 | 2.3199 | 0.1825 | 402.25 | 0.1825 | 402.25 | 0 | 0 | 0.0004118 | 907.89 | 0.0004118 | 907.89 | 0 | 0 | 2023-05-14 18:32:39 | 0.0003527 | 0.9051 | 1995.2899 | 0 | 关闭
2185 | 4 | 5 | 恒流充电 | 01:12:30 | 15:44:52 | 0.1521 | 2.3214 | 0.1837 | 405.04 | 0.1837 | 405.04 | 0 | 0 | 0.0004148 | 914.37 | 0.0004148 | 914.37 | 0 | 0 | 2023-05-14 18:33:09 | 0.000353 | 0.8447 | 1862.2542 | 0 | 关闭
2186 | 4 | 5 | 恒流充电 | 01:13:00 | 15:45:22 | 0.1521 | 2.3229 | 0.185 | 407.84 | 0.185 | 407.84 | 0 | 0 | 0.0004177 | 920.86 | 0.0004177 | 920.86 | 0 | 0 | 2023-05-14 18:33:39 | 0.0003532 | 0.8447 | 1862.2706 | 0 | 关闭
2187 | 4 | 5 | 恒流充电 | 01:13:30 | 15:45:52 | 0.152 | 2.3244 | 0.1863 | 410.63 | 0.1863 | 410.63 | 0 | 0 | 0.0004206 | 927.35 | 0.0004206 | 927.35 | 0 | 0 | 2023-05-14 18:34:09 | 0.0003534 | 0.8447 | 1862.2216 | 0 | 关闭
2188 | 4 | 5 | 恒流充电 | 01:14:00 | 15:46:22 | 0.152 | 2.3259 | 0.1875 | 413.42 | 0.1875 | 413.42 | 0 | 0 | 0.0004236 | 933.84 | 0.0004236 | 933.84 | 0 | 0 | 2023-05-14 18:34:39 | 0.0003536 | 0.8447 | 1862.2542 | 0 | 关闭
2189 | 4 | 5 | 恒流充电 | 01:14:30 | 15:46:52 | 0.1521 | 2.3272 | 0.1888 | 416.22 | 0.1888 | 416.22 | 0 | 0 | 0.0004265 | 940.34 | 0.0004265 | 940.34 | 0 | 0 | 2023-05-14 18:35:09 | 0.0003539 | 0.9747 | 2148.7737 | 0 | 关闭
2190 | 4 | 5 | 恒流充电 | 01:15:00 | 15:47:22 | 0.1521 | 2.3286 | 0.1901 | 419.01 | 0.1901 | 419.01 | 0 | 0 | 0.0004295 | 946.84 | 0.0004295 | 946.84 | 0 | 0 | 2023-05-14 18:35:39 | 0.0003541 | 0.905 | 1995.2199 | 0 | 关闭
2191 | 4 | 5 | 恒流充电 | 01:15:30 | 15:47:52 | 0.1521 | 2.33 | 0.1913 | 421.8 | 0.1913 | 421.8 | 0 | 0 | 0.0004324 | 953.35 | 0.0004324 | 953.35 | 0 | 0 | 2023-05-14 18:36:09 | 0.0003543 | 0.9051 | 1995.2899 | 0 | 关闭
2192 | 4 | 5 | 恒流充电 | 01:16:00 | 15:48:22 | 0.152 | 2.3313 | 0.1926 | 424.6 | 0.1926 | 424.6 | 0 | 0 | 0.0004354 | 959.86 | 0.0004354 | 959.86 | 0 | 0 | 2023-05-14 18:36:39 | 0.0003545 | 0.9747 | 2148.7737 | 0 | 关闭
2193 | 4 | 5 | 恒流充电 | 01:16:30 | 15:48:52 | 0.1521 | 2.3326 | 0.1939 | 427.39 | 0.1939 | 427.39 | 0 | 0 | 0.0004383 | 966.38 | 0.0004383 | 966.38 | 0 | 0 | 2023-05-14 18:37:09 | 0.0003547 | 0.9747 | 2148.8114 | 0 | 关闭
2194 | 4 | 5 | 恒流充电 | 01:17:00 | 15:49:22 | 0.152 | 2.3339 | 0.1951 | 430.18 | 0.1951 | 430.18 | 0 | 0 | 0.0004413 | 972.89 | 0.0004413 | 972.89 | 0 | 0 | 2023-05-14 18:37:39 | 0.0003548 | 0.9747 | 2148.736 | 0 | 关闭
2195 | 4 | 5 | 恒流充电 | 01:17:30 | 15:49:52 | 0.1521 | 2.3352 | 0.1964 | 432.98 | 0.1964 | 432.98 | 0 | 0 | 0.0004443 | 979.42 | 0.0004443 | 979.42 | 0 | 0 | 2023-05-14 18:38:09 | 0.0003551 | 0.9747 | 2148.8114 | 0 | 关闭
2196 | 4 | 5 | 恒流充电 | 01:18:00 | 15:50:22 | 0.1521 | 2.3365 | 0.1977 | 435.77 | 0.1977 | 435.77 | 0 | 0 | 0.0004472 | 985.94 | 0.0004472 | 985.94 | 0 | 0 | 2023-05-14 18:38:39 | 0.0003553 | 0.9747 | 2148.7737 | 0 | 关闭
2197 | 4 | 5 | 恒流充电 | 01:18:30 | 15:50:52 | 0.1521 | 2.3377 | 0.1989 | 438.56 | 0.1989 | 438.56 | 0 | 0 | 0.0004502 | 992.47 | 0.0004502 | 992.47 | 0 | 0 | 2023-05-14 18:39:09 | 0.0003554 | 1.0559 | 2327.8382 | 0 | 关闭
2198 | 4 | 5 | 恒流充电 | 01:19:00 | 15:51:22 | 0.152 | 2.3388 | 0.2002 | 441.36 | 0.2002 | 441.36 | 0 | 0 | 0.0004531 | 999 | 0.0004531 | 999 | 0 | 0 | 2023-05-14 18:39:39 | 0.0003556 | 1.1519 | 2539.4599 | 0 | 关闭
2199 | 4 | 5 | 恒流充电 | 01:19:30 | 15:51:52 | 0.1521 | 2.3398 | 0.2015 | 444.15 | 0.2015 | 444.15 | 0 | 0 | 0.0004561 | 1005.53 | 0.0004561 | 1005.53 | 0 | 0 | 2023-05-14 18:40:09 | 0.0003558 | 1.2671 | 2793.3568 | 0 | 关闭
2200 | 4 | 5 | 恒流充电 | 01:20:00 | 15:52:22 | 0.1521 | 2.3407 | 0.2027 | 446.94 | 0.2027 | 446.94 | 0 | 0 | 0.0004591 | 1012.07 | 0.0004591 | 1012.07 | 0 | 0 | 2023-05-14 18:40:39 | 0.0003559 | 1.4079 | 3103.7298 | 0 | 关闭
2201 | 4 | 5 | 恒流充电 | 01:20:30 | 15:52:52 | 0.1521 | 2.3414 | 0.204 | 449.74 | 0.204 | 449.74 | 0 | 0 | 0.000462 | 1018.61 | 0.000462 | 1018.61 | 0 | 0 | 2023-05-14 18:41:09 | 0.000356 | 1.8102 | 3990.7197 | 0 | 关闭
2202 | 4 | 5 | 恒流充电 | 01:21:00 | 15:53:22 | 0.1521 | 2.3418 | 0.2053 | 452.53 | 0.2053 | 452.53 | 0 | 0 | 0.000465 | 1025.15 | 0.000465 | 1025.15 | 0 | 0 | 2023-05-14 18:41:39 | 0.0003561 | 3.1676 | 6983.2696 | 0 | 关闭
2203 | 4 | 5 | 恒流充电 | 01:21:30 | 15:53:52 | 0.152 | 2.3421 | 0.2065 | 455.32 | 0.2065 | 455.32 | 0 | 0 | 0.000468 | 1031.69 | 0.000468 | 1031.69 | 0 | 0 | 2023-05-14 18:42:09 | 0.0003561 | 4.2236 | 9311.3528 | 0 | 关闭
2204 | 4 | 5 | 恒流充电 | 01:22:00 | 15:54:22 | 0.1521 | 2.3424 | 0.2078 | 458.12 | 0.2078 | 458.12 | 0 | 0 | 0.0004709 | 1038.24 | 0.0004709 | 1038.24 | 0 | 0 | 2023-05-14 18:42:39 | 0.0003562 | 4.2235 | 9311.0262 | 0 | 关闭
2205 | 4 | 5 | 恒流充电 | 01:22:30 | 15:54:52 | 0.1521 | 2.3426 | 0.2091 | 460.91 | 0.2091 | 460.91 | 0 | 0 | 0.0004739 | 1044.78 | 0.0004739 | 1044.78 | 0 | 0 | 2023-05-14 18:43:09 | 0.0003562 | 6.3353 | 13966.7842 | 0 | 关闭
2206 | 4 | 5 | 恒流充电 | 01:23:00 | 15:55:22 | 0.152 | 2.3426 | 0.2103 | 463.7 | 0.2103 | 463.7 | 0 | 0 | 0.0004769 | 1051.32 | 0.0004769 | 1051.32 | 0 | 0 | 2023-05-14 18:43:39 | 0.0003562 | 0 | 0 | 0 | 关闭
2207 | 4 | 5 | 恒流充电 | 01:23:30 | 15:55:52 | 0.1521 | 2.3427 | 0.2116 | 466.5 | 0.2116 | 466.5 | 0 | 0 | 0.0004798 | 1057.87 | 0.0004798 | 1057.87 | 0 | 0 | 2023-05-14 18:44:09 | 0.0003562 | 12.6707 | 27933.5685 | 0 | 关闭
2208 | 4 | 5 | 恒流充电 | 01:24:00 | 15:56:22 | 0.1521 | 2.3428 | 0.2129 | 469.29 | 0.2129 | 469.29 | 0 | 0 | 0.0004828 | 1064.41 | 0.0004828 | 1064.41 | 0 | 0 | 2023-05-14 18:44:39 | 0.0003562 | 12.6707 | 27933.5685 | 0 | 关闭
2209 | 4 | 5 | 恒流充电 | 01:24:30 | 15:56:52 | 0.1521 | 2.343 | 0.2141 | 472.08 | 0.2141 | 472.08 | 0 | 0 | 0.0004858 | 1070.96 | 0.0004858 | 1070.96 | 0 | 0 | 2023-05-14 18:45:09 | 0.0003563 | 6.3354 | 13967.0292 | 0 | 关闭
2210 | 4 | 5 | 恒流充电 | 01:25:00 | 15:57:22 | 0.1521 | 2.3432 | 0.2154 | 474.88 | 0.2154 | 474.88 | 0 | 0 | 0.0004888 | 1077.5 | 0.0004888 | 1077.5 | 0 | 0 | 2023-05-14 18:45:39 | 0.0003563 | 6.3353 | 13966.7842 | 0 | 关闭
2211 | 4 | 5 | 恒流充电 | 01:25:30 | 15:57:52 | 0.152 | 2.3434 | 0.2167 | 477.67 | 0.2167 | 477.67 | 0 | 0 | 0.0004917 | 1084.05 | 0.0004917 | 1084.05 | 0 | 0 | 2023-05-14 18:46:09 | 0.0003563 | 6.3354 | 13967.0292 | 0 | 关闭
2212 | 4 | 5 | 恒流充电 | 01:26:00 | 15:58:22 | 0.1521 | 2.3437 | 0.2179 | 480.46 | 0.2179 | 480.46 | 0 | 0 | 0.0004947 | 1090.59 | 0.0004947 | 1090.59 | 0 | 0 | 2023-05-14 18:46:39 | 0.0003564 | 4.2236 | 9311.3528 | 0 | 关闭
2213 | 4 | 5 | 恒流充电 | 01:26:30 | 15:58:52 | 0.1521 | 2.344 | 0.2192 | 483.26 | 0.2192 | 483.26 | 0 | 0 | 0.0004977 | 1097.14 | 0.0004977 | 1097.14 | 0 | 0 | 2023-05-14 18:47:09 | 0.0003564 | 4.2236 | 9311.3528 | 0 | 关闭
2214 | 4 | 5 | 恒流充电 | 01:27:00 | 15:59:22 | 0.152 | 2.3443 | 0.2205 | 486.05 | 0.2205 | 486.05 | 0 | 0 | 0.0005006 | 1103.69 | 0.0005006 | 1103.69 | 0 | 0 | 2023-05-14 18:47:39 | 0.0003564 | 4.2236 | 9311.3528 | 0 | 关闭
2215 | 4 | 5 | 恒流充电 | 01:27:30 | 15:59:52 | 0.1521 | 2.3447 | 0.2217 | 488.84 | 0.2217 | 488.84 | 0 | 0 | 0.0005036 | 1110.24 | 0.0005036 | 1110.24 | 0 | 0 | 2023-05-14 18:48:09 | 0.0003565 | 3.1678 | 6983.6371 | 0 | 关闭
2216 | 4 | 5 | 恒流充电 | 01:28:00 | 16:00:22 | 0.1521 | 2.3452 | 0.223 | 491.64 | 0.223 | 491.64 | 0 | 0 | 0.0005066 | 1116.79 | 0.0005066 | 1116.79 | 0 | 0 | 2023-05-14 18:48:39 | 0.0003566 | 2.5342 | 5586.8117 | 0 | 关闭
2217 | 4 | 5 | 恒流充电 | 01:28:30 | 16:00:52 | 0.1521 | 2.3458 | 0.2243 | 494.43 | 0.2243 | 494.43 | 0 | 0 | 0.0005095 | 1123.34 | 0.0005095 | 1123.34 | 0 | 0 | 2023-05-14 18:49:09 | 0.0003567 | 2.1118 | 4655.5947 | 0 | 关闭
2218 | 4 | 5 | 恒流充电 | 01:29:00 | 16:01:22 | 0.1521 | 2.3462 | 0.2255 | 497.23 | 0.2255 | 497.23 | 0 | 0 | 0.0005125 | 1129.9 | 0.0005125 | 1129.9 | 0 | 0 | 2023-05-14 18:49:39 | 0.0003568 | 3.1682 | 6984.4944 | 0 | 关闭
2219 | 4 | 5 | 恒流充电 | 01:29:30 | 16:01:52 | 0.1521 | 2.3465 | 0.2268 | 500.02 | 0.2268 | 500.02 | 0 | 0 | 0.0005155 | 1136.45 | 0.0005155 | 1136.45 | 0 | 0 | 2023-05-14 18:50:09 | 0.0003568 | 4.2241 | 9312.3326 | 0 | 关闭
2220 | 4 | 5 | 恒流充电 | 01:30:00 | 16:02:22 | 0.152 | 2.347 | 0.2281 | 502.81 | 0.2281 | 502.81 | 0 | 0 | 0.0005185 | 1143.01 | 0.0005185 | 1143.01 | 0 | 0 | 2023-05-14 18:50:39 | 0.0003568 | 2.534 | 5586.3218 | 0 | 关闭
2221 | 4 | 5 | 恒流充电 | 01:30:30 | 16:02:52 | 0.152 | 2.3475 | 0.2293 | 505.61 | 0.2293 | 505.61 | 0 | 0 | 0.0005214 | 1149.56 | 0.0005214 | 1149.56 | 0 | 0 | 2023-05-14 18:51:09 | 0.0003569 | 2.534 | 5586.4198 | 0 | 关闭
2222 | 4 | 5 | 恒流充电 | 01:31:00 | 16:03:22 | 0.152 | 2.348 | 0.2306 | 508.4 | 0.2306 | 508.4 | 0 | 0 | 0.0005244 | 1156.12 | 0.0005244 | 1156.12 | 0 | 0 | 2023-05-14 18:51:39 | 0.000357 | 2.534 | 5586.4198 | 0 | 关闭
2223 | 4 | 5 | 恒流充电 | 01:31:30 | 16:03:52 | 0.152 | 2.3486 | 0.2319 | 511.19 | 0.2319 | 511.19 | 0 | 0 | 0.0005274 | 1162.68 | 0.0005274 | 1162.68 | 0 | 0 | 2023-05-14 18:52:09 | 0.0003571 | 2.1116 | 4655.2681 | 0 | 关闭
2224 | 4 | 5 | 恒流充电 | 01:32:00 | 16:04:22 | 0.152 | 2.3491 | 0.2331 | 513.99 | 0.2331 | 513.99 | 0 | 0 | 0.0005304 | 1169.24 | 0.0005304 | 1169.24 | 0 | 0 | 2023-05-14 18:52:39 | 0.0003572 | 2.5339 | 5586.2238 | 0 | 关闭
2225 | 4 | 5 | 恒流充电 | 01:32:30 | 16:04:52 | 0.152 | 2.3497 | 0.2344 | 516.78 | 0.2344 | 516.78 | 0 | 0 | 0.0005333 | 1175.8 | 0.0005333 | 1175.8 | 0 | 0 | 2023-05-14 18:53:09 | 0.0003572 | 2.1116 | 4655.2681 | 0 | 关闭
2226 | 4 | 5 | 恒流充电 | 01:33:00 | 16:05:22 | 0.152 | 2.3503 | 0.2357 | 519.57 | 0.2357 | 519.57 | 0 | 0 | 0.0005363 | 1182.37 | 0.0005363 | 1182.37 | 0 | 0 | 2023-05-14 18:53:39 | 0.0003573 | 2.1116 | 4655.1048 | 0 | 关闭
2227 | 4 | 5 | 恒流充电 | 01:33:30 | 16:05:52 | 0.152 | 2.3508 | 0.2369 | 522.36 | 0.2369 | 522.36 | 0 | 0 | 0.0005393 | 1188.93 | 0.0005393 | 1188.93 | 0 | 0 | 2023-05-14 18:54:09 | 0.0003574 | 2.5339 | 5586.2238 | 0 | 关闭
2228 | 4 | 5 | 恒流充电 | 01:34:00 | 16:06:22 | 0.152 | 2.3513 | 0.2382 | 525.16 | 0.2382 | 525.16 | 0 | 0 | 0.0005423 | 1195.5 | 0.0005423 | 1195.5 | 0 | 0 | 2023-05-14 18:54:39 | 0.0003574 | 2.5339 | 5586.1258 | 0 | 关闭
2229 | 4 | 5 | 恒流充电 | 01:34:30 | 16:06:52 | 0.152 | 2.352 | 0.2395 | 527.95 | 0.2395 | 527.95 | 0 | 0 | 0.0005453 | 1202.07 | 0.0005453 | 1202.07 | 0 | 0 | 2023-05-14 18:55:09 | 0.0003576 | 1.8099 | 3990.1598 | 0 | 关闭
2230 | 4 | 5 | 恒流充电 | 01:35:00 | 16:07:22 | 0.1521 | 2.3526 | 0.2407 | 530.74 | 0.2407 | 530.74 | 0 | 0 | 0.0005482 | 1208.64 | 0.0005482 | 1208.64 | 0 | 0 | 2023-05-14 18:55:39 | 0.0003577 | 2.1116 | 4655.1048 | 0 | 关闭
2231 | 4 | 5 | 恒流充电 | 01:35:30 | 16:07:52 | 0.152 | 2.3531 | 0.242 | 533.54 | 0.242 | 533.54 | 0 | 0 | 0.0005512 | 1215.21 | 0.0005512 | 1215.21 | 0 | 0 | 2023-05-14 18:56:09 | 0.0003578 | 2.534 | 5586.3218 | 0 | 关闭
2232 | 4 | 5 | 恒流充电 | 01:36:00 | 16:08:22 | 0.152 | 2.3539 | 0.2433 | 536.33 | 0.2433 | 536.33 | 0 | 0 | 0.0005542 | 1221.78 | 0.0005542 | 1221.78 | 0 | 0 | 2023-05-14 18:56:39 | 0.0003579 | 1.5837 | 3491.3286 | 0 | 关闭
2233 | 4 | 5 | 恒流充电 | 01:36:30 | 16:08:52 | 0.152 | 2.3543 | 0.2445 | 539.12 | 0.2445 | 539.12 | 0 | 0 | 0.0005572 | 1228.36 | 0.0005572 | 1228.36 | 0 | 0 | 2023-05-14 18:57:09 | 0.0003579 | 3.1674 | 6982.9022 | 0 | 关闭
2234 | 4 | 5 | 恒流充电 | 01:37:00 | 16:09:22 | 0.152 | 2.3549 | 0.2458 | 541.92 | 0.2458 | 541.92 | 0 | 0 | 0.0005602 | 1234.93 | 0.0005602 | 1234.93 | 0 | 0 | 2023-05-14 18:57:39 | 0.000358 | 2.1116 | 4655.2681 | 0 | 关闭
2235 | 4 | 5 | 恒流充电 | 01:37:30 | 16:09:52 | 0.152 | 2.3555 | 0.2471 | 544.71 | 0.2471 | 544.71 | 0 | 0 | 0.0005631 | 1241.51 | 0.0005631 | 1241.51 | 0 | 0 | 2023-05-14 18:58:09 | 0.0003581 | 2.1116 | 4655.2681 | 0 | 关闭
2236 | 4 | 5 | 恒流充电 | 01:38:00 | 16:10:22 | 0.152 | 2.3562 | 0.2483 | 547.5 | 0.2483 | 547.5 | 0 | 0 | 0.0005661 | 1248.09 | 0.0005661 | 1248.09 | 0 | 0 | 2023-05-14 18:58:39 | 0.0003582 | 1.8099 | 3990.1598 | 0 | 关闭
2237 | 4 | 5 | 恒流充电 | 01:38:30 | 16:10:52 | 0.1521 | 2.3568 | 0.2496 | 550.3 | 0.2496 | 550.3 | 0 | 0 | 0.0005691 | 1254.67 | 0.0005691 | 1254.67 | 0 | 0 | 2023-05-14 18:59:09 | 0.0003584 | 2.1116 | 4655.2681 | 0 | 关闭
2238 | 4 | 5 | 恒流充电 | 01:39:00 | 16:11:22 | 0.152 | 2.3575 | 0.2509 | 553.09 | 0.2509 | 553.09 | 0 | 0 | 0.0005721 | 1261.26 | 0.0005721 | 1261.26 | 0 | 0 | 2023-05-14 18:59:39 | 0.0003584 | 1.81 | 3990.2298 | 0 | 关闭
2239 | 4 | 5 | 恒流充电 | 01:39:30 | 16:11:52 | 0.152 | 2.3582 | 0.2521 | 555.88 | 0.2521 | 555.88 | 0 | 0 | 0.0005751 | 1267.84 | 0.0005751 | 1267.84 | 0 | 0 | 2023-05-14 19:00:09 | 0.0003585 | 1.81 | 3990.2998 | 0 | 关闭
2240 | 4 | 5 | 恒流充电 | 01:40:00 | 16:12:22 | 0.1521 | 2.359 | 0.2534 | 558.68 | 0.2534 | 558.68 | 0 | 0 | 0.0005781 | 1274.43 | 0.0005781 | 1274.43 | 0 | 0 | 2023-05-14 19:00:39 | 0.0003587 | 1.5838 | 3491.5123 | 0 | 关闭
2241 | 4 | 5 | 恒流充电 | 01:40:30 | 16:12:52 | 0.152 | 2.3597 | 0.2547 | 561.47 | 0.2547 | 561.47 | 0 | 0 | 0.0005811 | 1281.02 | 0.0005811 | 1281.02 | 0 | 0 | 2023-05-14 19:01:09 | 0.0003587 | 1.81 | 3990.2298 | 0 | 关闭
2242 | 4 | 5 | 恒流充电 | 01:41:00 | 16:13:22 | 0.1521 | 2.3607 | 0.2559 | 564.26 | 0.2559 | 564.26 | 0 | 0 | 0.0005841 | 1287.61 | 0.0005841 | 1287.61 | 0 | 0 | 2023-05-14 19:01:39 | 0.0003589 | 1.267 | 2793.1119 | 0 | 关闭
2243 | 4 | 5 | 恒流充电 | 01:41:30 | 16:13:52 | 0.152 | 2.3613 | 0.2572 | 567.05 | 0.2572 | 567.05 | 0 | 0 | 0.0005871 | 1294.21 | 0.0005871 | 1294.21 | 0 | 0 | 2023-05-14 19:02:09 | 0.000359 | 2.1116 | 4655.1865 | 0 | 关闭
2244 | 4 | 5 | 恒流充电 | 01:42:00 | 16:14:22 | 0.152 | 2.3623 | 0.2585 | 569.85 | 0.2585 | 569.85 | 0 | 0 | 0.00059 | 1300.8 | 0.00059 | 1300.8 | 0 | 0 | 2023-05-14 19:02:39 | 0.0003592 | 1.267 | 2793.1609 | 0 | 关闭
2245 | 4 | 5 | 恒流充电 | 01:42:30 | 16:14:52 | 0.152 | 2.3631 | 0.2597 | 572.64 | 0.2597 | 572.64 | 0 | 0 | 0.000593 | 1307.4 | 0.000593 | 1307.4 | 0 | 0 | 2023-05-14 19:03:09 | 0.0003593 | 1.5837 | 3491.3899 | 0 | 关闭
2246 | 4 | 5 | 恒流充电 | 01:43:00 | 16:15:22 | 0.152 | 2.364 | 0.261 | 575.43 | 0.261 | 575.43 | 0 | 0 | 0.000596 | 1314.01 | 0.000596 | 1314.01 | 0 | 0 | 2023-05-14 19:03:39 | 0.0003594 | 1.4077 | 3103.4032 | 0 | 关闭
2247 | 4 | 5 | 恒流充电 | 01:43:30 | 16:15:52 | 0.152 | 2.3648 | 0.2623 | 578.23 | 0.2623 | 578.23 | 0 | 0 | 0.000599 | 1320.61 | 0.000599 | 1320.61 | 0 | 0 | 2023-05-14 19:04:09 | 0.0003595 | 1.5837 | 3491.4511 | 0 | 关闭
2248 | 4 | 5 | 恒流充电 | 01:44:00 | 16:16:22 | 0.152 | 2.3658 | 0.2636 | 581.02 | 0.2636 | 581.02 | 0 | 0 | 0.000602 | 1327.22 | 0.000602 | 1327.22 | 0 | 0 | 2023-05-14 19:04:39 | 0.0003597 | 1.2669 | 2792.9649 | 0 | 关闭
2249 | 4 | 5 | 恒流充电 | 01:44:30 | 16:16:52 | 0.152 | 2.3668 | 0.2648 | 583.81 | 0.2648 | 583.81 | 0 | 0 | 0.000605 | 1333.83 | 0.000605 | 1333.83 | 0 | 0 | 2023-05-14 19:05:09 | 0.0003598 | 1.267 | 2793.1119 | 0 | 关闭
2250 | 4 | 5 | 恒流充电 | 01:45:00 | 16:17:22 | 0.152 | 2.3679 | 0.2661 | 586.61 | 0.2661 | 586.61 | 0 | 0 | 0.000608 | 1340.44 | 0.000608 | 1340.44 | 0 | 0 | 2023-05-14 19:05:39 | 0.00036 | 1.1517 | 2539.1036 | 0 | 关闭
2251 | 4 | 5 | 恒流充电 | 01:45:30 | 16:17:52 | 0.152 | 2.3689 | 0.2674 | 589.4 | 0.2674 | 589.4 | 0 | 0 | 0.000611 | 1347.05 | 0.000611 | 1347.05 | 0 | 0 | 2023-05-14 19:06:09 | 0.0003601 | 1.2669 | 2793.0629 | 0 | 关闭
2252 | 4 | 5 | 恒流充电 | 01:46:00 | 16:18:22 | 0.152 | 2.3701 | 0.2686 | 592.19 | 0.2686 | 592.19 | 0 | 0 | 0.000614 | 1353.67 | 0.000614 | 1353.67 | 0 | 0 | 2023-05-14 19:06:39 | 0.0003603 | 1.0557 | 2327.4708 | 0 | 关闭
2253 | 4 | 5 | 恒流充电 | 01:46:30 | 16:18:52 | 0.152 | 2.3713 | 0.2699 | 594.99 | 0.2699 | 594.99 | 0 | 0 | 0.000617 | 1360.29 | 0.000617 | 1360.29 | 0 | 0 | 2023-05-14 19:07:09 | 0.0003605 | 1.0558 | 2327.5116 | 0 | 关闭
2254 | 4 | 5 | 恒流充电 | 01:47:00 | 16:19:22 | 0.1521 | 2.3725 | 0.2712 | 597.78 | 0.2712 | 597.78 | 0 | 0 | 0.00062 | 1366.92 | 0.00062 | 1366.92 | 0 | 0 | 2023-05-14 19:07:39 | 0.0003607 | 1.0558 | 2327.5524 | 0 | 关闭
2255 | 4 | 5 | 恒流充电 | 01:47:30 | 16:19:52 | 0.152 | 2.3739 | 0.2724 | 600.57 | 0.2724 | 600.57 | 0 | 0 | 0.000623 | 1373.55 | 0.000623 | 1373.55 | 0 | 0 | 2023-05-14 19:08:09 | 0.0003609 | 0.9049 | 1995.0099 | 0 | 关闭
2256 | 4 | 5 | 恒流充电 | 01:48:00 | 16:20:22 | 0.152 | 2.3752 | 0.2737 | 603.36 | 0.2737 | 603.36 | 0 | 0 | 0.000626 | 1380.18 | 0.000626 | 1380.18 | 0 | 0 | 2023-05-14 19:08:39 | 0.0003611 | 0.9746 | 2148.5099 | 0 | 关闭
2257 | 4 | 5 | 恒流充电 | 01:48:30 | 16:20:52 | 0.152 | 2.3766 | 0.275 | 606.16 | 0.275 | 606.16 | 0 | 0 | 0.0006291 | 1386.81 | 0.0006291 | 1386.81 | 0 | 0 | 2023-05-14 19:09:09 | 0.0003613 | 0.905 | 1995.0799 | 0 | 关闭
2258 | 4 | 5 | 恒流充电 | 01:49:00 | 16:21:22 | 0.152 | 2.3783 | 0.2762 | 608.95 | 0.2762 | 608.95 | 0 | 0 | 0.0006321 | 1393.45 | 0.0006321 | 1393.45 | 0 | 0 | 2023-05-14 19:09:39 | 0.0003616 | 0.7453 | 1642.9782 | 0 | 关闭
2259 | 4 | 5 | 恒流充电 | 01:49:30 | 16:21:52 | 0.152 | 2.3801 | 0.2775 | 611.74 | 0.2775 | 611.74 | 0 | 0 | 0.0006351 | 1400.1 | 0.0006351 | 1400.1 | 0 | 0 | 2023-05-14 19:10:09 | 0.0003619 | 0.7038 | 1551.6744 | 0 | 关闭
2260 | 4 | 5 | 恒流充电 | 01:50:00 | 16:22:22 | 0.152 | 2.3819 | 0.2788 | 614.54 | 0.2788 | 614.54 | 0 | 0 | 0.0006381 | 1406.75 | 0.0006381 | 1406.75 | 0 | 0 | 2023-05-14 19:10:39 | 0.0003621 | 0.7039 | 1551.756 | 0 | 关闭
2261 | 4 | 5 | 恒流充电 | 01:50:30 | 16:22:52 | 0.152 | 2.3839 | 0.28 | 617.33 | 0.28 | 617.33 | 0 | 0 | 0.0006411 | 1413.41 | 0.0006411 | 1413.41 | 0 | 0 | 2023-05-14 19:11:09 | 0.0003624 | 0.6335 | 1396.5804 | 0 | 关闭
2262 | 4 | 5 | 恒流充电 | 01:51:00 | 16:23:22 | 0.152 | 2.3861 | 0.2813 | 620.12 | 0.2813 | 620.12 | 0 | 0 | 0.0006441 | 1420.07 | 0.0006441 | 1420.07 | 0 | 0 | 2023-05-14 19:11:39 | 0.0003628 | 0.5759 | 1269.5518 | 0 | 关闭
2263 | 4 | 5 | 恒流充电 | 01:51:30 | 16:23:52 | 0.152 | 2.3885 | 0.2826 | 622.92 | 0.2826 | 622.92 | 0 | 0 | 0.0006472 | 1426.74 | 0.0006472 | 1426.74 | 0 | 0 | 2023-05-14 19:12:09 | 0.0003631 | 0.5279 | 1163.817 | 0 | 关闭
2264 | 4 | 5 | 恒流充电 | 01:52:00 | 16:24:22 | 0.152 | 2.3913 | 0.2838 | 625.71 | 0.2838 | 625.71 | 0 | 0 | 0.0006502 | 1433.41 | 0.0006502 | 1433.41 | 0 | 0 | 2023-05-14 19:12:39 | 0.0003636 | 0.4525 | 997.505 | 0 | 关闭
2265 | 4 | 5 | 恒流充电 | 01:52:30 | 16:24:52 | 0.152 | 2.3942 | 0.2851 | 628.5 | 0.2851 | 628.5 | 0 | 0 | 0.0006532 | 1440.09 | 0.0006532 | 1440.09 | 0 | 0 | 2023-05-14 19:13:09 | 0.000364 | 0.4369 | 963.142 | 0 | 关闭
2266 | 4 | 5 | 恒流充电 | 01:53:00 | 16:25:22 | 0.152 | 2.3974 | 0.2864 | 631.3 | 0.2864 | 631.3 | 0 | 0 | 0.0006563 | 1446.79 | 0.0006563 | 1446.79 | 0 | 0 | 2023-05-14 19:13:39 | 0.0003645 | 0.3959 | 872.8781 | 0 | 关闭
2267 | 4 | 5 | 恒流充电 | 01:53:30 | 16:25:52 | 0.152 | 2.4011 | 0.2876 | 634.09 | 0.2876 | 634.09 | 0 | 0 | 0.0006593 | 1453.49 | 0.0006593 | 1453.49 | 0 | 0 | 2023-05-14 19:14:09 | 0.0003651 | 0.3424 | 754.8951 | 0 | 关闭
2268 | 4 | 5 | 恒流充电 | 01:54:00 | 16:26:22 | 0.152 | 2.4051 | 0.2889 | 636.88 | 0.2889 | 636.88 | 0 | 0 | 0.0006623 | 1460.2 | 0.0006623 | 1460.2 | 0 | 0 | 2023-05-14 19:14:39 | 0.0003657 | 0.3167 | 698.2535 | 0 | 关闭
2269 | 4 | 5 | 恒流充电 | 01:54:30 | 16:26:52 | 0.1521 | 2.4099 | 0.2902 | 639.67 | 0.2902 | 639.67 | 0 | 0 | 0.0006654 | 1466.92 | 0.0006654 | 1466.92 | 0 | 0 | 2023-05-14 19:15:09 | 0.0003664 | 0.264 | 581.9085 | 0 | 关闭
2270 | 4 | 5 | 恒流充电 | 01:55:00 | 16:27:22 | 0.152 | 2.4153 | 0.2914 | 642.47 | 0.2914 | 642.47 | 0 | 0 | 0.0006685 | 1473.66 | 0.0006685 | 1473.66 | 0 | 0 | 2023-05-14 19:15:39 | 0.0003672 | 0.2346 | 517.2429 | 0 | 关闭
2271 | 4 | 5 | 恒流充电 | 01:55:30 | 16:27:52 | 0.152 | 2.4218 | 0.2927 | 645.26 | 0.2927 | 645.26 | 0 | 0 | 0.0006715 | 1480.42 | 0.0006715 | 1480.42 | 0 | 0 | 2023-05-14 19:16:09 | 0.0003682 | 0.1949 | 429.7246 | 0 | 关闭
2272 | 4 | 5 | 恒流充电 | 01:56:00 | 16:28:22 | 0.152 | 2.4296 | 0.294 | 648.05 | 0.294 | 648.05 | 0 | 0 | 0.0006746 | 1487.19 | 0.0006746 | 1487.19 | 0 | 0 | 2023-05-14 19:16:39 | 0.0003694 | 0.1624 | 358.0787 | 0 | 关闭
2273 | 4 | 5 | 恒流充电 | 01:56:29 | 16:28:52 | 0.152 | 2.4396 | 0.2952 | 650.8 | 0.2952 | 650.8 | 0 | 0 | 0.0006776 | 1493.88 | 0.0006776 | 1493.88 | 0 | 0 | 2023-05-14 19:17:08 | 0.0003709 | 0.1246 | 274.662 | 0 | 关闭
2274 | 4 | 5 | 恒流充电 | 01:56:30 | 16:28:52 | 0.152 | 2.4398 | 0.2952 | 650.85 | 0.2952 | 650.85 | 0 | 0 | 0.0006777 | 1493.99 | 0.0006777 | 1493.99 | 0 | 0 | 2023-05-14 19:17:09 | 0.0003709 | 0.1058 | 233.1962 | 0 | 关闭
2275 | 4 | 5 | 恒流充电 | 01:56:52 | 16:29:15 | 0.152 | 2.4498 | 0.2962 | 652.94 | 0.2962 | 652.94 | 0 | 0 | 0.00068 | 1499.11 | 0.00068 | 1499.11 | 0 | 0 | 2023-05-14 19:17:31 | 0.0003725 | 0.095 | 209.4846 | 0 | 关闭
2276 | 4 | 5 | 恒流充电 | 01:57:00 | 16:29:22 | 0.152 | 2.4538 | 0.2965 | 653.64 | 0.2965 | 653.64 | 0 | 0 | 0.0006808 | 1500.82 | 0.0006808 | 1500.82 | 0 | 0 | 2023-05-14 19:17:39 | 0.0003731 | 0.0792 | 174.5909 | 0 | 关闭
2277 | 4 | 5 | 恒流充电 | 01:57:15 | 16:29:37 | 0.152 | 2.4638 | 0.2971 | 655.06 | 0.2971 | 655.06 | 0 | 0 | 0.0006824 | 1504.33 | 0.0006824 | 1504.33 | 0 | 0 | 2023-05-14 19:17:54 | 0.0003746 | 0.0646 | 142.4358 | 0 | 关闭
2278 | 4 | 5 | 恒流充电 | 01:57:26 | 16:29:49 | 0.152 | 2.4739 | 0.2976 | 656.13 | 0.2976 | 656.13 | 0 | 0 | 0.0006836 | 1506.95 | 0.0006836 | 1506.95 | 0 | 0 | 2023-05-14 19:18:05 | 0.0003761 | 0.0477 | 105.0925 | 0 | 关闭
2279 | 4 | 5 | 恒流充电 | 01:57:30 | 16:29:52 | 0.152 | 2.4773 | 0.2978 | 656.43 | 0.2978 | 656.43 | 0 | 0 | 0.0006839 | 1507.71 | 0.0006839 | 1507.71 | 0 | 0 | 2023-05-14 19:18:09 | 0.0003766 | 0.041 | 90.3592 | 0 | 关闭
2280 | 4 | 5 | 恒流充电 | 01:57:37 | 16:30:00 | 0.152 | 2.4873 | 0.2981 | 657.15 | 0.2981 | 657.15 | 0 | 0 | 0.0006847 | 1509.49 | 0.0006847 | 1509.49 | 0 | 0 | 2023-05-14 19:18:16 | 0.0003782 | 0.0325 | 71.698 | 0 | 关闭
2281 | 4 | 5 | 恒流充电 | 01:57:43 | 16:30:06 | 0.1521 | 2.4973 | 0.2983 | 657.72 | 0.2983 | 657.72 | 0 | 0 | 0.0006853 | 1510.9 | 0.0006853 | 1510.9 | 0 | 0 | 2023-05-14 19:18:23 | 0.0003797 | 0.0258 | 56.795 | 0 | 关闭
2282 | 4 | 5 | 恒流充电 | 01:57:49 | 16:30:11 | 0.1521 | 2.5074 | 0.2986 | 658.2 | 0.2986 | 658.2 | 0 | 0 | 0.0006859 | 1512.11 | 0.0006859 | 1512.11 | 0 | 0 | 2023-05-14 19:18:28 | 0.0003813 | 0.0217 | 47.9334 | 0 | 关闭
2283 | 4 | 5 | 恒流充电 | 01:57:54 | 16:30:16 | 0.1521 | 2.5175 | 0.2988 | 658.67 | 0.2988 | 658.67 | 0 | 0 | 0.0006864 | 1513.28 | 0.0006864 | 1513.28 | 0 | 0 | 2023-05-14 19:18:33 | 0.0003828 | 0.0209 | 46.095 | 0 | 关闭
2284 | 4 | 5 | 恒流充电 | 01:57:58 | 16:30:21 | 0.1521 | 2.5276 | 0.299 | 659.12 | 0.299 | 659.12 | 0 | 0 | 0.0006869 | 1514.41 | 0.0006869 | 1514.41 | 0 | 0 | 2023-05-14 19:18:38 | 0.0003843 | 0.0201 | 44.2469 | 0 | 关闭
2285 | 4 | 5 | 恒流充电 | 01:58:00 | 16:30:22 | 0.152 | 2.5299 | 0.299 | 659.23 | 0.299 | 659.23 | 0 | 0 | 0.0006871 | 1514.69 | 0.0006871 | 1514.69 | 0 | 0 | 2023-05-14 19:18:39 | 0.0003846 | 0.022 | 48.5861 | 0 | 关闭
2286 | 4 | 5 | 恒流充电 | 01:58:04 | 16:30:27 | 0.152 | 2.5399 | 0.2992 | 659.67 | 0.2992 | 659.67 | 0 | 0 | 0.0006876 | 1515.83 | 0.0006876 | 1515.83 | 0 | 0 | 2023-05-14 19:18:44 | 0.0003861 | 0.0203 | 44.6894 | 0 | 关闭
2287 | 4 | 5 | 恒流充电 | 01:58:09 | 16:30:32 | 0.1521 | 2.5499 | 0.2994 | 660.12 | 0.2994 | 660.12 | 0 | 0 | 0.0006881 | 1516.96 | 0.0006881 | 1516.96 | 0 | 0 | 2023-05-14 19:18:48 | 0.0003877 | 0.0203 | 44.6845 | 0 | 关闭
2288 | 4 | 5 | 恒流充电 | 01:58:14 | 16:30:37 | 0.152 | 2.56 | 0.2996 | 660.58 | 0.2996 | 660.58 | 0 | 0 | 0.0006886 | 1518.13 | 0.0006886 | 1518.13 | 0 | 0 | 2023-05-14 19:18:53 | 0.0003892 | 0.0205 | 45.1782 | 0 | 关闭
2289 | 4 | 5 | 恒流充电 | 01:58:19 | 16:30:41 | 0.152 | 2.5701 | 0.2998 | 661.02 | 0.2998 | 661.02 | 0 | 0 | 0.0006891 | 1519.28 | 0.0006891 | 1519.28 | 0 | 0 | 2023-05-14 19:18:58 | 0.0003908 | 0.0201 | 44.2421 | 0 | 关闭
2290 | 4 | 5 | 恒流充电 | 01:58:24 | 16:30:46 | 0.152 | 2.5801 | 0.3 | 661.46 | 0.3 | 661.46 | 0 | 0 | 0.0006897 | 1520.4 | 0.0006897 | 1520.4 | 0 | 0 | 2023-05-14 19:19:03 | 0.0003923 | 0.0199 | 43.7684 | 0 | 关闭
2291 | 4 | 5 | 恒流充电 | 01:58:28 | 16:30:51 | 0.152 | 2.5901 | 0.3002 | 661.91 | 0.3002 | 661.91 | 0 | 0 | 0.0006902 | 1521.56 | 0.0006902 | 1521.56 | 0 | 0 | 2023-05-14 19:19:08 | 0.0003938 | 0.0203 | 44.6796 | 0 | 关闭
2292 | 4 | 5 | 恒流充电 | 01:58:30 | 16:30:52 | 0.152 | 2.5927 | 0.3003 | 662.02 | 0.3003 | 662.02 | 0 | 0 | 0.0006903 | 1521.85 | 0.0006903 | 1521.85 | 0 | 0 | 2023-05-14 19:19:09 | 0.0003942 | 0.0195 | 43.0177 | 0 | 关闭
2293 | 4 | 5 | 恒流充电 | 01:58:34 | 16:30:57 | 0.1521 | 2.6027 | 0.3005 | 662.45 | 0.3005 | 662.45 | 0 | 0 | 0.0006908 | 1522.96 | 0.0006908 | 1522.96 | 0 | 0 | 2023-05-14 19:19:13 | 0.0003957 | 0.0194 | 42.8228 | 0 | 关闭
2294 | 4 | 5 | 恒流充电 | 01:58:39 | 16:31:01 | 0.1521 | 2.6128 | 0.3007 | 662.88 | 0.3007 | 662.88 | 0 | 0 | 0.0006913 | 1524.08 | 0.0006913 | 1524.08 | 0 | 0 | 2023-05-14 19:19:18 | 0.0003973 | 0.0192 | 42.4134 | 0 | 关闭
2295 | 4 | 5 | 恒流充电 | 01:58:43 | 16:31:06 | 0.152 | 2.6229 | 0.3009 | 663.3 | 0.3009 | 663.3 | 0 | 0 | 0.0006918 | 1525.17 | 0.0006918 | 1525.17 | 0 | 0 | 2023-05-14 19:19:22 | 0.0003988 | 0.0188 | 41.4773 | 0 | 关闭
2296 | 4 | 5 | 恒流充电 | 01:58:48 | 16:31:10 | 0.152 | 2.6329 | 0.3011 | 663.72 | 0.3011 | 663.72 | 0 | 0 | 0.0006923 | 1526.3 | 0.0006923 | 1526.3 | 0 | 0 | 2023-05-14 19:19:27 | 0.0004003 | 0.0194 | 42.8228 | 0 | 关闭
2297 | 4 | 5 | 恒流充电 | 01:58:52 | 16:31:15 | 0.152 | 2.6429 | 0.3013 | 664.14 | 0.3013 | 664.14 | 0 | 0 | 0.0006928 | 1527.4 | 0.0006928 | 1527.4 | 0 | 0 | 2023-05-14 19:19:32 | 0.0004018 | 0.019 | 41.9018 | 0 | 关闭
2298 | 4 | 5 | 恒流充电 | 01:58:57 | 16:31:19 | 0.152 | 2.653 | 0.3014 | 664.56 | 0.3014 | 664.56 | 0 | 0 | 0.0006933 | 1528.51 | 0.0006933 | 1528.51 | 0 | 0 | 2023-05-14 19:19:36 | 0.0004034 | 0.0188 | 41.4773 | 0 | 关闭
2299 | 4 | 5 | 恒流充电 | 01:59:00 | 16:31:22 | 0.152 | 2.659 | 0.3016 | 664.81 | 0.3016 | 664.81 | 0 | 0 | 0.0006936 | 1529.18 | 0.0006936 | 1529.18 | 0 | 0 | 2023-05-14 19:19:39 | 0.0004042 | 0.019 | 41.9116 | 0 | 关闭
2300 | 4 | 5 | 恒流充电 | 01:59:04 | 16:31:27 | 0.152 | 2.6691 | 0.3018 | 665.24 | 0.3018 | 665.24 | 0 | 0 | 0.0006942 | 1530.32 | 0.0006942 | 1530.32 | 0 | 0 | 2023-05-14 19:19:43 | 0.0004058 | 0.0192 | 42.394 | 0 | 关闭
2301 | 4 | 5 | 恒流充电 | 01:59:09 | 16:31:31 | 0.152 | 2.6792 | 0.3019 | 665.67 | 0.3019 | 665.67 | 0 | 0 | 0.0006947 | 1531.47 | 0.0006947 | 1531.47 | 0 | 0 | 2023-05-14 19:19:48 | 0.0004073 | 0.0192 | 42.4134 | 0 | 关闭
2302 | 4 | 5 | 恒流充电 | 01:59:13 | 16:31:36 | 0.1521 | 2.6893 | 0.3021 | 666.11 | 0.3021 | 666.11 | 0 | 0 | 0.0006952 | 1532.64 | 0.0006952 | 1532.64 | 0 | 0 | 2023-05-14 19:19:53 | 0.0004089 | 0.0197 | 43.3205 | 0 | 关闭
2303 | 4 | 5 | 恒流充电 | 01:59:18 | 16:31:41 | 0.152 | 2.6993 | 0.3023 | 666.54 | 0.3023 | 666.54 | 0 | 0 | 0.0006957 | 1533.82 | 0.0006957 | 1533.82 | 0 | 0 | 2023-05-14 19:19:57 | 0.0004104 | 0.0198 | 43.7586 | 0 | 关闭
2304 | 4 | 5 | 恒流充电 | 01:59:23 | 16:31:46 | 0.152 | 2.7093 | 0.3025 | 666.99 | 0.3025 | 666.99 | 0 | 0 | 0.0006963 | 1535.03 | 0.0006963 | 1535.03 | 0 | 0 | 2023-05-14 19:20:02 | 0.0004119 | 0.0203 | 44.6894 | 0 | 关闭
2305 | 4 | 5 | 恒流充电 | 01:59:28 | 16:31:51 | 0.152 | 2.7194 | 0.3028 | 667.46 | 0.3028 | 667.46 | 0 | 0 | 0.0006969 | 1536.29 | 0.0006969 | 1536.29 | 0 | 0 | 2023-05-14 19:20:07 | 0.0004135 | 0.0209 | 46.095 | 0 | 关闭
2306 | 4 | 5 | 恒流充电 | 01:59:30 | 16:31:52 | 0.152 | 2.7226 | 0.3028 | 667.61 | 0.3028 | 667.61 | 0 | 0 | 0.000697 | 1536.7 | 0.000697 | 1536.7 | 0 | 0 | 2023-05-14 19:20:09 | 0.0004139 | 0.0211 | 46.5566 | 0 | 关闭
2307 | 4 | 5 | 恒流充电 | 01:59:35 | 16:31:57 | 0.152 | 2.7326 | 0.303 | 668.08 | 0.303 | 668.08 | 0 | 0 | 0.0006976 | 1538 | 0.0006976 | 1538 | 0 | 0 | 2023-05-14 19:20:14 | 0.0004154 | 0.0215 | 47.4819 | 0 | 关闭
2308 | 4 | 5 | 恒流充电 | 01:59:40 | 16:32:03 | 0.152 | 2.7426 | 0.3033 | 668.57 | 0.3033 | 668.57 | 0 | 0 | 0.0006982 | 1539.35 | 0.0006982 | 1539.35 | 0 | 0 | 2023-05-14 19:20:19 | 0.000417 | 0.0224 | 49.3484 | 0 | 关闭
2309 | 4 | 5 | 恒流充电 | 01:59:46 | 16:32:08 | 0.1521 | 2.7527 | 0.3035 | 669.1 | 0.3035 | 669.1 | 0 | 0 | 0.0006989 | 1540.78 | 0.0006989 | 1540.78 | 0 | 0 | 2023-05-14 19:20:25 | 0.0004185 | 0.0234 | 51.6247 | 0 | 关闭
2310 | 4 | 5 | 恒流充电 | 01:59:51 | 16:32:14 | 0.152 | 2.7628 | 0.3037 | 669.64 | 0.3037 | 669.64 | 0 | 0 | 0.0006996 | 1542.27 | 0.0006996 | 1542.27 | 0 | 0 | 2023-05-14 19:20:31 | 0.0004201 | 0.0242 | 53.4533 | 0 | 关闭
2311 | 4 | 5 | 恒流充电 | 01:59:57 | 16:32:20 | 0.152 | 2.7729 | 0.304 | 670.19 | 0.304 | 670.19 | 0 | 0 | 0.0007003 | 1543.81 | 0.0007003 | 1543.81 | 0 | 0 | 2023-05-14 19:20:37 | 0.0004216 | 0.0251 | 55.3159 | 0 | 关闭
2312 | 4 | 5 | 恒流充电 | 02:00:00 | 16:32:22 | 0.152 | 2.7763 | 0.3041 | 670.4 | 0.3041 | 670.4 | 0 | 0 | 0.0007005 | 1544.38 | 0.0007005 | 1544.38 | 0 | 0 | 2023-05-14 19:20:39 | 0.0004221 | 0.0273 | 60.2443 | 0 | 关闭
2313 | 4 | 5 | 恒流充电 | 02:00:06 | 16:32:29 | 0.152 | 2.7863 | 0.3044 | 671 | 0.3044 | 671 | 0 | 0 | 0.0007013 | 1546.07 | 0.0007013 | 1546.07 | 0 | 0 | 2023-05-14 19:20:45 | 0.0004236 | 0.0275 | 60.5183 | 0 | 关闭
2314 | 4 | 5 | 恒流充电 | 02:00:13 | 16:32:35 | 0.152 | 2.7963 | 0.3047 | 671.64 | 0.3047 | 671.64 | 0 | 0 | 0.0007021 | 1547.83 | 0.0007021 | 1547.83 | 0 | 0 | 2023-05-14 19:20:52 | 0.0004251 | 0.0287 | 63.3108 | 0 | 关闭
2315 | 4 | 5 | 恒流充电 | 02:00:16 | 16:32:38 | 0.152 | 2.8 | 0.3048 | 671.89 | 0.3048 | 671.89 | 0 | 0 | 0.0007024 | 1548.54 | 0.0007024 | 1548.54 | 0 | 0 | 2023-05-14 19:20:55 | 0.0004257 | 0.0308 | 67.9515 | 0 | 关闭
2316 | 5 | 2 | 搁置 | 00:00:00 | 16:32:38 | 0 | 2.7918 | 0 | 0 | 0 | 0 | 0 | 0 | 0 | 0 | 0 | 0 | 0 | 0 | 2023-05-14 19:20:55 | 0 | 0 | 0 | 0 | 关闭
2317 | 5 | 2 | 搁置 | 00:00:03 | 16:32:41 | 0 | 2.6903 | 0 | 0 | 0 | 0 | 0 | 0 | 0 | 0 | 0 | 0 | 0 | 0 | 2023-05-14 19:20:58 | 0 | 0 | 0 | 0 | 关闭
2318 | 5 | 2 | 搁置 | 00:00:08 | 16:32:47 | 0 | 2.5898 | 0 | 0 | 0 | 0 | 0 | 0 | 0 | 0 | 0 | 0 | 0 | 0 | 2023-05-14 19:21:04 | 0 | 0 | 0 | 0 | 关闭
2319 | 5 | 2 | 搁置 | 00:00:20 | 16:32:58 | 0 | 2.4896 | 0 | 0 | 0 | 0 | 0 | 0 | 0 | 0 | 0 | 0 | 0 | 0 | 2023-05-14 19:21:15 | 0 | 0 | 0 | 0 | 关闭
2320 | 5 | 2 | 搁置 | 00:00:30 | 16:33:08 | 0 | 2.4538 | 0 | 0 | 0 | 0 | 0 | 0 | 0 | 0 | 0 | 0 | 0 | 0 | 2023-05-14 19:21:25 | 0 | 0 | 0 | 0 | 关闭
2321 | 5 | 2 | 搁置 | 00:01:00 | 16:33:38 | 0 | 2.4159 | 0 | 0 | 0 | 0 | 0 | 0 | 0 | 0 | 0 | 0 | 0 | 0 | 2023-05-14 19:21:55 | 0 | 0 | 0 | 0 | 关闭
2322 | 5 | 3 | 恒流放电 | 00:00:00 | 16:33:38 | -0.1519 | 2.4074 | 0 | 0 | 0 | 0 | 0 | 0 | 0 | 0 | 0 | 0 | 0 | 0 | 2023-05-14 19:21:55 | -0.0003657 | 0 | 0 | 0 | 关闭
2323 | 5 | 3 | 恒流放电 | 00:00:00 | 16:33:39 | -0.152 | 2.3969 | 0 | 0.08 | 0 | 0 | 0 | 0.08 | 1e-07 | 0.2 | 0 | 0 | 1e-07 | 0.2 | 2023-05-14 19:21:56 | -0.0003644 | -0.0036 | -7.9779 | 0 | 关闭
2324 | 5 | 3 | 恒流放电 | 00:00:02 | 16:33:41 | -0.152 | 2.3869 | 0.0001 | 0.26 | 0 | 0 | 0.0001 | 0.26 | 3e-07 | 0.62 | 0 | 0 | 3e-07 | 0.62 | 2023-05-14 19:21:58 | -0.0003629 | -0.008 | -17.6875 | 0 | 关闭
2325 | 5 | 3 | 恒流放电 | 00:00:06 | 16:33:45 | -0.152 | 2.3769 | 0.0003 | 0.64 | 0 | 0 | 0.0003 | 0.64 | 7e-07 | 1.53 | 0 | 0 | 7e-07 | 1.53 | 2023-05-14 19:22:02 | -0.0003614 | -0.0173 | -38.1681 | 0 | 关闭
2326 | 5 | 3 | 恒流放电 | 00:00:16 | 16:33:55 | -0.152 | 2.3669 | 0.0007 | 1.53 | 0 | 0 | 0.0007 | 1.53 | 1.6e-06 | 3.63 | 0 | 0 | 1.6e-06 | 3.63 | 2023-05-14 19:22:11 | -0.0003598 | -0.0401 | -88.4406 | 0 | 关闭
2327 | 5 | 3 | 恒流放电 | 00:00:30 | 16:34:08 | -0.152 | 2.3604 | 0.0013 | 2.79 | 0 | 0 | 0.0013 | 2.79 | 3e-06 | 6.62 | 0 | 0 | 3e-06 | 6.62 | 2023-05-14 19:22:25 | -0.0003588 | -0.0884 | -194.7808 | 0 | 关闭
2328 | 5 | 3 | 恒流放电 | 00:01:00 | 16:34:38 | -0.152 | 2.3531 | 0.0025 | 5.59 | 0 | 0 | 0.0025 | 5.59 | 6e-06 | 13.2 | 0 | 0 | 6e-06 | 13.2 | 2023-05-14 19:22:55 | -0.0003577 | -0.1735 | -382.5778 | 0 | 关闭
2329 | 5 | 3 | 恒流放电 | 00:01:30 | 16:35:08 | -0.152 | 2.3487 | 0.0038 | 8.38 | 0 | 0 | 0.0038 | 8.38 | 9e-06 | 19.77 | 0 | 0 | 9e-06 | 19.77 | 2023-05-14 19:23:25 | -0.000357 | -0.2879 | -634.7244 | 0 | 关闭
2330 | 5 | 3 | 恒流放电 | 00:02:00 | 16:35:38 | -0.152 | 2.3454 | 0.0051 | 11.17 | 0 | 0 | 0.0051 | 11.17 | 1.19e-05 | 26.32 | 0 | 0 | 1.19e-05 | 26.32 | 2023-05-14 19:23:55 | -0.0003565 | -0.3839 | -846.2992 | 0 | 关闭
2331 | 5 | 3 | 恒流放电 | 00:02:30 | 16:36:08 | -0.152 | 2.3427 | 0.0063 | 13.96 | 0 | 0 | 0.0063 | 13.96 | 1.49e-05 | 32.87 | 0 | 0 | 1.49e-05 | 32.87 | 2023-05-14 19:24:25 | -0.0003561 | -0.4692 | -1034.3725 | 0 | 关闭
2332 | 5 | 3 | 恒流放电 | 00:03:00 | 16:36:38 | -0.152 | 2.3405 | 0.0076 | 16.76 | 0 | 0 | 0.0076 | 16.76 | 1.79e-05 | 39.41 | 0 | 0 | 1.79e-05 | 39.41 | 2023-05-14 19:24:55 | -0.0003558 | -0.5758 | -1269.4794 | 0 | 关闭
2333 | 5 | 3 | 恒流放电 | 00:03:30 | 16:37:08 | -0.152 | 2.3384 | 0.0089 | 19.55 | 0 | 0 | 0.0089 | 19.55 | 2.08e-05 | 45.94 | 0 | 0 | 2.08e-05 | 45.94 | 2023-05-14 19:25:25 | -0.0003555 | -0.6032 | -1329.8929 | 0 | 关闭
2334 | 5 | 3 | 恒流放电 | 00:04:00 | 16:37:38 | -0.152 | 2.3366 | 0.0101 | 22.34 | 0 | 0 | 0.0101 | 22.34 | 2.38e-05 | 52.47 | 0 | 0 | 2.38e-05 | 52.47 | 2023-05-14 19:25:55 | -0.0003552 | -0.7038 | -1551.5621 | 0 | 关闭
2335 | 5 | 3 | 恒流放电 | 00:04:30 | 16:38:08 | -0.152 | 2.3348 | 0.0114 | 25.14 | 0 | 0 | 0.0114 | 25.14 | 2.68e-05 | 58.99 | 0 | 0 | 2.68e-05 | 58.99 | 2023-05-14 19:26:25 | -0.0003549 | -0.7038 | -1551.5689 | 0 | 关闭
2336 | 5 | 3 | 恒流放电 | 00:05:00 | 16:38:38 | -0.152 | 2.3334 | 0.0127 | 27.93 | 0 | 0 | 0.0127 | 27.93 | 2.97e-05 | 65.51 | 0 | 0 | 2.97e-05 | 65.51 | 2023-05-14 19:26:55 | -0.0003547 | -0.9049 | -1994.8393 | 0 | 关闭
2337 | 5 | 3 | 恒流放电 | 00:05:30 | 16:39:08 | -0.152 | 2.3319 | 0.0139 | 30.72 | 0 | 0 | 0.0139 | 30.72 | 3.27e-05 | 72.03 | 0 | 0 | 3.27e-05 | 72.03 | 2023-05-14 19:27:25 | -0.0003545 | -0.8445 | -1861.8623 | 0 | 关闭
2338 | 5 | 3 | 恒流放电 | 00:06:00 | 16:39:38 | -0.152 | 2.3306 | 0.0152 | 33.51 | 0 | 0 | 0.0152 | 33.51 | 3.56e-05 | 78.54 | 0 | 0 | 3.56e-05 | 78.54 | 2023-05-14 19:27:55 | -0.0003543 | -0.9745 | -2148.3215 | 0 | 关闭
2339 | 5 | 3 | 恒流放电 | 00:06:30 | 16:40:08 | -0.152 | 2.3293 | 0.0165 | 36.31 | 0 | 0 | 0.0165 | 36.31 | 3.86e-05 | 85.04 | 0 | 0 | 3.86e-05 | 85.04 | 2023-05-14 19:28:25 | -0.0003541 | -0.9745 | -2148.3121 | 0 | 关闭
2340 | 5 | 3 | 恒流放电 | 00:07:00 | 16:40:38 | -0.152 | 2.328 | 0.0177 | 39.1 | 0 | 0 | 0.0177 | 39.1 | 4.15e-05 | 91.55 | 0 | 0 | 4.15e-05 | 91.55 | 2023-05-14 19:28:55 | -0.0003539 | -0.9745 | -2148.3168 | 0 | 关闭
2341 | 5 | 3 | 恒流放电 | 00:07:30 | 16:41:08 | -0.152 | 2.3269 | 0.019 | 41.89 | 0 | 0 | 0.019 | 41.89 | 4.45e-05 | 98.05 | 0 | 0 | 4.45e-05 | 98.05 | 2023-05-14 19:29:25 | -0.0003537 | -1.1517 | -2538.9198 | 0 | 关闭
2342 | 5 | 3 | 恒流放电 | 00:08:00 | 16:41:38 | -0.152 | 2.3258 | 0.0203 | 44.68 | 0 | 0 | 0.0203 | 44.68 | 4.74e-05 | 104.55 | 0 | 0 | 4.74e-05 | 104.55 | 2023-05-14 19:29:55 | -0.0003535 | -1.1517 | -2538.9143 | 0 | 关闭
2343 | 5 | 3 | 恒流放电 | 00:08:30 | 16:42:08 | -0.152 | 2.3247 | 0.0215 | 47.48 | 0 | 0 | 0.0215 | 47.48 | 5.04e-05 | 111.04 | 0 | 0 | 5.04e-05 | 111.04 | 2023-05-14 19:30:25 | -0.0003534 | -1.1516 | -2538.8697 | 0 | 关闭
2344 | 5 | 3 | 恒流放电 | 00:09:00 | 16:42:38 | -0.152 | 2.3237 | 0.0228 | 50.27 | 0 | 0 | 0.0228 | 50.27 | 5.33e-05 | 117.53 | 0 | 0 | 5.33e-05 | 117.53 | 2023-05-14 19:30:55 | -0.0003532 | -1.2668 | -2792.7383 | 0 | 关闭
2345 | 5 | 3 | 恒流放电 | 00:09:30 | 16:43:08 | -0.152 | 2.3228 | 0.0241 | 53.06 | 0 | 0 | 0.0241 | 53.06 | 5.63e-05 | 124.02 | 0 | 0 | 5.63e-05 | 124.02 | 2023-05-14 19:31:25 | -0.0003531 | -1.4075 | -3103.0222 | 0 | 关闭
2346 | 5 | 3 | 恒流放电 | 00:10:00 | 16:43:38 | -0.152 | 2.3217 | 0.0253 | 55.86 | 0 | 0 | 0.0253 | 55.86 | 5.92e-05 | 130.5 | 0 | 0 | 5.92e-05 | 130.5 | 2023-05-14 19:31:55 | -0.0003529 | -1.1516 | -2538.8363 | 0 | 关闭
2347 | 5 | 3 | 恒流放电 | 00:10:30 | 16:44:08 | -0.152 | 2.3207 | 0.0266 | 58.65 | 0 | 0 | 0.0266 | 58.65 | 6.21e-05 | 136.99 | 0 | 0 | 6.21e-05 | 136.99 | 2023-05-14 19:32:25 | -0.0003528 | -1.2668 | -2792.7261 | 0 | 关闭
2348 | 5 | 3 | 恒流放电 | 00:11:00 | 16:44:38 | -0.152 | 2.3199 | 0.0279 | 61.44 | 0 | 0 | 0.0279 | 61.44 | 6.51e-05 | 143.47 | 0 | 0 | 6.51e-05 | 143.47 | 2023-05-14 19:32:55 | -0.0003526 | -1.5835 | -3490.8847 | 0 | 关闭
2349 | 5 | 3 | 恒流放电 | 00:11:30 | 16:45:08 | -0.152 | 2.319 | 0.0291 | 64.23 | 0 | 0 | 0.0291 | 64.23 | 6.8e-05 | 149.94 | 0 | 0 | 6.8e-05 | 149.94 | 2023-05-14 19:33:25 | -0.0003525 | -1.4075 | -3102.9746 | 0 | 关闭
2350 | 5 | 3 | 恒流放电 | 00:12:00 | 16:45:38 | -0.152 | 2.3181 | 0.0304 | 67.03 | 0 | 0 | 0.0304 | 67.03 | 7.1e-05 | 156.42 | 0 | 0 | 7.1e-05 | 156.42 | 2023-05-14 19:33:55 | -0.0003524 | -1.4075 | -3103.0018 | 0 | 关闭
2351 | 5 | 3 | 恒流放电 | 00:12:30 | 16:46:08 | -0.152 | 2.3173 | 0.0317 | 69.82 | 0 | 0 | 0.0317 | 69.82 | 7.39e-05 | 162.89 | 0 | 0 | 7.39e-05 | 162.89 | 2023-05-14 19:34:25 | -0.0003523 | -1.5835 | -3490.8617 | 0 | 关闭
2352 | 5 | 3 | 恒流放电 | 00:13:00 | 16:46:38 | -0.152 | 2.3165 | 0.0329 | 72.61 | 0 | 0 | 0.0329 | 72.61 | 7.68e-05 | 169.36 | 0 | 0 | 7.68e-05 | 169.36 | 2023-05-14 19:34:55 | -0.0003522 | -1.5835 | -3490.877 | 0 | 关闭
2353 | 5 | 3 | 恒流放电 | 00:13:30 | 16:47:08 | -0.152 | 2.3157 | 0.0342 | 75.4 | 0 | 0 | 0.0342 | 75.4 | 7.98e-05 | 175.83 | 0 | 0 | 7.98e-05 | 175.83 | 2023-05-14 19:35:25 | -0.000352 | -1.5835 | -3490.9153 | 0 | 关闭
2354 | 5 | 3 | 恒流放电 | 00:14:00 | 16:47:38 | -0.152 | 2.3149 | 0.0355 | 78.2 | 0 | 0 | 0.0355 | 78.2 | 8.27e-05 | 182.3 | 0 | 0 | 8.27e-05 | 182.3 | 2023-05-14 19:35:55 | -0.0003519 | -1.5835 | -3490.9306 | 0 | 关闭
2355 | 5 | 3 | 恒流放电 | 00:14:30 | 16:48:08 | -0.152 | 2.3141 | 0.0367 | 80.99 | 0 | 0 | 0.0367 | 80.99 | 8.56e-05 | 188.76 | 0 | 0 | 8.56e-05 | 188.76 | 2023-05-14 19:36:25 | -0.0003517 | -1.5835 | -3490.877 | 0 | 关闭
2356 | 5 | 3 | 恒流放电 | 00:15:00 | 16:48:38 | -0.152 | 2.3133 | 0.038 | 83.78 | 0 | 0 | 0.038 | 83.78 | 8.86e-05 | 195.22 | 0 | 0 | 8.86e-05 | 195.22 | 2023-05-14 19:36:55 | -0.0003517 | -1.5835 | -3490.9306 | 0 | 关闭
2357 | 5 | 3 | 恒流放电 | 00:15:30 | 16:49:08 | -0.152 | 2.3125 | 0.0393 | 86.58 | 0 | 0 | 0.0393 | 86.58 | 9.15e-05 | 201.68 | 0 | 0 | 9.15e-05 | 201.68 | 2023-05-14 19:37:25 | -0.0003515 | -1.5835 | -3490.9306 | 0 | 关闭
2358 | 5 | 3 | 恒流放电 | 00:16:00 | 16:49:38 | -0.152 | 2.3117 | 0.0405 | 89.37 | 0 | 0 | 0.0405 | 89.37 | 9.44e-05 | 208.14 | 0 | 0 | 9.44e-05 | 208.14 | 2023-05-14 19:37:55 | -0.0003515 | -1.5835 | -3490.9382 | 0 | 关闭
2359 | 5 | 3 | 恒流放电 | 00:16:30 | 16:50:08 | -0.152 | 2.311 | 0.0418 | 92.16 | 0 | 0 | 0.0418 | 92.16 | 9.73e-05 | 214.59 | 0 | 0 | 9.73e-05 | 214.59 | 2023-05-14 19:38:25 | -0.0003513 | -1.8097 | -3989.6 | 0 | 关闭
2360 | 5 | 3 | 恒流放电 | 00:17:00 | 16:50:38 | -0.152 | 2.3102 | 0.0431 | 94.95 | 0 | 0 | 0.0431 | 94.95 | 0.0001003 | 221.04 | 0 | 0 | 0.0001003 | 221.04 | 2023-05-14 19:38:55 | -0.0003512 | -1.5834 | -3490.8464 | 0 | 关闭
2361 | 5 | 3 | 恒流放电 | 00:17:30 | 16:51:08 | -0.152 | 2.3094 | 0.0443 | 97.75 | 0 | 0 | 0.0443 | 97.75 | 0.0001032 | 227.5 | 0 | 0 | 0.0001032 | 227.5 | 2023-05-14 19:39:25 | -0.0003511 | -1.5835 | -3490.8617 | 0 | 关闭
2362 | 5 | 3 | 恒流放电 | 00:18:00 | 16:51:38 | -0.152 | 2.3087 | 0.0456 | 100.54 | 0 | 0 | 0.0456 | 100.54 | 0.0001061 | 233.94 | 0 | 0 | 0.0001061 | 233.94 | 2023-05-14 19:39:55 | -0.0003509 | -1.8097 | -3989.5912 | 0 | 关闭
2363 | 5 | 3 | 恒流放电 | 00:18:30 | 16:52:08 | -0.152 | 2.3079 | 0.0469 | 103.33 | 0 | 0 | 0.0469 | 103.33 | 0.000109 | 240.39 | 0 | 0 | 0.000109 | 240.39 | 2023-05-14 19:40:25 | -0.0003508 | -1.5835 | -3490.8923 | 0 | 关闭
2364 | 5 | 3 | 恒流放电 | 00:19:00 | 16:52:38 | -0.152 | 2.3071 | 0.0481 | 106.12 | 0 | 0 | 0.0481 | 106.12 | 0.000112 | 246.83 | 0 | 0 | 0.000112 | 246.83 | 2023-05-14 19:40:55 | -0.0003507 | -1.5835 | -3490.8847 | 0 | 关闭
2365 | 5 | 3 | 恒流放电 | 00:19:30 | 16:53:08 | -0.152 | 2.3063 | 0.0494 | 108.92 | 0 | 0 | 0.0494 | 108.92 | 0.0001149 | 253.28 | 0 | 0 | 0.0001149 | 253.28 | 2023-05-14 19:41:25 | -0.0003506 | -1.5834 | -3490.8387 | 0 | 关闭
2366 | 5 | 3 | 恒流放电 | 00:20:00 | 16:53:38 | -0.152 | 2.3056 | 0.0507 | 111.71 | 0 | 0 | 0.0507 | 111.71 | 0.0001178 | 259.72 | 0 | 0 | 0.0001178 | 259.72 | 2023-05-14 19:41:55 | -0.0003505 | -1.8096 | -3989.5125 | 0 | 关闭
2367 | 5 | 3 | 恒流放电 | 00:20:30 | 16:54:08 | -0.152 | 2.3047 | 0.0519 | 114.5 | 0 | 0 | 0.0519 | 114.5 | 0.0001207 | 266.15 | 0 | 0 | 0.0001207 | 266.15 | 2023-05-14 19:42:25 | -0.0003503 | -1.4075 | -3102.9814 | 0 | 关闭
2368 | 5 | 3 | 恒流放电 | 00:21:00 | 16:54:38 | -0.152 | 2.3039 | 0.0532 | 117.3 | 0 | 0 | 0.0532 | 117.3 | 0.0001236 | 272.59 | 0 | 0 | 0.0001236 | 272.59 | 2023-05-14 19:42:55 | -0.0003502 | -1.5835 | -3490.854 | 0 | 关闭
2369 | 5 | 3 | 恒流放电 | 00:21:30 | 16:55:08 | -0.152 | 2.3031 | 0.0545 | 120.09 | 0 | 0 | 0.0545 | 120.09 | 0.0001266 | 279.02 | 0 | 0 | 0.0001266 | 279.02 | 2023-05-14 19:43:25 | -0.0003501 | -1.5834 | -3490.8387 | 0 | 关闭
2370 | 5 | 3 | 恒流放电 | 00:22:00 | 16:55:38 | -0.152 | 2.3023 | 0.0557 | 122.88 | 0 | 0 | 0.0557 | 122.88 | 0.0001295 | 285.45 | 0 | 0 | 0.0001295 | 285.45 | 2023-05-14 19:43:55 | -0.00035 | -1.5834 | -3490.8387 | 0 | 关闭
2371 | 5 | 3 | 恒流放电 | 00:22:30 | 16:56:08 | -0.152 | 2.3014 | 0.057 | 125.67 | 0 | 0 | 0.057 | 125.67 | 0.0001324 | 291.88 | 0 | 0 | 0.0001324 | 291.88 | 2023-05-14 19:44:25 | -0.0003498 | -1.4075 | -3102.9678 | 0 | 关闭
2372 | 5 | 3 | 恒流放电 | 00:23:00 | 16:56:38 | -0.152 | 2.3004 | 0.0583 | 128.47 | 0 | 0 | 0.0583 | 128.47 | 0.0001353 | 298.31 | 0 | 0 | 0.0001353 | 298.31 | 2023-05-14 19:44:55 | -0.0003497 | -1.2668 | -2792.6955 | 0 | 关闭
2373 | 5 | 3 | 恒流放电 | 00:23:30 | 16:57:08 | -0.152 | 2.2995 | 0.0595 | 131.26 | 0 | 0 | 0.0595 | 131.26 | 0.0001382 | 304.73 | 0 | 0 | 0.0001382 | 304.73 | 2023-05-14 19:45:25 | -0.0003496 | -1.4075 | -3102.9678 | 0 | 关闭
2374 | 5 | 3 | 恒流放电 | 00:24:00 | 16:57:38 | -0.152 | 2.2984 | 0.0608 | 134.05 | 0 | 0 | 0.0608 | 134.05 | 0.0001411 | 311.15 | 0 | 0 | 0.0001411 | 311.15 | 2023-05-14 19:45:55 | -0.0003494 | -1.1516 | -2538.8252 | 0 | 关闭
2375 | 5 | 3 | 恒流放电 | 00:24:30 | 16:58:08 | -0.152 | 2.2974 | 0.0621 | 136.84 | 0 | 0 | 0.0621 | 136.84 | 0.000144 | 317.57 | 0 | 0 | 0.000144 | 317.57 | 2023-05-14 19:46:25 | -0.0003493 | -1.2668 | -2792.671 | 0 | 关闭
2376 | 5 | 3 | 恒流放电 | 00:25:00 | 16:58:38 | -0.152 | 2.2962 | 0.0633 | 139.64 | 0 | 0 | 0.0633 | 139.64 | 0.000147 | 323.98 | 0 | 0 | 0.000147 | 323.98 | 2023-05-14 19:46:55 | -0.000349 | -1.0557 | -2327.2768 | 0 | 关闭
2377 | 5 | 3 | 恒流放电 | 00:25:30 | 16:59:08 | -0.152 | 2.295 | 0.0646 | 142.43 | 0 | 0 | 0.0646 | 142.43 | 0.0001499 | 330.39 | 0 | 0 | 0.0001499 | 330.39 | 2023-05-14 19:47:25 | -0.0003489 | -1.0557 | -2327.2871 | 0 | 关闭
2378 | 5 | 3 | 恒流放电 | 00:26:00 | 16:59:38 | -0.152 | 2.2937 | 0.0659 | 145.22 | 0 | 0 | 0.0659 | 145.22 | 0.0001528 | 336.8 | 0 | 0 | 0.0001528 | 336.8 | 2023-05-14 19:47:55 | -0.0003486 | -0.9744 | -2148.2367 | 0 | 关闭
2379 | 5 | 3 | 恒流放电 | 00:26:30 | 17:00:08 | -0.152 | 2.2921 | 0.0671 | 148.02 | 0 | 0 | 0.0671 | 148.02 | 0.0001557 | 343.2 | 0 | 0 | 0.0001557 | 343.2 | 2023-05-14 19:48:25 | -0.0003485 | -0.7917 | -1745.4423 | 0 | 关闭
2380 | 5 | 3 | 恒流放电 | 00:27:00 | 17:00:38 | -0.152 | 2.2905 | 0.0684 | 150.81 | 0 | 0 | 0.0684 | 150.81 | 0.0001586 | 349.6 | 0 | 0 | 0.0001586 | 349.6 | 2023-05-14 19:48:55 | -0.0003482 | -0.7917 | -1745.4347 | 0 | 关闭
2381 | 5 | 3 | 恒流放电 | 00:27:30 | 17:01:08 | -0.152 | 2.2889 | 0.0697 | 153.6 | 0 | 0 | 0.0697 | 153.6 | 0.0001615 | 356 | 0 | 0 | 0.0001615 | 356 | 2023-05-14 19:49:25 | -0.0003479 | -0.7917 | -1745.4729 | 0 | 关闭
2382 | 5 | 3 | 恒流放电 | 00:28:00 | 17:01:38 | -0.152 | 2.287 | 0.0709 | 156.39 | 0 | 0 | 0.0709 | 156.39 | 0.0001644 | 362.39 | 0 | 0 | 0.0001644 | 362.39 | 2023-05-14 19:49:55 | -0.0003477 | -0.6667 | -1469.8526 | 0 | 关闭
2383 | 5 | 3 | 恒流放电 | 00:28:30 | 17:02:08 | -0.152 | 2.2849 | 0.0722 | 159.19 | 0 | 0 | 0.0722 | 159.19 | 0.0001673 | 368.77 | 0 | 0 | 0.0001673 | 368.77 | 2023-05-14 19:50:25 | -0.0003473 | -0.6032 | -1329.8725 | 0 | 关闭
2384 | 5 | 3 | 恒流放电 | 00:29:00 | 17:02:38 | -0.152 | 2.2827 | 0.0735 | 161.98 | 0 | 0 | 0.0735 | 161.98 | 0.0001702 | 375.15 | 0 | 0 | 0.0001702 | 375.15 | 2023-05-14 19:50:55 | -0.000347 | -0.5758 | -1269.4182 | 0 | 关闭
2385 | 5 | 3 | 恒流放电 | 00:29:30 | 17:03:08 | -0.152 | 2.28 | 0.0747 | 164.77 | 0 | 0 | 0.0747 | 164.77 | 0.0001731 | 381.52 | 0 | 0 | 0.0001731 | 381.52 | 2023-05-14 19:51:25 | -0.0003466 | -0.4692 | -1034.3407 | 0 | 关闭
2386 | 5 | 3 | 恒流放电 | 00:30:00 | 17:03:38 | -0.152 | 2.2771 | 0.076 | 167.56 | 0 | 0 | 0.076 | 167.56 | 0.0001759 | 387.88 | 0 | 0 | 0.0001759 | 387.88 | 2023-05-14 19:51:55 | -0.0003462 | -0.4368 | -963.0027 | 0 | 关闭
2387 | 5 | 3 | 恒流放电 | 00:30:30 | 17:04:08 | -0.152 | 2.274 | 0.0773 | 170.36 | 0 | 0 | 0.0773 | 170.36 | 0.0001788 | 394.24 | 0 | 0 | 0.0001788 | 394.24 | 2023-05-14 19:52:25 | -0.0003456 | -0.4086 | -900.8774 | 0 | 关闭
2388 | 5 | 3 | 恒流放电 | 00:31:00 | 17:04:38 | -0.152 | 2.2704 | 0.0785 | 173.15 | 0 | 0 | 0.0785 | 173.15 | 0.0001817 | 400.58 | 0 | 0 | 0.0001817 | 400.58 | 2023-05-14 19:52:55 | -0.0003452 | -0.3519 | -775.7589 | 0 | 关闭
2389 | 5 | 3 | 恒流放电 | 00:31:30 | 17:05:08 | -0.152 | 2.2664 | 0.0798 | 175.94 | 0 | 0 | 0.0798 | 175.94 | 0.0001846 | 406.92 | 0 | 0 | 0.0001846 | 406.92 | 2023-05-14 19:53:25 | -0.0003445 | -0.3167 | -698.1861 | 0 | 关闭
2390 | 5 | 3 | 恒流放电 | 00:32:00 | 17:05:38 | -0.152 | 2.2621 | 0.0811 | 178.74 | 0 | 0 | 0.0811 | 178.74 | 0.0001874 | 413.24 | 0 | 0 | 0.0001874 | 413.24 | 2023-05-14 19:53:55 | -0.0003439 | -0.2946 | -649.4755 | 0 | 关闭
2391 | 5 | 3 | 恒流放电 | 00:32:30 | 17:06:08 | -0.152 | 2.2575 | 0.0823 | 181.53 | 0 | 0 | 0.0823 | 181.53 | 0.0001903 | 419.55 | 0 | 0 | 0.0001903 | 419.55 | 2023-05-14 19:54:25 | -0.0003432 | -0.2754 | -607.129 | 0 | 关闭
2392 | 5 | 3 | 恒流放电 | 00:33:00 | 17:06:38 | -0.152 | 2.2522 | 0.0836 | 184.32 | 0 | 0 | 0.0836 | 184.32 | 0.0001932 | 425.85 | 0 | 0 | 0.0001932 | 425.85 | 2023-05-14 19:54:55 | -0.0003424 | -0.239 | -526.9352 | 0 | 关闭
2393 | 5 | 3 | 恒流放电 | 00:33:30 | 17:07:08 | -0.152 | 2.2465 | 0.0849 | 187.11 | 0 | 0 | 0.0849 | 187.11 | 0.000196 | 432.13 | 0 | 0 | 0.000196 | 432.13 | 2023-05-14 19:55:25 | -0.0003415 | -0.2223 | -489.9702 | 0 | 关闭
2394 | 5 | 3 | 恒流放电 | 00:34:00 | 17:07:38 | -0.152 | 2.2404 | 0.0861 | 189.91 | 0 | 0 | 0.0861 | 189.91 | 0.0001989 | 438.4 | 0 | 0 | 0.0001989 | 438.4 | 2023-05-14 19:55:55 | -0.0003406 | -0.2077 | -457.829 | 0 | 关闭
2395 | 5 | 3 | 恒流放电 | 00:34:30 | 17:08:08 | -0.152 | 2.2335 | 0.0874 | 192.7 | 0 | 0 | 0.0874 | 192.7 | 0.0002017 | 444.65 | 0 | 0 | 0.0002017 | 444.65 | 2023-05-14 19:56:25 | -0.0003395 | -0.1836 | -404.7509 | 0 | 关闭
2396 | 5 | 3 | 恒流放电 | 00:35:00 | 17:08:38 | -0.152 | 2.2262 | 0.0887 | 195.49 | 0 | 0 | 0.0887 | 195.49 | 0.0002045 | 450.87 | 0 | 0 | 0.0002045 | 450.87 | 2023-05-14 19:56:55 | -0.0003384 | -0.1735 | -382.5728 | 0 | 关闭
2397 | 5 | 3 | 恒流放电 | 00:35:30 | 17:09:08 | -0.152 | 2.2185 | 0.0899 | 198.28 | 0 | 0 | 0.0899 | 198.28 | 0.0002073 | 457.08 | 0 | 0 | 0.0002073 | 457.08 | 2023-05-14 19:57:25 | -0.0003373 | -0.1645 | -362.702 | 0 | 关闭
2398 | 5 | 3 | 恒流放电 | 00:36:00 | 17:09:38 | -0.152 | 2.2106 | 0.0912 | 201.08 | 0 | 0 | 0.0912 | 201.08 | 0.0002101 | 463.26 | 0 | 0 | 0.0002101 | 463.26 | 2023-05-14 19:57:55 | -0.0003361 | -0.1604 | -353.5151 | 0 | 关闭
2399 | 5 | 3 | 恒流放电 | 00:36:30 | 17:10:08 | -0.152 | 2.2028 | 0.0925 | 203.87 | 0 | 0 | 0.0925 | 203.87 | 0.0002129 | 469.43 | 0 | 0 | 0.0002129 | 469.43 | 2023-05-14 19:58:25 | -0.0003348 | -0.1624 | -358.0552 | 0 | 关闭
2400 | 5 | 3 | 恒流放电 | 00:37:00 | 17:10:38 | -0.152 | 2.1954 | 0.0937 | 206.66 | 0 | 0 | 0.0937 | 206.66 | 0.0002157 | 475.57 | 0 | 0 | 0.0002157 | 475.57 | 2023-05-14 19:58:55 | -0.0003337 | -0.1712 | -377.3996 | 0 | 关闭
2401 | 5 | 3 | 恒流放电 | 00:37:30 | 17:11:08 | -0.152 | 2.1884 | 0.095 | 209.46 | 0 | 0 | 0.095 | 209.46 | 0.0002185 | 481.69 | 0 | 0 | 0.0002185 | 481.69 | 2023-05-14 19:59:25 | -0.0003327 | -0.181 | -398.9635 | 0 | 关闭
2402 | 5 | 3 | 恒流放电 | 00:38:00 | 17:11:38 | -0.152 | 2.1817 | 0.0963 | 212.25 | 0 | 0 | 0.0963 | 212.25 | 0.0002213 | 487.79 | 0 | 0 | 0.0002213 | 487.79 | 2023-05-14 19:59:55 | -0.0003317 | -0.1891 | -416.8275 | 0 | 关闭
2403 | 5 | 3 | 恒流放电 | 00:38:30 | 17:12:08 | -0.152 | 2.1755 | 0.0975 | 215.04 | 0 | 0 | 0.0975 | 215.04 | 0.000224 | 493.88 | 0 | 0 | 0.000224 | 493.88 | 2023-05-14 20:00:25 | -0.0003307 | -0.2043 | -450.4427 | 0 | 关闭
2404 | 5 | 3 | 恒流放电 | 00:39:00 | 17:12:38 | -0.152 | 2.1694 | 0.0988 | 217.83 | 0 | 0 | 0.0988 | 217.83 | 0.0002268 | 499.94 | 0 | 0 | 0.0002268 | 499.94 | 2023-05-14 20:00:55 | -0.0003298 | -0.2077 | -457.8189 | 0 | 关闭
2405 | 5 | 3 | 恒流放电 | 00:39:30 | 17:13:08 | -0.152 | 2.1636 | 0.1001 | 220.63 | 0 | 0 | 0.1001 | 220.63 | 0.0002295 | 505.99 | 0 | 0 | 0.0002295 | 505.99 | 2023-05-14 20:01:25 | -0.0003289 | -0.2184 | -481.5034 | 0 | 关闭
2406 | 5 | 3 | 恒流放电 | 00:40:00 | 17:13:38 | -0.152 | 2.158 | 0.1013 | 223.42 | 0 | 0 | 0.1013 | 223.42 | 0.0002323 | 512.03 | 0 | 0 | 0.0002323 | 512.03 | 2023-05-14 20:01:55 | -0.000328 | -0.2262 | -498.6912 | 0 | 关闭
2407 | 5 | 3 | 恒流放电 | 00:40:30 | 17:14:08 | -0.152 | 2.1525 | 0.1026 | 226.21 | 0 | 0 | 0.1026 | 226.21 | 0.000235 | 518.05 | 0 | 0 | 0.000235 | 518.05 | 2023-05-14 20:02:25 | -0.0003272 | -0.2303 | -507.7673 | 0 | 关闭
2408 | 5 | 3 | 恒流放电 | 00:41:00 | 17:14:38 | -0.152 | 2.1471 | 0.1039 | 229 | 0 | 0 | 0.1039 | 229 | 0.0002377 | 524.05 | 0 | 0 | 0.0002377 | 524.05 | 2023-05-14 20:02:55 | -0.0003264 | -0.2346 | -517.1658 | 0 | 关闭
2409 | 5 | 3 | 恒流放电 | 00:41:30 | 17:15:08 | -0.152 | 2.1417 | 0.1051 | 231.8 | 0 | 0 | 0.1051 | 231.8 | 0.0002404 | 530.04 | 0 | 0 | 0.0002404 | 530.04 | 2023-05-14 20:03:25 | -0.0003256 | -0.2346 | -517.1613 | 0 | 关闭
2410 | 5 | 3 | 恒流放电 | 00:42:00 | 17:15:38 | -0.152 | 2.1365 | 0.1064 | 234.59 | 0 | 0 | 0.1064 | 234.59 | 0.0002431 | 536.01 | 0 | 0 | 0.0002431 | 536.01 | 2023-05-14 20:03:55 | -0.0003248 | -0.2436 | -537.0615 | 0 | 关闭
2411 | 5 | 3 | 恒流放电 | 00:42:30 | 17:16:08 | -0.152 | 2.1313 | 0.1077 | 237.38 | 0 | 0 | 0.1077 | 237.38 | 0.0002458 | 541.97 | 0 | 0 | 0.0002458 | 541.97 | 2023-05-14 20:04:25 | -0.000324 | -0.2436 | -537.0568 | 0 | 关闭
2412 | 5 | 3 | 恒流放电 | 00:43:00 | 17:16:38 | -0.152 | 2.1262 | 0.1089 | 240.18 | 0 | 0 | 0.1089 | 240.18 | 0.0002485 | 547.92 | 0 | 0 | 0.0002485 | 547.92 | 2023-05-14 20:04:55 | -0.0003232 | -0.2484 | -547.5922 | 0 | 关闭
2413 | 5 | 3 | 恒流放电 | 00:43:30 | 17:17:08 | -0.152 | 2.1207 | 0.1102 | 242.97 | 0 | 0 | 0.1102 | 242.97 | 0.0002512 | 553.85 | 0 | 0 | 0.0002512 | 553.85 | 2023-05-14 20:05:25 | -0.0003224 | -0.2303 | -507.7584 | 0 | 关闭
2414 | 5 | 3 | 恒流放电 | 00:44:00 | 17:17:38 | -0.152 | 2.1154 | 0.1115 | 245.76 | 0 | 0 | 0.1115 | 245.76 | 0.0002539 | 559.76 | 0 | 0 | 0.0002539 | 559.76 | 2023-05-14 20:05:55 | -0.0003216 | -0.239 | -526.9283 | 0 | 关闭
2415 | 5 | 3 | 恒流放电 | 00:44:30 | 17:18:08 | -0.152 | 2.1099 | 0.1127 | 248.55 | 0 | 0 | 0.1127 | 248.55 | 0.0002566 | 565.66 | 0 | 0 | 0.0002566 | 565.66 | 2023-05-14 20:06:25 | -0.0003207 | -0.2303 | -507.7584 | 0 | 关闭
2416 | 5 | 3 | 恒流放电 | 00:45:00 | 17:18:38 | -0.152 | 2.1045 | 0.114 | 251.35 | 0 | 0 | 0.114 | 251.35 | 0.0002593 | 571.55 | 0 | 0 | 0.0002593 | 571.55 | 2023-05-14 20:06:55 | -0.0003199 | -0.2346 | -517.1658 | 0 | 关闭
2417 | 5 | 3 | 恒流放电 | 00:45:30 | 17:19:08 | -0.152 | 2.0989 | 0.1153 | 254.14 | 0 | 0 | 0.1153 | 254.14 | 0.0002619 | 577.42 | 0 | 0 | 0.0002619 | 577.42 | 2023-05-14 20:07:25 | -0.0003191 | -0.2262 | -498.6912 | 0 | 关闭
2418 | 5 | 3 | 恒流放电 | 00:46:00 | 17:19:38 | -0.152 | 2.0933 | 0.1165 | 256.93 | 0 | 0 | 0.1165 | 256.93 | 0.0002646 | 583.27 | 0 | 0 | 0.0002646 | 583.27 | 2023-05-14 20:07:55 | -0.0003182 | -0.2262 | -498.6912 | 0 | 关闭
2419 | 5 | 3 | 恒流放电 | 00:46:30 | 17:20:08 | -0.152 | 2.0882 | 0.1178 | 259.72 | 0 | 0 | 0.1178 | 259.72 | 0.0002672 | 589.11 | 0 | 0 | 0.0002672 | 589.11 | 2023-05-14 20:08:25 | -0.0003174 | -0.2484 | -547.5825 | 0 | 关闭
2420 | 5 | 3 | 恒流放电 | 00:47:00 | 17:20:38 | -0.152 | 2.0841 | 0.1191 | 262.52 | 0 | 0 | 0.1191 | 262.52 | 0.0002699 | 594.93 | 0 | 0 | 0.0002699 | 594.93 | 2023-05-14 20:08:55 | -0.0003168 | -0.309 | -681.1393 | 0 | 关闭
2421 | 5 | 3 | 恒流放电 | 00:47:30 | 17:21:08 | -0.152 | 2.0815 | 0.1203 | 265.31 | 0 | 0 | 0.1203 | 265.31 | 0.0002725 | 600.75 | 0 | 0 | 0.0002725 | 600.75 | 2023-05-14 20:09:25 | -0.0003164 | -0.4872 | -1074.1042 | 0 | 关闭
2422 | 5 | 3 | 恒流放电 | 00:48:00 | 17:21:38 | -0.152 | 2.0809 | 0.1216 | 268.1 | 0 | 0 | 0.1216 | 268.1 | 0.0002751 | 606.56 | 0 | 0 | 0.0002751 | 606.56 | 2023-05-14 20:09:55 | -0.0003163 | -2.1113 | -4654.4925 | 0 | 关闭
2423 | 5 | 3 | 恒流放电 | 00:48:30 | 17:22:08 | -0.152 | 2.0823 | 0.1229 | 270.89 | 0 | 0 | 0.1229 | 270.89 | 0.0002778 | 612.38 | 0 | 0 | 0.0002778 | 612.38 | 2023-05-14 20:10:25 | -0.0003165 | 0.9048 | 1994.765 | 0 | 关闭
2424 | 5 | 3 | 恒流放电 | 00:49:00 | 17:22:38 | -0.152 | 2.0843 | 0.1241 | 273.69 | 0 | 0 | 0.1241 | 273.69 | 0.0002804 | 618.19 | 0 | 0 | 0.0002804 | 618.19 | 2023-05-14 20:10:55 | -0.0003168 | 0.6334 | 1396.311 | 0 | 关闭
2425 | 5 | 3 | 恒流放电 | 00:49:30 | 17:23:08 | -0.152 | 2.0862 | 0.1254 | 276.48 | 0 | 0 | 0.1254 | 276.48 | 0.0002831 | 624.02 | 0 | 0 | 0.0002831 | 624.02 | 2023-05-14 20:11:25 | -0.0003171 | 0.6667 | 1469.8139 | 0 | 关闭
2426 | 5 | 3 | 恒流放电 | 00:50:00 | 17:23:38 | -0.152 | 2.0879 | 0.1267 | 279.27 | 0 | 0 | 0.1267 | 279.27 | 0.0002857 | 629.85 | 0 | 0 | 0.0002857 | 629.85 | 2023-05-14 20:11:55 | -0.0003174 | 0.7451 | 1642.7044 | 0 | 关闭
2427 | 5 | 3 | 恒流放电 | 00:50:30 | 17:24:08 | -0.152 | 2.0892 | 0.1279 | 282.07 | 0 | 0 | 0.1279 | 282.07 | 0.0002883 | 635.68 | 0 | 0 | 0.0002883 | 635.68 | 2023-05-14 20:12:25 | -0.0003176 | 0.9744 | 2148.1142 | 0 | 关闭
2428 | 5 | 3 | 恒流放电 | 00:51:00 | 17:24:38 | -0.152 | 2.0904 | 0.1292 | 284.86 | 0 | 0 | 0.1292 | 284.86 | 0.000291 | 641.51 | 0 | 0 | 0.000291 | 641.51 | 2023-05-14 20:12:55 | -0.0003178 | 1.0556 | 2327.1646 | 0 | 关闭
2429 | 5 | 3 | 恒流放电 | 00:51:30 | 17:25:08 | -0.152 | 2.0914 | 0.1305 | 287.65 | 0 | 0 | 0.1305 | 287.65 | 0.0002936 | 647.35 | 0 | 0 | 0.0002936 | 647.35 | 2023-05-14 20:13:25 | -0.0003179 | 1.2667 | 2792.5975 | 0 | 关闭
2430 | 5 | 3 | 恒流放电 | 00:52:00 | 17:25:38 | -0.152 | 2.0924 | 0.1317 | 290.44 | 0 | 0 | 0.1317 | 290.44 | 0.0002963 | 653.2 | 0 | 0 | 0.0002963 | 653.2 | 2023-05-14 20:13:55 | -0.000318 | 1.2667 | 2792.5975 | 0 | 关闭
2431 | 5 | 3 | 恒流放电 | 00:52:30 | 17:26:08 | -0.152 | 2.0932 | 0.133 | 293.24 | 0 | 0 | 0.133 | 293.24 | 0.0002989 | 659.04 | 0 | 0 | 0.0002989 | 659.04 | 2023-05-14 20:14:25 | -0.0003182 | 1.5834 | 3490.7162 | 0 | 关闭
2432 | 5 | 3 | 恒流放电 | 00:53:00 | 17:26:38 | -0.152 | 2.0939 | 0.1343 | 296.03 | 0 | 0 | 0.1343 | 296.03 | 0.0003016 | 664.89 | 0 | 0 | 0.0003016 | 664.89 | 2023-05-14 20:14:55 | -0.0003183 | 1.8096 | 3989.39 | 0 | 关闭
2433 | 5 | 3 | 恒流放电 | 00:53:30 | 17:27:08 | -0.152 | 2.0946 | 0.1355 | 298.82 | 0 | 0 | 0.1355 | 298.82 | 0.0003042 | 670.73 | 0 | 0 | 0.0003042 | 670.73 | 2023-05-14 20:15:25 | -0.0003184 | 1.8096 | 3989.425 | 0 | 关闭
2434 | 5 | 3 | 恒流放电 | 00:54:00 | 17:27:38 | -0.152 | 2.0954 | 0.1368 | 301.61 | 0 | 0 | 0.1368 | 301.61 | 0.0003069 | 676.58 | 0 | 0 | 0.0003069 | 676.58 | 2023-05-14 20:15:55 | -0.0003185 | 1.5834 | 3490.7469 | 0 | 关闭
2435 | 5 | 3 | 恒流放电 | 00:54:30 | 17:28:08 | -0.152 | 2.0958 | 0.1381 | 304.41 | 0 | 0 | 0.1381 | 304.41 | 0.0003096 | 682.44 | 0 | 0 | 0.0003096 | 682.44 | 2023-05-14 20:16:25 | -0.0003186 | 3.1668 | 6981.4937 | 0 | 关闭
2436 | 5 | 3 | 恒流放电 | 00:55:00 | 17:28:38 | -0.152 | 2.0963 | 0.1393 | 307.2 | 0 | 0 | 0.1393 | 307.2 | 0.0003122 | 688.29 | 0 | 0 | 0.0003122 | 688.29 | 2023-05-14 20:16:55 | -0.0003186 | 2.5334 | 5585.195 | 0 | 关闭
2437 | 5 | 3 | 恒流放电 | 00:55:30 | 17:29:08 | -0.152 | 2.0969 | 0.1406 | 309.99 | 0 | 0 | 0.1406 | 309.99 | 0.0003149 | 694.14 | 0 | 0 | 0.0003149 | 694.14 | 2023-05-14 20:17:25 | -0.0003187 | 2.1112 | 4654.2883 | 0 | 关闭
2438 | 5 | 3 | 恒流放电 | 00:56:00 | 17:29:38 | -0.152 | 2.0973 | 0.1419 | 312.78 | 0 | 0 | 0.1419 | 312.78 | 0.0003175 | 700 | 0 | 0 | 0.0003175 | 700 | 2023-05-14 20:17:55 | -0.0003188 | 3.1669 | 6981.6162 | 0 | 关闭
2439 | 5 | 3 | 恒流放电 | 00:56:30 | 17:30:08 | -0.152 | 2.0977 | 0.1431 | 315.58 | 0 | 0 | 0.1431 | 315.58 | 0.0003202 | 705.86 | 0 | 0 | 0.0003202 | 705.86 | 2023-05-14 20:18:25 | -0.0003189 | 3.1669 | 6981.6774 | 0 | 关闭
2440 | 5 | 3 | 恒流放电 | 00:57:00 | 17:30:38 | -0.152 | 2.098 | 0.1444 | 318.37 | 0 | 0 | 0.1444 | 318.37 | 0.0003228 | 711.72 | 0 | 0 | 0.0003228 | 711.72 | 2023-05-14 20:18:55 | -0.0003189 | 4.2225 | 9308.9033 | 0 | 关闭
2441 | 5 | 3 | 恒流放电 | 00:57:30 | 17:31:08 | -0.152 | 2.0982 | 0.1457 | 321.16 | 0 | 0 | 0.1457 | 321.16 | 0.0003255 | 717.58 | 0 | 0 | 0.0003255 | 717.58 | 2023-05-14 20:19:25 | -0.0003189 | 6.3337 | 13963.2324 | 0 | 关闭
2442 | 5 | 3 | 恒流放电 | 00:58:00 | 17:31:38 | -0.152 | 2.0985 | 0.1469 | 323.95 | 0 | 0 | 0.1469 | 323.95 | 0.0003282 | 723.44 | 0 | 0 | 0.0003282 | 723.44 | 2023-05-14 20:19:55 | -0.000319 | 4.2226 | 9309.0666 | 0 | 关闭
2443 | 5 | 3 | 恒流放电 | 00:58:30 | 17:32:08 | -0.152 | 2.0987 | 0.1482 | 326.75 | 0 | 0 | 0.1482 | 326.75 | 0.0003308 | 729.3 | 0 | 0 | 0.0003308 | 729.3 | 2023-05-14 20:20:25 | -0.000319 | 6.3338 | 13963.4774 | 0 | 关闭
2444 | 5 | 3 | 恒流放电 | 00:59:00 | 17:32:38 | -0.152 | 2.0989 | 0.1495 | 329.54 | 0 | 0 | 0.1495 | 329.54 | 0.0003335 | 735.16 | 0 | 0 | 0.0003335 | 735.16 | 2023-05-14 20:20:55 | -0.0003191 | 6.3337 | 13963.2324 | 0 | 关闭
2445 | 5 | 3 | 恒流放电 | 00:59:30 | 17:33:08 | -0.152 | 2.0991 | 0.1507 | 332.33 | 0 | 0 | 0.1507 | 332.33 | 0.0003361 | 741.02 | 0 | 0 | 0.0003361 | 741.02 | 2023-05-14 20:21:25 | -0.0003191 | 6.3338 | 13963.4774 | 0 | 关闭
2446 | 5 | 3 | 恒流放电 | 01:00:00 | 17:33:38 | -0.152 | 2.0992 | 0.152 | 335.13 | 0 | 0 | 0.152 | 335.13 | 0.0003388 | 746.88 | 0 | 0 | 0.0003388 | 746.88 | 2023-05-14 20:21:55 | -0.0003191 | 12.6676 | 27926.7098 | 0 | 关闭
2447 | 5 | 3 | 恒流放电 | 01:00:30 | 17:34:08 | -0.152 | 2.0992 | 0.1533 | 337.92 | 0 | 0 | 0.1533 | 337.92 | 0.0003414 | 752.74 | 0 | 0 | 0.0003414 | 752.74 | 2023-05-14 20:22:25 | -0.0003191 | 0 | 0 | 0 | 关闭
2448 | 5 | 3 | 恒流放电 | 01:01:00 | 17:34:38 | -0.152 | 2.0993 | 0.1545 | 340.71 | 0 | 0 | 0.1545 | 340.71 | 0.0003441 | 758.61 | 0 | 0 | 0.0003441 | 758.61 | 2023-05-14 20:22:55 | -0.0003191 | 12.6676 | 27926.7098 | 0 | 关闭
2449 | 5 | 3 | 恒流放电 | 01:01:30 | 17:35:08 | -0.152 | 2.0995 | 0.1558 | 343.5 | 0 | 0 | 0.1558 | 343.5 | 0.0003468 | 764.47 | 0 | 0 | 0.0003468 | 764.47 | 2023-05-14 20:23:25 | -0.0003192 | 6.3337 | 13963.2324 | 0 | 关闭
2450 | 5 | 3 | 恒流放电 | 01:02:00 | 17:35:38 | -0.152 | 2.0995 | 0.1571 | 346.3 | 0 | 0 | 0.1571 | 346.3 | 0.0003494 | 770.33 | 0 | 0 | 0.0003494 | 770.33 | 2023-05-14 20:23:55 | -0.0003191 | 0 | 0 | 0 | 关闭
2451 | 5 | 3 | 恒流放电 | 01:02:30 | 17:36:08 | -0.152 | 2.0996 | 0.1583 | 349.09 | 0 | 0 | 0.1583 | 349.09 | 0.0003521 | 776.2 | 0 | 0 | 0.0003521 | 776.2 | 2023-05-14 20:24:25 | -0.0003192 | 12.6676 | 27926.7098 | 0 | 关闭
2452 | 5 | 3 | 恒流放电 | 01:03:00 | 17:36:38 | -0.152 | 2.0998 | 0.1596 | 351.88 | 0 | 0 | 0.1596 | 351.88 | 0.0003547 | 782.06 | 0 | 0 | 0.0003547 | 782.06 | 2023-05-14 20:24:55 | -0.0003192 | 6.3337 | 13963.2324 | 0 | 关闭
2453 | 5 | 3 | 恒流放电 | 01:03:30 | 17:37:08 | -0.152 | 2.0999 | 0.1609 | 354.67 | 0 | 0 | 0.1609 | 354.67 | 0.0003574 | 787.92 | 0 | 0 | 0.0003574 | 787.92 | 2023-05-14 20:25:25 | -0.0003192 | 12.6677 | 27926.9547 | 0 | 关闭
2454 | 5 | 3 | 恒流放电 | 01:04:00 | 17:37:38 | -0.152 | 2.1 | 0.1621 | 357.47 | 0 | 0 | 0.1621 | 357.47 | 0.0003601 | 793.79 | 0 | 0 | 0.0003601 | 793.79 | 2023-05-14 20:25:55 | -0.0003192 | 12.6679 | 27927.4446 | 0 | 关闭
2455 | 5 | 3 | 恒流放电 | 01:04:30 | 17:38:08 | -0.152 | 2.1001 | 0.1634 | 360.26 | 0 | 0 | 0.1634 | 360.26 | 0.0003627 | 799.65 | 0 | 0 | 0.0003627 | 799.65 | 2023-05-14 20:26:25 | -0.0003192 | 12.6676 | 27926.7098 | 0 | 关闭
2456 | 5 | 3 | 恒流放电 | 01:05:00 | 17:38:38 | -0.1521 | 2.1001 | 0.1647 | 363.05 | 0 | 0 | 0.1647 | 363.05 | 0.0003654 | 805.52 | 0 | 0 | 0.0003654 | 805.52 | 2023-05-14 20:26:55 | -0.0003193 | 0 | 0 | 0 | 关闭
2457 | 5 | 3 | 恒流放电 | 01:05:30 | 17:39:08 | -0.152 | 2.1001 | 0.1659 | 365.84 | 0 | 0 | 0.1659 | 365.84 | 0.000368 | 811.38 | 0 | 0 | 0.000368 | 811.38 | 2023-05-14 20:27:25 | -0.0003193 | 0 | 0 | 0 | 关闭
2458 | 5 | 3 | 恒流放电 | 01:06:00 | 17:39:38 | -0.152 | 2.1001 | 0.1672 | 368.64 | 0 | 0 | 0.1672 | 368.64 | 0.0003707 | 817.25 | 0 | 0 | 0.0003707 | 817.25 | 2023-05-14 20:27:55 | -0.0003192 | 0 | 0 | 0 | 关闭
2459 | 5 | 3 | 恒流放电 | 01:06:30 | 17:40:08 | -0.152 | 2.1 | 0.1685 | 371.43 | 0 | 0 | 0.1685 | 371.43 | 0.0003734 | 823.11 | 0 | 0 | 0.0003734 | 823.11 | 2023-05-14 20:28:25 | -0.0003192 | -12.6677 | -27926.9547 | 0 | 关闭
2460 | 5 | 3 | 恒流放电 | 01:07:00 | 17:40:38 | -0.152 | 2.0999 | 0.1697 | 374.22 | 0 | 0 | 0.1697 | 374.22 | 0.000376 | 828.98 | 0 | 0 | 0.000376 | 828.98 | 2023-05-14 20:28:55 | -0.0003192 | -12.6677 | -27926.9547 | 0 | 关闭
2461 | 5 | 3 | 恒流放电 | 01:07:30 | 17:41:08 | -0.152 | 2.0996 | 0.171 | 377.02 | 0 | 0 | 0.171 | 377.02 | 0.0003787 | 834.84 | 0 | 0 | 0.0003787 | 834.84 | 2023-05-14 20:29:25 | -0.0003192 | -4.2225 | -9308.9033 | 0 | 关闭
2462 | 5 | 3 | 恒流放电 | 01:08:00 | 17:41:38 | -0.152 | 2.0995 | 0.1723 | 379.81 | 0 | 0 | 0.1723 | 379.81 | 0.0003813 | 840.71 | 0 | 0 | 0.0003813 | 840.71 | 2023-05-14 20:29:55 | -0.0003191 | -12.6677 | -27926.9547 | 0 | 关闭
2463 | 5 | 3 | 恒流放电 | 01:08:30 | 17:42:08 | -0.152 | 2.0994 | 0.1735 | 382.6 | 0 | 0 | 0.1735 | 382.6 | 0.000384 | 846.57 | 0 | 0 | 0.000384 | 846.57 | 2023-05-14 20:30:25 | -0.0003191 | -12.6677 | -27926.9547 | 0 | 关闭
2464 | 5 | 3 | 恒流放电 | 01:09:00 | 17:42:38 | -0.152 | 2.0992 | 0.1748 | 385.39 | 0 | 0 | 0.1748 | 385.39 | 0.0003867 | 852.43 | 0 | 0 | 0.0003867 | 852.43 | 2023-05-14 20:30:55 | -0.0003191 | -6.3337 | -13963.1099 | 0 | 关闭
2465 | 5 | 3 | 恒流放电 | 01:09:30 | 17:43:08 | -0.152 | 2.0989 | 0.1761 | 388.19 | 0 | 0 | 0.1761 | 388.19 | 0.0003893 | 858.29 | 0 | 0 | 0.0003893 | 858.29 | 2023-05-14 20:31:25 | -0.000319 | -4.2224 | -9308.74 | 0 | 关闭
2466 | 5 | 3 | 恒流放电 | 01:10:00 | 17:43:38 | -0.152 | 2.0987 | 0.1773 | 390.98 | 0 | 0 | 0.1773 | 390.98 | 0.000392 | 864.15 | 0 | 0 | 0.000392 | 864.15 | 2023-05-14 20:31:55 | -0.000319 | -6.3337 | -13963.1099 | 0 | 关闭
2467 | 5 | 3 | 恒流放电 | 01:10:30 | 17:44:08 | -0.152 | 2.0984 | 0.1786 | 393.77 | 0 | 0 | 0.1786 | 393.77 | 0.0003946 | 870.01 | 0 | 0 | 0.0003946 | 870.01 | 2023-05-14 20:32:25 | -0.000319 | -4.2224 | -9308.5767 | 0 | 关闭
2468 | 5 | 3 | 恒流放电 | 01:11:00 | 17:44:38 | -0.152 | 2.0981 | 0.1799 | 396.56 | 0 | 0 | 0.1799 | 396.56 | 0.0003973 | 875.87 | 0 | 0 | 0.0003973 | 875.87 | 2023-05-14 20:32:55 | -0.0003189 | -4.2224 | -9308.74 | 0 | 关闭
2469 | 5 | 3 | 恒流放电 | 01:11:30 | 17:45:08 | -0.152 | 2.0978 | 0.1811 | 399.36 | 0 | 0 | 0.1811 | 399.36 | 0.0004 | 881.73 | 0 | 0 | 0.0004 | 881.73 | 2023-05-14 20:33:25 | -0.0003189 | -4.2223 | -9308.495 | 0 | 关闭
2470 | 5 | 3 | 恒流放电 | 01:12:00 | 17:45:38 | -0.152 | 2.0974 | 0.1824 | 402.15 | 0 | 0 | 0.1824 | 402.15 | 0.0004026 | 887.59 | 0 | 0 | 0.0004026 | 887.59 | 2023-05-14 20:33:55 | -0.0003188 | -3.1668 | -6981.3713 | 0 | 关闭
2471 | 5 | 3 | 恒流放电 | 01:12:30 | 17:46:08 | -0.152 | 2.0971 | 0.1837 | 404.94 | 0 | 0 | 0.1837 | 404.94 | 0.0004053 | 893.45 | 0 | 0 | 0.0004053 | 893.45 | 2023-05-14 20:34:25 | -0.0003188 | -4.2224 | -9308.6583 | 0 | 关闭
2472 | 5 | 3 | 恒流放电 | 01:13:00 | 17:46:38 | -0.152 | 2.0969 | 0.1849 | 407.73 | 0 | 0 | 0.1849 | 407.73 | 0.0004079 | 899.3 | 0 | 0 | 0.0004079 | 899.3 | 2023-05-14 20:34:55 | -0.0003187 | -6.3334 | -13962.4976 | 0 | 关闭
2473 | 5 | 3 | 恒流放电 | 01:13:30 | 17:47:08 | -0.152 | 2.0966 | 0.1862 | 410.53 | 0 | 0 | 0.1862 | 410.53 | 0.0004106 | 905.16 | 0 | 0 | 0.0004106 | 905.16 | 2023-05-14 20:35:25 | -0.0003187 | -4.2223 | -9308.495 | 0 | 关闭
2474 | 5 | 3 | 恒流放电 | 01:14:00 | 17:47:38 | -0.152 | 2.0964 | 0.1875 | 413.32 | 0 | 0 | 0.1875 | 413.32 | 0.0004132 | 911.01 | 0 | 0 | 0.0004132 | 911.01 | 2023-05-14 20:35:55 | -0.0003186 | -6.3334 | -13962.4976 | 0 | 关闭
2475 | 5 | 3 | 恒流放电 | 01:14:30 | 17:48:08 | -0.152 | 2.0962 | 0.1887 | 416.11 | 0 | 0 | 0.1887 | 416.11 | 0.0004159 | 916.87 | 0 | 0 | 0.0004159 | 916.87 | 2023-05-14 20:36:25 | -0.0003186 | -6.3336 | -13962.865 | 0 | 关闭
2476 | 5 | 3 | 恒流放电 | 01:15:00 | 17:48:38 | -0.152 | 2.0958 | 0.19 | 418.9 | 0 | 0 | 0.19 | 418.9 | 0.0004185 | 922.72 | 0 | 0 | 0.0004185 | 922.72 | 2023-05-14 20:36:55 | -0.0003186 | -3.1668 | -6981.4325 | 0 | 关闭
2477 | 5 | 3 | 恒流放电 | 01:15:30 | 17:49:08 | -0.152 | 2.0956 | 0.1913 | 421.7 | 0 | 0 | 0.1913 | 421.7 | 0.0004212 | 928.57 | 0 | 0 | 0.0004212 | 928.57 | 2023-05-14 20:37:25 | -0.0003186 | -6.3336 | -13962.865 | 0 | 关闭
2478 | 5 | 3 | 恒流放电 | 01:16:00 | 17:49:38 | -0.152 | 2.0953 | 0.1925 | 424.49 | 0 | 0 | 0.1925 | 424.49 | 0.0004239 | 934.42 | 0 | 0 | 0.0004239 | 934.42 | 2023-05-14 20:37:55 | -0.0003185 | -4.2224 | -9308.74 | 0 | 关闭
2479 | 5 | 3 | 恒流放电 | 01:16:30 | 17:50:08 | -0.152 | 2.0949 | 0.1938 | 427.28 | 0 | 0 | 0.1938 | 427.28 | 0.0004265 | 940.28 | 0 | 0 | 0.0004265 | 940.28 | 2023-05-14 20:38:25 | -0.0003184 | -3.1668 | -6981.555 | 0 | 关闭
2480 | 5 | 3 | 恒流放电 | 01:17:00 | 17:50:38 | -0.152 | 2.0945 | 0.1951 | 430.07 | 0 | 0 | 0.1951 | 430.07 | 0.0004292 | 946.12 | 0 | 0 | 0.0004292 | 946.12 | 2023-05-14 20:38:55 | -0.0003184 | -3.1668 | -6981.4325 | 0 | 关闭
2481 | 5 | 3 | 恒流放电 | 01:17:30 | 17:51:08 | -0.152 | 2.0941 | 0.1963 | 432.87 | 0 | 0 | 0.1963 | 432.87 | 0.0004318 | 951.97 | 0 | 0 | 0.0004318 | 951.97 | 2023-05-14 20:39:25 | -0.0003183 | -3.1669 | -6981.6774 | 0 | 关闭
2482 | 5 | 3 | 恒流放电 | 01:18:00 | 17:51:38 | -0.152 | 2.0936 | 0.1976 | 435.66 | 0 | 0 | 0.1976 | 435.66 | 0.0004345 | 957.82 | 0 | 0 | 0.0004345 | 957.82 | 2023-05-14 20:39:55 | -0.0003182 | -2.5334 | -5585.146 | 0 | 关闭
2483 | 5 | 3 | 恒流放电 | 01:18:30 | 17:52:08 | -0.152 | 2.0931 | 0.1989 | 438.45 | 0 | 0 | 0.1989 | 438.45 | 0.0004371 | 963.67 | 0 | 0 | 0.0004371 | 963.67 | 2023-05-14 20:40:25 | -0.0003182 | -2.5335 | -5585.342 | 0 | 关闭
2484 | 5 | 3 | 恒流放电 | 01:19:00 | 17:52:38 | -0.152 | 2.0926 | 0.2001 | 441.25 | 0 | 0 | 0.2001 | 441.25 | 0.0004398 | 969.51 | 0 | 0 | 0.0004398 | 969.51 | 2023-05-14 20:40:55 | -0.0003181 | -2.5335 | -5585.342 | 0 | 关闭
2485 | 5 | 3 | 恒流放电 | 01:19:30 | 17:53:08 | -0.152 | 2.0921 | 0.2014 | 444.04 | 0 | 0 | 0.2014 | 444.04 | 0.0004424 | 975.35 | 0 | 0 | 0.0004424 | 975.35 | 2023-05-14 20:41:25 | -0.000318 | -2.5334 | -5585.146 | 0 | 关闭
2486 | 5 | 3 | 恒流放电 | 01:20:00 | 17:53:38 | -0.152 | 2.0917 | 0.2027 | 446.83 | 0 | 0 | 0.2027 | 446.83 | 0.0004451 | 981.2 | 0 | 0 | 0.0004451 | 981.2 | 2023-05-14 20:41:55 | -0.0003179 | -3.1668 | -6981.4325 | 0 | 关闭
2487 | 5 | 3 | 恒流放电 | 01:20:30 | 17:54:08 | -0.152 | 2.091 | 0.2039 | 449.62 | 0 | 0 | 0.2039 | 449.62 | 0.0004477 | 987.04 | 0 | 0 | 0.0004477 | 987.04 | 2023-05-14 20:42:25 | -0.0003179 | -1.8096 | -3989.46 | 0 | 关闭
2488 | 5 | 3 | 恒流放电 | 01:21:00 | 17:54:38 | -0.152 | 2.0904 | 0.2052 | 452.42 | 0 | 0 | 0.2052 | 452.42 | 0.0004504 | 992.87 | 0 | 0 | 0.0004504 | 992.87 | 2023-05-14 20:42:55 | -0.0003178 | -2.1112 | -4654.37 | 0 | 关闭
2489 | 5 | 3 | 恒流放电 | 01:21:30 | 17:55:08 | -0.152 | 2.0898 | 0.2065 | 455.21 | 0 | 0 | 0.2065 | 455.21 | 0.000453 | 998.71 | 0 | 0 | 0.000453 | 998.71 | 2023-05-14 20:43:25 | -0.0003176 | -2.1112 | -4654.2883 | 0 | 关闭
2490 | 5 | 3 | 恒流放电 | 01:22:00 | 17:55:38 | -0.152 | 2.0892 | 0.2077 | 458 | 0 | 0 | 0.2077 | 458 | 0.0004557 | 1004.55 | 0 | 0 | 0.0004557 | 1004.55 | 2023-05-14 20:43:55 | -0.0003176 | -2.1112 | -4654.37 | 0 | 关闭
2491 | 5 | 3 | 恒流放电 | 01:22:30 | 17:56:08 | -0.152 | 2.0884 | 0.209 | 460.79 | 0 | 0 | 0.209 | 460.79 | 0.0004583 | 1010.38 | 0 | 0 | 0.0004583 | 1010.38 | 2023-05-14 20:44:25 | -0.0003175 | -1.5834 | -3490.655 | 0 | 关闭
2492 | 5 | 3 | 恒流放电 | 01:23:00 | 17:56:38 | -0.152 | 2.0877 | 0.2103 | 463.59 | 0 | 0 | 0.2103 | 463.59 | 0.000461 | 1016.21 | 0 | 0 | 0.000461 | 1016.21 | 2023-05-14 20:44:55 | -0.0003173 | -1.8096 | -3989.39 | 0 | 关闭
2493 | 5 | 3 | 恒流放电 | 01:23:30 | 17:57:08 | -0.152 | 2.0869 | 0.2115 | 466.38 | 0 | 0 | 0.2115 | 466.38 | 0.0004636 | 1022.04 | 0 | 0 | 0.0004636 | 1022.04 | 2023-05-14 20:45:25 | -0.0003172 | -1.5833 | -3490.5938 | 0 | 关闭
2494 | 5 | 3 | 恒流放电 | 01:24:00 | 17:57:38 | -0.152 | 2.086 | 0.2128 | 469.17 | 0 | 0 | 0.2128 | 469.17 | 0.0004662 | 1027.87 | 0 | 0 | 0.0004662 | 1027.87 | 2023-05-14 20:45:55 | -0.0003171 | -1.4074 | -3102.75 | 0 | 关闭
2495 | 5 | 3 | 恒流放电 | 01:24:30 | 17:58:08 | -0.152 | 2.0853 | 0.2141 | 471.96 | 0 | 0 | 0.2141 | 471.96 | 0.0004689 | 1033.69 | 0 | 0 | 0.0004689 | 1033.69 | 2023-05-14 20:46:25 | -0.000317 | -1.8095 | -3989.25 | 0 | 关闭
2496 | 5 | 3 | 恒流放电 | 01:25:00 | 17:58:38 | -0.152 | 2.0846 | 0.2153 | 474.76 | 0 | 0 | 0.2153 | 474.76 | 0.0004715 | 1039.51 | 0 | 0 | 0.0004715 | 1039.51 | 2023-05-14 20:46:55 | -0.0003168 | -1.8096 | -3989.32 | 0 | 关闭
2497 | 5 | 3 | 恒流放电 | 01:25:30 | 17:59:08 | -0.152 | 2.0839 | 0.2166 | 477.55 | 0 | 0 | 0.2166 | 477.55 | 0.0004742 | 1045.33 | 0 | 0 | 0.0004742 | 1045.33 | 2023-05-14 20:47:25 | -0.0003167 | -1.8095 | -3989.25 | 0 | 关闭
2498 | 5 | 3 | 恒流放电 | 01:26:00 | 17:59:38 | -0.152 | 2.0831 | 0.2179 | 480.34 | 0 | 0 | 0.2179 | 480.34 | 0.0004768 | 1051.15 | 0 | 0 | 0.0004768 | 1051.15 | 2023-05-14 20:47:55 | -0.0003167 | -1.5834 | -3490.655 | 0 | 关闭
2499 | 5 | 3 | 恒流放电 | 01:26:30 | 18:00:08 | -0.152 | 2.0823 | 0.2191 | 483.13 | 0 | 0 | 0.2191 | 483.13 | 0.0004794 | 1056.97 | 0 | 0 | 0.0004794 | 1056.97 | 2023-05-14 20:48:25 | -0.0003165 | -1.5834 | -3490.655 | 0 | 关闭
2500 | 5 | 3 | 恒流放电 | 01:27:00 | 18:00:38 | -0.152 | 2.0814 | 0.2204 | 485.93 | 0 | 0 | 0.2204 | 485.93 | 0.0004821 | 1062.78 | 0 | 0 | 0.0004821 | 1062.78 | 2023-05-14 20:48:55 | -0.0003164 | -1.4074 | -3102.8045 | 0 | 关闭
2501 | 5 | 3 | 恒流放电 | 01:27:30 | 18:01:08 | -0.152 | 2.0806 | 0.2217 | 488.72 | 0 | 0 | 0.2217 | 488.72 | 0.0004847 | 1068.59 | 0 | 0 | 0.0004847 | 1068.59 | 2023-05-14 20:49:25 | -0.0003163 | -1.5834 | -3490.7162 | 0 | 关闭
2502 | 5 | 3 | 恒流放电 | 01:28:00 | 18:01:38 | -0.152 | 2.0798 | 0.2229 | 491.51 | 0 | 0 | 0.2229 | 491.51 | 0.0004873 | 1074.4 | 0 | 0 | 0.0004873 | 1074.4 | 2023-05-14 20:49:55 | -0.0003162 | -1.5834 | -3490.7162 | 0 | 关闭
2503 | 5 | 3 | 恒流放电 | 01:28:30 | 18:02:08 | -0.152 | 2.0787 | 0.2242 | 494.3 | 0 | 0 | 0.2242 | 494.3 | 0.00049 | 1080.21 | 0 | 0 | 0.00049 | 1080.21 | 2023-05-14 20:50:25 | -0.000316 | -1.1516 | -2538.7027 | 0 | 关闭
2504 | 5 | 3 | 恒流放电 | 01:29:00 | 18:02:38 | -0.152 | 2.0778 | 0.2255 | 497.1 | 0 | 0 | 0.2255 | 497.1 | 0.0004926 | 1086.01 | 0 | 0 | 0.0004926 | 1086.01 | 2023-05-14 20:50:55 | -0.0003158 | -1.4075 | -3102.8589 | 0 | 关闭
2505 | 5 | 3 | 恒流放电 | 01:29:30 | 18:03:08 | -0.152 | 2.0767 | 0.2267 | 499.89 | 0 | 0 | 0.2267 | 499.89 | 0.0004952 | 1091.81 | 0 | 0 | 0.0004952 | 1091.81 | 2023-05-14 20:51:25 | -0.0003157 | -1.1516 | -2538.7918 | 0 | 关闭
2506 | 5 | 3 | 恒流放电 | 01:30:00 | 18:03:38 | -0.152 | 2.0754 | 0.228 | 502.68 | 0 | 0 | 0.228 | 502.68 | 0.0004979 | 1097.61 | 0 | 0 | 0.0004979 | 1097.61 | 2023-05-14 20:51:55 | -0.0003155 | -0.9744 | -2148.1331 | 0 | 关闭
2507 | 5 | 3 | 恒流放电 | 01:30:30 | 18:04:08 | -0.152 | 2.0741 | 0.2293 | 505.47 | 0 | 0 | 0.2293 | 505.47 | 0.0005005 | 1103.4 | 0 | 0 | 0.0005005 | 1103.4 | 2023-05-14 20:52:25 | -0.0003153 | -0.9744 | -2148.2084 | 0 | 关闭
2508 | 5 | 3 | 恒流放电 | 01:31:00 | 18:04:38 | -0.152 | 2.0728 | 0.2305 | 508.27 | 0 | 0 | 0.2305 | 508.27 | 0.0005031 | 1109.19 | 0 | 0 | 0.0005031 | 1109.19 | 2023-05-14 20:52:55 | -0.0003151 | -0.9744 | -2148.1708 | 0 | 关闭
2509 | 5 | 3 | 恒流放电 | 01:31:30 | 18:05:08 | -0.152 | 2.0713 | 0.2318 | 511.06 | 0 | 0 | 0.2318 | 511.06 | 0.0005058 | 1114.98 | 0 | 0 | 0.0005058 | 1114.98 | 2023-05-14 20:53:25 | -0.0003148 | -0.8445 | -1861.7807 | 0 | 关闭
2510 | 5 | 3 | 恒流放电 | 01:32:00 | 18:05:38 | -0.152 | 2.0698 | 0.2331 | 513.85 | 0 | 0 | 0.2331 | 513.85 | 0.0005084 | 1120.76 | 0 | 0 | 0.0005084 | 1120.76 | 2023-05-14 20:53:55 | -0.0003146 | -0.8445 | -1861.7153 | 0 | 关闭
2511 | 5 | 3 | 恒流放电 | 01:32:30 | 18:06:08 | -0.152 | 2.0683 | 0.2344 | 516.64 | 0 | 0 | 0.2344 | 516.64 | 0.000511 | 1126.54 | 0 | 0 | 0.000511 | 1126.54 | 2023-05-14 20:54:25 | -0.0003144 | -0.8445 | -1861.7153 | 0 | 关闭
2512 | 5 | 3 | 恒流放电 | 01:33:00 | 18:06:38 | -0.152 | 2.0666 | 0.2356 | 519.44 | 0 | 0 | 0.2356 | 519.44 | 0.0005136 | 1132.31 | 0 | 0 | 0.0005136 | 1132.31 | 2023-05-14 20:54:55 | -0.0003141 | -0.7451 | -1642.7188 | 0 | 关闭
2513 | 5 | 3 | 恒流放电 | 01:33:30 | 18:07:08 | -0.152 | 2.0649 | 0.2369 | 522.23 | 0 | 0 | 0.2369 | 522.23 | 0.0005162 | 1138.08 | 0 | 0 | 0.0005162 | 1138.08 | 2023-05-14 20:55:25 | -0.0003139 | -0.7451 | -1642.7188 | 0 | 关闭
2514 | 5 | 3 | 恒流放电 | 01:34:00 | 18:07:38 | -0.152 | 2.0633 | 0.2382 | 525.02 | 0 | 0 | 0.2382 | 525.02 | 0.0005188 | 1143.85 | 0 | 0 | 0.0005188 | 1143.85 | 2023-05-14 20:55:55 | -0.0003136 | -0.7917 | -1745.3581 | 0 | 关闭
2515 | 5 | 3 | 恒流放电 | 01:34:30 | 18:08:08 | -0.152 | 2.0617 | 0.2394 | 527.82 | 0 | 0 | 0.2394 | 527.82 | 0.0005215 | 1149.61 | 0 | 0 | 0.0005215 | 1149.61 | 2023-05-14 20:56:25 | -0.0003134 | -0.7917 | -1745.3887 | 0 | 关闭
2516 | 5 | 3 | 恒流放电 | 01:35:00 | 18:08:38 | -0.152 | 2.0599 | 0.2407 | 530.61 | 0 | 0 | 0.2407 | 530.61 | 0.0005241 | 1155.36 | 0 | 0 | 0.0005241 | 1155.36 | 2023-05-14 20:56:55 | -0.0003131 | -0.7038 | -1551.4839 | 0 | 关闭
2517 | 5 | 3 | 恒流放电 | 01:35:30 | 18:09:08 | -0.152 | 2.0579 | 0.242 | 533.4 | 0 | 0 | 0.242 | 533.4 | 0.0005267 | 1161.11 | 0 | 0 | 0.0005267 | 1161.11 | 2023-05-14 20:57:25 | -0.0003128 | -0.6334 | -1396.311 | 0 | 关闭
2518 | 5 | 3 | 恒流放电 | 01:36:00 | 18:09:38 | -0.152 | 2.0558 | 0.2432 | 536.19 | 0 | 0 | 0.2432 | 536.19 | 0.0005293 | 1166.86 | 0 | 0 | 0.0005293 | 1166.86 | 2023-05-14 20:57:55 | -0.0003125 | -0.6032 | -1329.8433 | 0 | 关闭
2519 | 5 | 3 | 恒流放电 | 01:36:30 | 18:10:08 | -0.152 | 2.0536 | 0.2445 | 538.99 | 0 | 0 | 0.2445 | 538.99 | 0.0005319 | 1172.59 | 0 | 0 | 0.0005319 | 1172.59 | 2023-05-14 20:58:25 | -0.0003122 | -0.5758 | -1269.3736 | 0 | 关闭
2520 | 5 | 3 | 恒流放电 | 01:37:00 | 18:10:38 | -0.152 | 2.0512 | 0.2458 | 541.78 | 0 | 0 | 0.2458 | 541.78 | 0.0005345 | 1178.33 | 0 | 0 | 0.0005345 | 1178.33 | 2023-05-14 20:58:55 | -0.0003118 | -0.5278 | -1163.6537 | 0 | 关闭
2521 | 5 | 3 | 恒流放电 | 01:37:30 | 18:11:08 | -0.152 | 2.0484 | 0.247 | 544.57 | 0 | 0 | 0.247 | 544.57 | 0.0005371 | 1184.05 | 0 | 0 | 0.0005371 | 1184.05 | 2023-05-14 20:59:25 | -0.0003114 | -0.4524 | -997.365 | 0 | 关闭
2522 | 5 | 3 | 恒流放电 | 01:38:00 | 18:11:38 | -0.152 | 2.0455 | 0.2483 | 547.36 | 0 | 0 | 0.2483 | 547.36 | 0.0005397 | 1189.77 | 0 | 0 | 0.0005397 | 1189.77 | 2023-05-14 20:59:55 | -0.000311 | -0.4368 | -962.9731 | 0 | 关闭
2523 | 5 | 3 | 恒流放电 | 01:38:30 | 18:12:08 | -0.152 | 2.0417 | 0.2496 | 550.16 | 0 | 0 | 0.2496 | 550.16 | 0.0005423 | 1195.47 | 0 | 0 | 0.0005423 | 1195.47 | 2023-05-14 21:00:25 | -0.0003104 | -0.3334 | -734.9005 | 0 | 关闭
2524 | 5 | 3 | 恒流放电 | 01:39:00 | 18:12:38 | -0.152 | 2.0373 | 0.2508 | 552.95 | 0 | 0 | 0.2508 | 552.95 | 0.0005449 | 1201.17 | 0 | 0 | 0.0005449 | 1201.17 | 2023-05-14 21:00:55 | -0.0003097 | -0.2879 | -634.7314 | 0 | 关闭
2525 | 5 | 3 | 恒流放电 | 01:39:30 | 18:13:08 | -0.152 | 2.032 | 0.2521 | 555.74 | 0 | 0 | 0.2521 | 555.74 | 0.0005474 | 1206.85 | 0 | 0 | 0.0005474 | 1206.85 | 2023-05-14 21:01:25 | -0.0003089 | -0.239 | -526.9098 | 0 | 关闭
2526 | 5 | 3 | 恒流放电 | 01:40:00 | 18:13:38 | -0.152 | 2.0264 | 0.2534 | 558.53 | 0 | 0 | 0.2534 | 558.53 | 0.00055 | 1212.52 | 0 | 0 | 0.00055 | 1212.52 | 2023-05-14 21:01:55 | -0.0003081 | -0.2262 | -498.7175 | 0 | 关闭
2527 | 5 | 3 | 恒流放电 | 01:40:30 | 18:14:08 | -0.152 | 2.0198 | 0.2546 | 561.33 | 0 | 0 | 0.2546 | 561.33 | 0.0005526 | 1218.17 | 0 | 0 | 0.0005526 | 1218.17 | 2023-05-14 21:02:25 | -0.000307 | -0.1919 | -423.132 | 0 | 关闭
2528 | 5 | 3 | 恒流放电 | 01:41:00 | 18:14:38 | -0.152 | 2.012 | 0.2559 | 564.12 | 0 | 0 | 0.2559 | 564.12 | 0.0005551 | 1223.8 | 0 | 0 | 0.0005551 | 1223.8 | 2023-05-14 21:02:55 | -0.0003058 | -0.1624 | -358.0347 | 0 | 关闭
2529 | 5 | 3 | 恒流放电 | 01:41:30 | 18:15:08 | -0.152 | 2.0026 | 0.2572 | 566.91 | 0 | 0 | 0.2572 | 566.91 | 0.0005577 | 1229.41 | 0 | 0 | 0.0005577 | 1229.41 | 2023-05-14 21:03:25 | -0.0003044 | -0.1348 | -297.0979 | 0 | 关闭
2530 | 5 | 3 | 恒流放电 | 01:42:00 | 18:15:38 | -0.152 | 1.9928 | 0.2584 | 569.71 | 0 | 0 | 0.2584 | 569.71 | 0.0005602 | 1234.98 | 0 | 0 | 0.0005602 | 1234.98 | 2023-05-14 21:03:55 | -0.0003029 | -0.1293 | -284.9614 | 0 | 关闭
2531 | 5 | 3 | 恒流放电 | 01:42:29 | 18:16:08 | -0.152 | 1.9828 | 0.2597 | 572.45 | 0 | 0 | 0.2597 | 572.45 | 0.0005627 | 1240.44 | 0 | 0 | 0.0005627 | 1240.44 | 2023-05-14 21:04:25 | -0.0003014 | -0.1246 | -274.6228 | 0 | 关闭
2532 | 5 | 3 | 恒流放电 | 01:42:30 | 18:16:08 | -0.152 | 1.9827 | 0.2597 | 572.5 | 0 | 0 | 0.2597 | 572.5 | 0.0005627 | 1240.53 | 0 | 0 | 0.0005627 | 1240.53 | 2023-05-14 21:04:25 | -0.0003014 | -0.2109 | -464.9226 | 0 | 关闭
2533 | 5 | 3 | 恒流放电 | 01:42:59 | 18:16:37 | -0.152 | 1.9727 | 0.2609 | 575.22 | 0 | 0 | 0.2609 | 575.22 | 0.0005651 | 1245.91 | 0 | 0 | 0.0005651 | 1245.91 | 2023-05-14 21:04:54 | -0.0002999 | -0.1233 | -271.8205 | 0 | 关闭
2534 | 5 | 3 | 恒流放电 | 01:43:00 | 18:16:38 | -0.152 | 1.9724 | 0.261 | 575.29 | 0 | 0 | 0.261 | 575.29 | 0.0005652 | 1246.06 | 0 | 0 | 0.0005652 | 1246.06 | 2023-05-14 21:04:55 | -0.0002998 | -0.1126 | -248.22 | 0 | 关闭
2535 | 5 | 3 | 恒流放电 | 01:43:29 | 18:17:08 | -0.152 | 1.9624 | 0.2622 | 578.06 | 0 | 0 | 0.2622 | 578.06 | 0.0005677 | 1251.52 | 0 | 0 | 0.0005677 | 1251.52 | 2023-05-14 21:05:25 | -0.0002983 | -0.1258 | -277.4152 | 0 | 关闭
2536 | 5 | 3 | 恒流放电 | 01:43:30 | 18:17:08 | -0.152 | 1.9624 | 0.2622 | 578.08 | 0 | 0 | 0.2622 | 578.08 | 0.0005677 | 1251.55 | 0 | 0 | 0.0005677 | 1251.55 | 2023-05-14 21:05:25 | -0.0002983 | 0 | 0 | 0 | 关闭
2537 | 5 | 3 | 恒流放电 | 01:43:59 | 18:17:38 | -0.152 | 1.9524 | 0.2635 | 580.85 | 0 | 0 | 0.2635 | 580.85 | 0.0005702 | 1256.96 | 0 | 0 | 0.0005702 | 1256.96 | 2023-05-14 21:05:55 | -0.0002968 | -0.1254 | -276.4844 | 0 | 关闭
2538 | 5 | 3 | 恒流放电 | 01:44:00 | 18:17:38 | -0.152 | 1.9523 | 0.2635 | 580.88 | 0 | 0 | 0.2635 | 580.88 | 0.0005702 | 1257.02 | 0 | 0 | 0.0005702 | 1257.02 | 2023-05-14 21:05:55 | -0.0002968 | -0.1267 | -279.2475 | 0 | 关闭
2539 | 5 | 3 | 恒流放电 | 01:44:30 | 18:18:08 | -0.152 | 1.9425 | 0.2648 | 583.67 | 0 | 0 | 0.2648 | 583.67 | 0.0005727 | 1262.46 | 0 | 0 | 0.0005727 | 1262.46 | 2023-05-14 21:06:25 | -0.0002953 | -0.1293 | -284.9614 | 0 | 关闭
2540 | 5 | 3 | 恒流放电 | 01:45:00 | 18:18:38 | -0.152 | 1.9329 | 0.266 | 586.46 | 0 | 0 | 0.266 | 586.46 | 0.0005751 | 1267.87 | 0 | 0 | 0.0005751 | 1267.87 | 2023-05-14 21:06:55 | -0.0002938 | -0.132 | -290.9083 | 0 | 关闭
2541 | 5 | 3 | 恒流放电 | 01:45:30 | 18:19:08 | -0.152 | 1.9232 | 0.2673 | 589.25 | 0 | 0 | 0.2673 | 589.25 | 0.0005775 | 1273.25 | 0 | 0 | 0.0005775 | 1273.25 | 2023-05-14 21:07:25 | -0.0002924 | -0.1306 | -287.9042 | 0 | 关闭
2542 | 5 | 3 | 恒流放电 | 01:45:59 | 18:19:38 | -0.152 | 1.9132 | 0.2685 | 591.99 | 0 | 0 | 0.2685 | 591.99 | 0.0005799 | 1278.5 | 0 | 0 | 0.0005799 | 1278.5 | 2023-05-14 21:07:54 | -0.0002908 | -0.1241 | -273.6919 | 0 | 关闭
2543 | 5 | 3 | 恒流放电 | 01:46:00 | 18:19:38 | -0.152 | 1.9129 | 0.2686 | 592.05 | 0 | 0 | 0.2686 | 592.05 | 0.00058 | 1278.61 | 0 | 0 | 0.00058 | 1278.61 | 2023-05-14 21:07:55 | -0.0002908 | -0.0844 | -186.0017 | 0 | 关闭
2544 | 5 | 3 | 恒流放电 | 01:46:28 | 18:20:07 | -0.152 | 1.9029 | 0.2698 | 594.73 | 0 | 0 | 0.2698 | 594.73 | 0.0005823 | 1283.72 | 0 | 0 | 0.0005823 | 1283.72 | 2023-05-14 21:08:24 | -0.0002893 | -0.1216 | -268.1021 | 0 | 关闭
2545 | 5 | 3 | 恒流放电 | 01:46:30 | 18:20:08 | -0.152 | 1.9025 | 0.2698 | 594.84 | 0 | 0 | 0.2698 | 594.84 | 0.0005824 | 1283.94 | 0 | 0 | 0.0005824 | 1283.94 | 2023-05-14 21:08:25 | -0.0002892 | -0.1267 | -279.37 | 0 | 关闭
2546 | 5 | 3 | 恒流放电 | 01:46:57 | 18:20:35 | -0.152 | 1.8925 | 0.271 | 597.37 | 0 | 0 | 0.271 | 597.37 | 0.0005846 | 1288.74 | 0 | 0 | 0.0005846 | 1288.74 | 2023-05-14 21:08:52 | -0.0002877 | -0.1149 | -253.204 | 0 | 关闭
2547 | 5 | 3 | 恒流放电 | 01:47:00 | 18:20:38 | -0.152 | 1.8916 | 0.2711 | 597.63 | 0 | 0 | 0.2711 | 597.63 | 0.0005848 | 1289.24 | 0 | 0 | 0.0005848 | 1289.24 | 2023-05-14 21:08:55 | -0.0002876 | -0.1314 | -289.6989 | 0 | 关闭
2548 | 5 | 3 | 恒流放电 | 01:47:25 | 18:21:04 | -0.152 | 1.8816 | 0.2722 | 600.03 | 0 | 0 | 0.2722 | 600.03 | 0.0005869 | 1293.77 | 0 | 0 | 0.0005869 | 1293.77 | 2023-05-14 21:09:21 | -0.0002861 | -0.1089 | -240.1724 | 0 | 关闭
2549 | 5 | 3 | 恒流放电 | 01:47:30 | 18:21:08 | -0.152 | 1.88 | 0.2724 | 600.42 | 0 | 0 | 0.2724 | 600.42 | 0.0005872 | 1294.5 | 0 | 0 | 0.0005872 | 1294.5 | 2023-05-14 21:09:25 | -0.0002858 | -0.1108 | -244.3109 | 0 | 关闭
2550 | 5 | 3 | 恒流放电 | 01:47:54 | 18:21:32 | -0.152 | 1.87 | 0.2734 | 602.69 | 0 | 0 | 0.2734 | 602.69 | 0.0005891 | 1298.74 | 0 | 0 | 0.0005891 | 1298.74 | 2023-05-14 21:09:49 | -0.0002843 | -0.1026 | -226.2248 | 0 | 关闭
2551 | 5 | 3 | 恒流放电 | 01:48:00 | 18:21:38 | -0.152 | 1.8675 | 0.2736 | 603.22 | 0 | 0 | 0.2736 | 603.22 | 0.0005896 | 1299.74 | 0 | 0 | 0.0005896 | 1299.74 | 2023-05-14 21:09:55 | -0.0002839 | -0.0963 | -212.2281 | 0 | 关闭
2552 | 5 | 3 | 恒流放电 | 01:48:23 | 18:22:02 | -0.152 | 1.8575 | 0.2746 | 605.44 | 0 | 0 | 0.2746 | 605.44 | 0.0005914 | 1303.88 | 0 | 0 | 0.0005914 | 1303.88 | 2023-05-14 21:10:19 | -0.0002824 | -0.1009 | -222.4966 | 0 | 关闭
2553 | 5 | 3 | 恒流放电 | 01:48:30 | 18:22:08 | -0.152 | 1.855 | 0.2749 | 606.01 | 0 | 0 | 0.2749 | 606.01 | 0.0005919 | 1304.93 | 0 | 0 | 0.0005919 | 1304.93 | 2023-05-14 21:10:25 | -0.000282 | -0.103 | -227.1213 | 0 | 关闭
2554 | 5 | 3 | 恒流放电 | 01:48:53 | 18:22:32 | -0.152 | 1.845 | 0.2759 | 608.19 | 0 | 0 | 0.2759 | 608.19 | 0.0005937 | 1308.96 | 0 | 0 | 0.0005937 | 1308.96 | 2023-05-14 21:10:48 | -0.0002805 | -0.0988 | -217.8326 | 0 | 关闭
2555 | 5 | 3 | 恒流放电 | 01:49:00 | 18:22:38 | -0.152 | 1.8422 | 0.2762 | 608.8 | 0 | 0 | 0.2762 | 608.8 | 0.0005943 | 1310.1 | 0 | 0 | 0.0005943 | 1310.1 | 2023-05-14 21:10:55 | -0.00028 | -0.0995 | -219.4437 | 0 | 关闭
2556 | 5 | 3 | 恒流放电 | 01:49:23 | 18:23:02 | -0.152 | 1.8322 | 0.2772 | 611.02 | 0 | 0 | 0.2772 | 611.02 | 0.0005961 | 1314.17 | 0 | 0 | 0.0005961 | 1314.17 | 2023-05-14 21:11:19 | -0.0002785 | -0.1005 | -221.5657 | 0 | 关闭
2557 | 5 | 3 | 恒流放电 | 01:49:30 | 18:23:08 | -0.152 | 1.8298 | 0.2774 | 611.6 | 0 | 0 | 0.2774 | 611.6 | 0.0005966 | 1315.22 | 0 | 0 | 0.0005966 | 1315.22 | 2023-05-14 21:11:25 | -0.0002782 | -0.1091 | -240.4631 | 0 | 关闭
2558 | 5 | 3 | 恒流放电 | 01:49:53 | 18:23:32 | -0.152 | 1.8198 | 0.2784 | 613.82 | 0 | 0 | 0.2784 | 613.82 | 0.0005984 | 1319.28 | 0 | 0 | 0.0005984 | 1319.28 | 2023-05-14 21:11:49 | -0.0002766 | -0.1009 | -222.5015 | 0 | 关闭
2559 | 5 | 3 | 恒流放电 | 01:50:00 | 18:23:38 | -0.152 | 1.8173 | 0.2787 | 614.39 | 0 | 0 | 0.2787 | 614.39 | 0.0005989 | 1320.32 | 0 | 0 | 0.0005989 | 1320.32 | 2023-05-14 21:11:55 | -0.0002763 | -0.103 | -227.1213 | 0 | 关闭
2560 | 5 | 3 | 恒流放电 | 01:50:23 | 18:24:02 | -0.152 | 1.8073 | 0.2797 | 616.58 | 0 | 0 | 0.2797 | 616.58 | 0.0006007 | 1324.28 | 0 | 0 | 0.0006007 | 1324.28 | 2023-05-14 21:12:19 | -0.0002747 | -0.0992 | -218.7684 | 0 | 关闭
2561 | 5 | 3 | 恒流放电 | 01:50:30 | 18:24:08 | -0.152 | 1.8045 | 0.28 | 617.18 | 0 | 0 | 0.28 | 617.18 | 0.0006012 | 1325.37 | 0 | 0 | 0.0006012 | 1325.37 | 2023-05-14 21:12:25 | -0.0002743 | -0.098 | -216.1019 | 0 | 关闭
2562 | 5 | 3 | 恒流放电 | 01:50:51 | 18:24:30 | -0.152 | 1.7945 | 0.2809 | 619.22 | 0 | 0 | 0.2809 | 619.22 | 0.0006029 | 1329.04 | 0 | 0 | 0.0006029 | 1329.04 | 2023-05-14 21:12:47 | -0.0002728 | -0.0925 | -203.8703 | 0 | 关闭
2563 | 5 | 3 | 恒流放电 | 01:51:00 | 18:24:38 | -0.152 | 1.7908 | 0.2812 | 619.97 | 0 | 0 | 0.2812 | 619.97 | 0.0006035 | 1330.39 | 0 | 0 | 0.0006035 | 1330.39 | 2023-05-14 21:12:55 | -0.0002722 | -0.0924 | -203.8017 | 0 | 关闭
2564 | 5 | 3 | 恒流放电 | 01:51:21 | 18:25:00 | -0.152 | 1.7808 | 0.2821 | 621.98 | 0 | 0 | 0.2821 | 621.98 | 0.0006051 | 1333.97 | 0 | 0 | 0.0006051 | 1333.97 | 2023-05-14 21:13:17 | -0.0002707 | -0.0908 | -200.1519 | 0 | 关闭
2565 | 5 | 3 | 恒流放电 | 01:51:30 | 18:25:08 | -0.152 | 1.7768 | 0.2825 | 622.77 | 0 | 0 | 0.2825 | 622.77 | 0.0006057 | 1335.38 | 0 | 0 | 0.0006057 | 1335.38 | 2023-05-14 21:13:25 | -0.0002701 | -0.0897 | -197.8248 | 0 | 关闭
2566 | 5 | 3 | 恒流放电 | 01:51:51 | 18:25:29 | -0.152 | 1.7668 | 0.2834 | 624.74 | 0 | 0 | 0.2834 | 624.74 | 0.0006073 | 1338.87 | 0 | 0 | 0.0006073 | 1338.87 | 2023-05-14 21:13:46 | -0.0002686 | -0.0895 | -197.3594 | 0 | 关闭
2567 | 5 | 3 | 恒流放电 | 01:52:00 | 18:25:38 | -0.152 | 1.7627 | 0.2838 | 625.56 | 0 | 0 | 0.2838 | 625.56 | 0.000608 | 1340.32 | 0 | 0 | 0.000608 | 1340.32 | 2023-05-14 21:13:55 | -0.0002679 | -0.0906 | -199.7988 | 0 | 关闭
2568 | 5 | 3 | 恒流放电 | 01:52:20 | 18:25:59 | -0.152 | 1.7527 | 0.2846 | 627.46 | 0 | 0 | 0.2846 | 627.46 | 0.0006095 | 1343.66 | 0 | 0 | 0.0006095 | 1343.66 | 2023-05-14 21:14:15 | -0.0002664 | -0.0861 | -189.903 | 0 | 关闭
2569 | 5 | 3 | 恒流放电 | 01:52:30 | 18:26:08 | -0.152 | 1.7478 | 0.285 | 628.35 | 0 | 0 | 0.285 | 628.35 | 0.0006102 | 1345.22 | 0 | 0 | 0.0006102 | 1345.22 | 2023-05-14 21:14:25 | -0.0002657 | -0.0827 | -182.3857 | 0 | 关闭
2570 | 5 | 3 | 恒流放电 | 01:52:49 | 18:26:28 | -0.152 | 1.7378 | 0.2858 | 630.18 | 0 | 0 | 0.2858 | 630.18 | 0.0006116 | 1348.4 | 0 | 0 | 0.0006116 | 1348.4 | 2023-05-14 21:14:45 | -0.0002642 | -0.0828 | -182.4662 | 0 | 关闭
2571 | 5 | 3 | 恒流放电 | 01:53:00 | 18:26:38 | -0.152 | 1.7323 | 0.2863 | 631.15 | 0 | 0 | 0.2863 | 631.15 | 0.0006124 | 1350.08 | 0 | 0 | 0.0006124 | 1350.08 | 2023-05-14 21:14:55 | -0.0002633 | -0.0799 | -176.0373 | 0 | 关闭
2572 | 5 | 3 | 恒流放电 | 01:53:18 | 18:26:57 | -0.152 | 1.7223 | 0.2871 | 632.9 | 0 | 0 | 0.2871 | 632.9 | 0.0006138 | 1353.1 | 0 | 0 | 0.0006138 | 1353.1 | 2023-05-14 21:15:14 | -0.0002618 | -0.0794 | -175.0147 | 0 | 关闭
2573 | 5 | 3 | 恒流放电 | 01:53:30 | 18:27:08 | -0.152 | 1.7164 | 0.2876 | 633.94 | 0 | 0 | 0.2876 | 633.94 | 0.0006146 | 1354.9 | 0 | 0 | 0.0006146 | 1354.9 | 2023-05-14 21:15:25 | -0.0002609 | -0.0802 | -176.7156 | 0 | 关闭
2574 | 5 | 3 | 恒流放电 | 01:53:48 | 18:27:26 | -0.152 | 1.7064 | 0.2883 | 635.62 | 0 | 0 | 0.2883 | 635.62 | 0.0006159 | 1357.78 | 0 | 0 | 0.0006159 | 1357.78 | 2023-05-14 21:15:43 | -0.0002594 | -0.0764 | -168.494 | 0 | 关闭
2575 | 5 | 3 | 恒流放电 | 01:53:59 | 18:27:38 | -0.152 | 1.7 | 0.2888 | 636.71 | 0 | 0 | 0.2888 | 636.71 | 0.0006167 | 1359.63 | 0 | 0 | 0.0006167 | 1359.63 | 2023-05-14 21:15:55 | -0.0002584 | -0.0772 | -170.1894 | 0 | 关闭
2576 | 5 | 4 | 搁置 | 00:00:00 | 18:27:38 | 0 | 1.7114 | 0 | 0 | 0 | 0 | 0 | 0 | 0 | 0 | 0 | 0 | 0 | 0 | 2023-05-14 21:15:55 | 0 | 0 | 0 | 0 | 关闭
2577 | 5 | 4 | 搁置 | 00:00:04 | 18:27:42 | 0 | 1.8114 | 0 | 0 | 0 | 0 | 0 | 0 | 0 | 0 | 0 | 0 | 0 | 0 | 2023-05-14 21:15:59 | 0 | 0 | 0 | 0 | 关闭
2578 | 5 | 4 | 搁置 | 00:00:17 | 18:27:55 | 0 | 1.9118 | 0 | 0 | 0 | 0 | 0 | 0 | 0 | 0 | 0 | 0 | 0 | 0 | 2023-05-14 21:16:12 | 0 | 0 | 0 | 0 | 关闭
2579 | 5 | 4 | 搁置 | 00:00:30 | 18:28:08 | 0 | 1.9685 | 0 | 0 | 0 | 0 | 0 | 0 | 0 | 0 | 0 | 0 | 0 | 0 | 2023-05-14 21:16:25 | 0 | 0 | 0 | 0 | 关闭
2580 | 5 | 4 | 搁置 | 00:01:00 | 18:28:38 | 0 | 2.0539 | 0 | 0 | 0 | 0 | 0 | 0 | 0 | 0 | 0 | 0 | 0 | 0 | 2023-05-14 21:16:55 | 0 | 0 | 0 | 0 | 关闭
2581 | 5 | 5 | 恒流充电 | 00:00:00 | 18:28:38 | 0.1519 | 2.0648 | 0 | 0 | 0 | 0 | 0 | 0 | 0 | 0 | 0 | 0 | 0 | 0 | 2023-05-14 21:16:55 | 0.0003136 | 0 | 0 | 0 | 关闭
2582 | 5 | 5 | 恒流充电 | 00:00:00 | 18:28:38 | 0.152 | 2.0774 | 0 | 0.03 | 0 | 0.03 | 0 | 0 | 0 | 0.06 | 0 | 0.06 | 0 | 0 | 2023-05-14 21:16:55 | 0.0003158 | 0.001 | 2.2148 | 0 | 关闭
2583 | 5 | 5 | 恒流充电 | 00:00:00 | 18:28:38 | 0.152 | 2.0906 | 0 | 0.05 | 0 | 0.05 | 0 | 0 | 0 | 0.1 | 0 | 0.1 | 0 | 0 | 2023-05-14 21:16:56 | 0.0003178 | 0.0006 | 1.4108 | 0 | 关闭
2584 | 5 | 5 | 恒流充电 | 00:00:00 | 18:28:39 | 0.152 | 2.1045 | 0 | 0.07 | 0 | 0.07 | 0 | 0 | 1e-07 | 0.16 | 1e-07 | 0.16 | 0 | 0 | 2023-05-14 21:16:56 | 0.00032 | 0.0009 | 2.0094 | 0 | 关闭
2585 | 5 | 5 | 恒流充电 | 00:00:01 | 18:28:39 | 0.1521 | 2.117 | 0 | 0.1 | 0 | 0.1 | 0 | 0 | 1e-07 | 0.21 | 1e-07 | 0.21 | 0 | 0 | 2023-05-14 21:16:56 | 0.0003219 | 0.001 | 2.2345 | 0 | 关闭
2586 | 5 | 5 | 恒流充电 | 00:00:01 | 18:28:39 | 0.152 | 2.129 | 0.0001 | 0.14 | 0.0001 | 0.14 | 0 | 0 | 1e-07 | 0.29 | 1e-07 | 0.29 | 0 | 0 | 2023-05-14 21:16:57 | 0.0003237 | 0.0014 | 3.1038 | 0 | 关闭
2587 | 5 | 5 | 恒流充电 | 00:00:01 | 18:28:40 | 0.1521 | 2.1395 | 0.0001 | 0.18 | 0.0001 | 0.18 | 0 | 0 | 2e-07 | 0.37 | 2e-07 | 0.37 | 0 | 0 | 2023-05-14 21:16:57 | 0.0003253 | 0.0016 | 3.5472 | 0 | 关闭
2588 | 5 | 5 | 恒流充电 | 00:00:02 | 18:28:40 | 0.1521 | 2.151 | 0.0001 | 0.22 | 0.0001 | 0.22 | 0 | 0 | 2e-07 | 0.47 | 2e-07 | 0.47 | 0 | 0 | 2023-05-14 21:16:57 | 0.0003271 | 0.0018 | 4.0487 | 0 | 关闭
2589 | 5 | 5 | 恒流充电 | 00:00:03 | 18:28:41 | 0.1521 | 2.1622 | 0.0001 | 0.28 | 0.0001 | 0.28 | 0 | 0 | 3e-07 | 0.59 | 3e-07 | 0.59 | 0 | 0 | 2023-05-14 21:16:58 | 0.0003288 | 0.0023 | 4.9882 | 0 | 关闭
2590 | 5 | 5 | 恒流充电 | 00:00:03 | 18:28:42 | 0.1521 | 2.1726 | 0.0002 | 0.34 | 0.0002 | 0.34 | 0 | 0 | 3e-07 | 0.73 | 3e-07 | 0.73 | 0 | 0 | 2023-05-14 21:16:59 | 0.0003304 | 0.0028 | 6.2675 | 0 | 关闭
2591 | 5 | 5 | 恒流充电 | 00:00:04 | 18:28:43 | 0.1521 | 2.1831 | 0.0002 | 0.43 | 0.0002 | 0.43 | 0 | 0 | 4e-07 | 0.92 | 4e-07 | 0.92 | 0 | 0 | 2023-05-14 21:17:00 | 0.000332 | 0.0036 | 7.9814 | 0 | 关闭
2592 | 5 | 5 | 恒流充电 | 00:00:05 | 18:28:44 | 0.1521 | 2.1935 | 0.0002 | 0.54 | 0.0002 | 0.54 | 0 | 0 | 5e-07 | 1.16 | 5e-07 | 1.16 | 0 | 0 | 2023-05-14 21:17:01 | 0.0003335 | 0.0049 | 10.7438 | 0 | 关闭
2593 | 5 | 5 | 恒流充电 | 00:00:07 | 18:28:45 | 0.1521 | 2.2036 | 0.0003 | 0.69 | 0.0003 | 0.69 | 0 | 0 | 7e-07 | 1.49 | 7e-07 | 1.49 | 0 | 0 | 2023-05-14 21:17:02 | 0.0003351 | 0.0067 | 14.7512 | 0 | 关闭
2594 | 5 | 5 | 恒流充电 | 00:00:09 | 18:28:48 | 0.152 | 2.2137 | 0.0004 | 0.9 | 0.0004 | 0.9 | 0 | 0 | 9e-07 | 1.96 | 9e-07 | 1.96 | 0 | 0 | 2023-05-14 21:17:05 | 0.0003366 | 0.0096 | 21.2037 | 0 | 关闭
2595 | 5 | 5 | 恒流充电 | 00:00:13 | 18:28:51 | 0.152 | 2.2238 | 0.0006 | 1.23 | 0.0006 | 1.23 | 0 | 0 | 1.2e-06 | 2.69 | 1.2e-06 | 2.69 | 0 | 0 | 2023-05-14 21:17:08 | 0.0003381 | 0.0146 | 32.2678 | 0 | 关闭
2596 | 5 | 5 | 恒流充电 | 00:00:18 | 18:28:57 | 0.152 | 2.234 | 0.0008 | 1.75 | 0.0008 | 1.75 | 0 | 0 | 1.7e-06 | 3.85 | 1.7e-06 | 3.85 | 0 | 0 | 2023-05-14 21:17:14 | 0.0003397 | 0.0232 | 51.1215 | 0 | 关闭
2597 | 5 | 5 | 恒流充电 | 00:00:27 | 18:29:06 | 0.1521 | 2.244 | 0.0012 | 2.59 | 0.0012 | 2.59 | 0 | 0 | 2.6e-06 | 5.73 | 2.6e-06 | 5.73 | 0 | 0 | 2023-05-14 21:17:23 | 0.0003412 | 0.038 | 83.8061 | 0 | 关闭
2598 | 5 | 5 | 恒流充电 | 00:00:30 | 18:29:08 | 0.152 | 2.246 | 0.0013 | 2.79 | 0.0013 | 2.79 | 0 | 0 | 2.8e-06 | 6.19 | 2.8e-06 | 6.19 | 0 | 0 | 2023-05-14 21:17:25 | 0.0003415 | 0.0465 | 102.4244 | 0 | 关闭
2599 | 5 | 5 | 恒流充电 | 00:00:46 | 18:29:24 | 0.1521 | 2.256 | 0.002 | 4.33 | 0.002 | 4.33 | 0 | 0 | 4.4e-06 | 9.64 | 4.4e-06 | 9.64 | 0 | 0 | 2023-05-14 21:17:42 | 0.000343 | 0.0697 | 153.6388 | 0 | 关闭
2600 | 5 | 5 | 恒流充电 | 00:01:00 | 18:29:38 | 0.152 | 2.2612 | 0.0025 | 5.59 | 0.0025 | 5.59 | 0 | 0 | 5.7e-06 | 12.48 | 5.7e-06 | 12.48 | 0 | 0 | 2023-05-14 21:17:55 | 0.0003438 | 0.1096 | 241.7319 | 0 | 关闭
2601 | 5 | 5 | 恒流充电 | 00:01:30 | 18:30:08 | 0.152 | 2.2668 | 0.0038 | 8.38 | 0.0038 | 8.38 | 0 | 0 | 8.5e-06 | 18.81 | 8.5e-06 | 18.81 | 0 | 0 | 2023-05-14 21:18:25 | 0.0003446 | 0.2263 | 498.8203 | 0 | 关闭
2602 | 5 | 5 | 恒流充电 | 00:02:00 | 18:30:38 | 0.1521 | 2.2674 | 0.0051 | 11.17 | 0.0051 | 11.17 | 0 | 0 | 1.14e-05 | 25.14 | 1.14e-05 | 25.14 | 0 | 0 | 2023-05-14 21:18:55 | 0.0003448 | 2.1118 | 4655.6356 | 0 | 关闭
2603 | 5 | 5 | 恒流充电 | 00:02:30 | 18:31:08 | 0.1521 | 2.2651 | 0.0063 | 13.97 | 0.0063 | 13.97 | 0 | 0 | 1.43e-05 | 31.47 | 1.43e-05 | 31.47 | 0 | 0 | 2023-05-14 21:19:25 | 0.0003444 | -0.5509 | -1214.5269 | 0 | 关闭
2604 | 5 | 5 | 恒流充电 | 00:03:00 | 18:31:38 | 0.1521 | 2.2611 | 0.0076 | 16.76 | 0.0076 | 16.76 | 0 | 0 | 1.71e-05 | 37.8 | 1.71e-05 | 37.8 | 0 | 0 | 2023-05-14 21:19:55 | 0.0003438 | -0.3168 | -698.3423 | 0 | 关闭
2605 | 5 | 5 | 恒流充电 | 00:03:30 | 18:32:08 | 0.152 | 2.2567 | 0.0089 | 19.55 | 0.0089 | 19.55 | 0 | 0 | 2e-05 | 44.11 | 2e-05 | 44.11 | 0 | 0 | 2023-05-14 21:20:25 | 0.0003431 | -0.288 | -634.8664 | 0 | 关闭
2606 | 5 | 5 | 恒流充电 | 00:04:00 | 18:32:38 | 0.1521 | 2.252 | 0.0101 | 22.35 | 0.0101 | 22.35 | 0 | 0 | 2.29e-05 | 50.4 | 2.29e-05 | 50.4 | 0 | 0 | 2023-05-14 21:20:55 | 0.0003424 | -0.2696 | -594.3391 | 0 | 关闭
2607 | 5 | 5 | 恒流充电 | 00:04:30 | 18:33:08 | 0.1521 | 2.2473 | 0.0114 | 25.14 | 0.0114 | 25.14 | 0 | 0 | 2.57e-05 | 56.69 | 2.57e-05 | 56.69 | 0 | 0 | 2023-05-14 21:21:25 | 0.0003417 | -0.2696 | -594.3339 | 0 | 关闭
2608 | 5 | 5 | 恒流充电 | 00:05:00 | 18:33:38 | 0.1521 | 2.2431 | 0.0127 | 27.93 | 0.0127 | 27.93 | 0 | 0 | 2.86e-05 | 62.96 | 2.86e-05 | 62.96 | 0 | 0 | 2023-05-14 21:21:55 | 0.0003411 | -0.3017 | -665.0879 | 0 | 关闭
2609 | 5 | 5 | 恒流充电 | 00:05:30 | 18:34:08 | 0.1521 | 2.2395 | 0.0139 | 30.73 | 0.0139 | 30.73 | 0 | 0 | 3.14e-05 | 69.22 | 3.14e-05 | 69.22 | 0 | 0 | 2023-05-14 21:22:25 | 0.0003405 | -0.352 | -775.9376 | 0 | 关闭
2610 | 5 | 5 | 恒流充电 | 00:06:00 | 18:34:38 | 0.1521 | 2.2363 | 0.0152 | 33.52 | 0.0152 | 33.52 | 0 | 0 | 3.42e-05 | 75.47 | 3.42e-05 | 75.47 | 0 | 0 | 2023-05-14 21:22:55 | 0.00034 | -0.396 | -872.9202 | 0 | 关闭
2611 | 5 | 5 | 恒流充电 | 00:06:30 | 18:35:08 | 0.1521 | 2.2335 | 0.0165 | 36.31 | 0.0165 | 36.31 | 0 | 0 | 3.71e-05 | 81.71 | 3.71e-05 | 81.71 | 0 | 0 | 2023-05-14 21:23:25 | 0.0003396 | -0.4525 | -997.6231 | 0 | 关闭
2612 | 5 | 5 | 恒流充电 | 00:07:00 | 18:35:38 | 0.1521 | 2.2311 | 0.0177 | 39.11 | 0.0177 | 39.11 | 0 | 0 | 3.99e-05 | 87.95 | 3.99e-05 | 87.95 | 0 | 0 | 2023-05-14 21:23:55 | 0.0003392 | -0.5279 | -1163.8987 | 0 | 关闭
2613 | 5 | 5 | 恒流充电 | 00:07:30 | 18:36:08 | 0.152 | 2.2292 | 0.019 | 41.9 | 0.019 | 41.9 | 0 | 0 | 4.27e-05 | 94.18 | 4.27e-05 | 94.18 | 0 | 0 | 2023-05-14 21:24:25 | 0.0003389 | -0.6669 | -1470.1846 | 0 | 关闭
2614 | 5 | 5 | 恒流充电 | 00:08:00 | 18:36:38 | 0.152 | 2.2278 | 0.0203 | 44.69 | 0.0203 | 44.69 | 0 | 0 | 4.55e-05 | 100.4 | 4.55e-05 | 100.4 | 0 | 0 | 2023-05-14 21:24:55 | 0.0003387 | -0.905 | -1995.2243 | 0 | 关闭
2615 | 5 | 5 | 恒流充电 | 00:08:30 | 18:37:08 | 0.1521 | 2.2266 | 0.0215 | 47.49 | 0.0215 | 47.49 | 0 | 0 | 4.84e-05 | 106.62 | 4.84e-05 | 106.62 | 0 | 0 | 2023-05-14 21:25:25 | 0.0003386 | -1.0559 | -2327.7617 | 0 | 关闭
2616 | 5 | 5 | 恒流充电 | 00:09:00 | 18:37:38 | 0.1521 | 2.2257 | 0.0228 | 50.28 | 0.0228 | 50.28 | 0 | 0 | 5.12e-05 | 112.84 | 5.12e-05 | 112.84 | 0 | 0 | 2023-05-14 21:25:55 | 0.0003384 | -1.4078 | -3103.7094 | 0 | 关闭
2617 | 5 | 5 | 恒流充电 | 00:09:30 | 18:38:08 | 0.152 | 2.225 | 0.0241 | 53.07 | 0.0241 | 53.07 | 0 | 0 | 5.4e-05 | 119.06 | 5.4e-05 | 119.06 | 0 | 0 | 2023-05-14 21:26:25 | 0.0003383 | -1.8101 | -3990.5098 | 0 | 关闭
2618 | 5 | 5 | 恒流充电 | 00:10:00 | 18:38:38 | 0.1521 | 2.2246 | 0.0253 | 55.87 | 0.0253 | 55.87 | 0 | 0 | 5.68e-05 | 125.27 | 5.68e-05 | 125.27 | 0 | 0 | 2023-05-14 21:26:55 | 0.0003383 | -3.1676 | -6983.3309 | 0 | 关闭
2619 | 5 | 5 | 恒流充电 | 00:10:30 | 18:39:08 | 0.1521 | 2.2244 | 0.0266 | 58.66 | 0.0266 | 58.66 | 0 | 0 | 5.96e-05 | 131.49 | 5.96e-05 | 131.49 | 0 | 0 | 2023-05-14 21:27:25 | 0.0003382 | -6.3353 | -13966.8149 | 0 | 关闭
2620 | 5 | 5 | 恒流充电 | 00:11:00 | 18:39:38 | 0.1521 | 2.2244 | 0.0279 | 61.45 | 0.0279 | 61.45 | 0 | 0 | 6.25e-05 | 137.7 | 6.25e-05 | 137.7 | 0 | 0 | 2023-05-14 21:27:55 | 0.0003382 | 0 | 0 | 0 | 关闭
2621 | 5 | 5 | 恒流充电 | 00:11:30 | 18:40:08 | 0.152 | 2.2244 | 0.0291 | 64.25 | 0.0291 | 64.25 | 0 | 0 | 6.53e-05 | 143.91 | 6.53e-05 | 143.91 | 0 | 0 | 2023-05-14 21:28:25 | 0.0003382 | 0 | 0 | 0 | 关闭
2622 | 5 | 5 | 恒流充电 | 00:12:00 | 18:40:38 | 0.152 | 2.2243 | 0.0304 | 67.04 | 0.0304 | 67.04 | 0 | 0 | 6.81e-05 | 150.13 | 6.81e-05 | 150.13 | 0 | 0 | 2023-05-14 21:28:55 | 0.0003382 | -12.6707 | -27933.6297 | 0 | 关闭
2623 | 5 | 5 | 恒流充电 | 00:12:30 | 18:41:08 | 0.1521 | 2.2244 | 0.0317 | 69.83 | 0.0317 | 69.83 | 0 | 0 | 7.09e-05 | 156.34 | 7.09e-05 | 156.34 | 0 | 0 | 2023-05-14 21:29:25 | 0.0003382 | 12.6706 | 27933.5073 | 0 | 关闭
2624 | 5 | 5 | 恒流充电 | 00:13:00 | 18:41:38 | 0.1521 | 2.2246 | 0.0329 | 72.63 | 0.0329 | 72.63 | 0 | 0 | 7.37e-05 | 162.55 | 7.37e-05 | 162.55 | 0 | 0 | 2023-05-14 21:29:55 | 0.0003383 | 6.3354 | 13966.9067 | 0 | 关闭
2625 | 5 | 5 | 恒流充电 | 00:13:30 | 18:42:08 | 0.152 | 2.2248 | 0.0342 | 75.42 | 0.0342 | 75.42 | 0 | 0 | 7.66e-05 | 168.77 | 7.66e-05 | 168.77 | 0 | 0 | 2023-05-14 21:30:25 | 0.0003383 | 6.3353 | 13966.6311 | 0 | 关闭
2626 | 5 | 5 | 恒流充电 | 00:14:00 | 18:42:38 | 0.1521 | 2.2251 | 0.0355 | 78.21 | 0.0355 | 78.21 | 0 | 0 | 7.94e-05 | 174.98 | 7.94e-05 | 174.98 | 0 | 0 | 2023-05-14 21:30:55 | 0.0003384 | 4.2235 | 9311.1487 | 0 | 关闭
2627 | 5 | 5 | 恒流充电 | 00:14:30 | 18:43:08 | 0.1521 | 2.2255 | 0.0367 | 81.01 | 0.0367 | 81.01 | 0 | 0 | 8.22e-05 | 181.2 | 8.22e-05 | 181.2 | 0 | 0 | 2023-05-14 21:31:25 | 0.0003384 | 3.1676 | 6983.2237 | 0 | 关闭
2628 | 5 | 5 | 恒流充电 | 00:15:00 | 18:43:38 | 0.1521 | 2.2259 | 0.038 | 83.8 | 0.038 | 83.8 | 0 | 0 | 8.5e-05 | 187.42 | 8.5e-05 | 187.42 | 0 | 0 | 2023-05-14 21:31:55 | 0.0003384 | 3.1676 | 6983.3003 | 0 | 关闭
2629 | 5 | 5 | 恒流充电 | 00:15:30 | 18:44:08 | 0.152 | 2.2262 | 0.0393 | 86.59 | 0.0393 | 86.59 | 0 | 0 | 8.78e-05 | 193.63 | 8.78e-05 | 193.63 | 0 | 0 | 2023-05-14 21:32:25 | 0.0003385 | 4.2235 | 9311.0874 | 0 | 关闭
2630 | 5 | 5 | 恒流充电 | 00:16:00 | 18:44:38 | 0.152 | 2.2265 | 0.0405 | 89.39 | 0.0405 | 89.39 | 0 | 0 | 9.07e-05 | 199.85 | 9.07e-05 | 199.85 | 0 | 0 | 2023-05-14 21:32:55 | 0.0003385 | 4.2234 | 9310.7608 | 0 | 关闭
2631 | 5 | 5 | 恒流充电 | 00:16:30 | 18:45:08 | 0.152 | 2.2268 | 0.0418 | 92.18 | 0.0418 | 92.18 | 0 | 0 | 9.35e-05 | 206.07 | 9.35e-05 | 206.07 | 0 | 0 | 2023-05-14 21:33:25 | 0.0003385 | 4.2233 | 9310.6792 | 0 | 关闭
2632 | 5 | 5 | 恒流充电 | 00:17:00 | 18:45:38 | 0.152 | 2.2272 | 0.0431 | 94.97 | 0.0431 | 94.97 | 0 | 0 | 9.63e-05 | 212.29 | 9.63e-05 | 212.29 | 0 | 0 | 2023-05-14 21:33:55 | 0.0003386 | 3.1675 | 6982.9635 | 0 | 关闭
2633 | 5 | 5 | 恒流充电 | 00:17:30 | 18:46:08 | 0.152 | 2.2275 | 0.0443 | 97.77 | 0.0443 | 97.77 | 0 | 0 | 9.91e-05 | 218.51 | 9.91e-05 | 218.51 | 0 | 0 | 2023-05-14 21:34:25 | 0.0003386 | 4.2233 | 9310.6383 | 0 | 关闭
2634 | 5 | 5 | 恒流充电 | 00:18:00 | 18:46:38 | 0.152 | 2.2279 | 0.0456 | 100.56 | 0.0456 | 100.56 | 0 | 0 | 0.0001019 | 224.74 | 0.0001019 | 224.74 | 0 | 0 | 2023-05-14 21:34:55 | 0.0003387 | 3.1675 | 6982.9635 | 0 | 关闭
2635 | 5 | 5 | 恒流充电 | 00:18:30 | 18:47:08 | 0.152 | 2.2283 | 0.0469 | 103.35 | 0.0469 | 103.35 | 0 | 0 | 0.0001048 | 230.96 | 0.0001048 | 230.96 | 0 | 0 | 2023-05-14 21:35:25 | 0.0003388 | 3.1675 | 6983.0859 | 0 | 关闭
2636 | 5 | 5 | 恒流充电 | 00:19:00 | 18:47:38 | 0.1521 | 2.2287 | 0.0481 | 106.15 | 0.0481 | 106.15 | 0 | 0 | 0.0001076 | 237.19 | 0.0001076 | 237.19 | 0 | 0 | 2023-05-14 21:35:55 | 0.0003389 | 3.1675 | 6983.0553 | 0 | 关闭
2637 | 5 | 5 | 恒流充电 | 00:19:30 | 18:48:08 | 0.152 | 2.2291 | 0.0494 | 108.94 | 0.0494 | 108.94 | 0 | 0 | 0.0001104 | 243.41 | 0.0001104 | 243.41 | 0 | 0 | 2023-05-14 21:36:25 | 0.0003389 | 3.1675 | 6983.1165 | 0 | 关闭
2638 | 5 | 5 | 恒流充电 | 00:20:00 | 18:48:38 | 0.152 | 2.2295 | 0.0507 | 111.73 | 0.0507 | 111.73 | 0 | 0 | 0.0001132 | 249.64 | 0.0001132 | 249.64 | 0 | 0 | 2023-05-14 21:36:55 | 0.000339 | 3.1676 | 6983.1472 | 0 | 关闭
2639 | 5 | 5 | 恒流充电 | 00:20:30 | 18:49:08 | 0.152 | 2.2301 | 0.0519 | 114.53 | 0.0519 | 114.53 | 0 | 0 | 0.0001161 | 255.87 | 0.0001161 | 255.87 | 0 | 0 | 2023-05-14 21:37:25 | 0.0003391 | 2.1117 | 4655.4927 | 0 | 关闭
2640 | 5 | 5 | 恒流充电 | 00:21:00 | 18:49:38 | 0.1521 | 2.2306 | 0.0532 | 117.32 | 0.0532 | 117.32 | 0 | 0 | 0.0001189 | 262.1 | 0.0001189 | 262.1 | 0 | 0 | 2023-05-14 21:37:55 | 0.0003392 | 2.534 | 5586.5177 | 0 | 关闭
2641 | 5 | 5 | 恒流充电 | 00:21:30 | 18:50:08 | 0.152 | 2.2313 | 0.0545 | 120.11 | 0.0545 | 120.11 | 0 | 0 | 0.0001217 | 268.33 | 0.0001217 | 268.33 | 0 | 0 | 2023-05-14 21:38:25 | 0.0003392 | 1.81 | 3990.3173 | 0 | 关闭
2642 | 5 | 5 | 恒流充电 | 00:22:00 | 18:50:38 | 0.152 | 2.2319 | 0.0558 | 122.91 | 0.0558 | 122.91 | 0 | 0 | 0.0001245 | 274.56 | 0.0001245 | 274.56 | 0 | 0 | 2023-05-14 21:38:55 | 0.0003393 | 2.1117 | 4655.411 | 0 | 关闭
2643 | 5 | 5 | 恒流充电 | 00:22:30 | 18:51:08 | 0.1521 | 2.2325 | 0.057 | 125.7 | 0.057 | 125.7 | 0 | 0 | 0.0001274 | 280.8 | 0.0001274 | 280.8 | 0 | 0 | 2023-05-14 21:39:25 | 0.0003395 | 2.1117 | 4655.411 | 0 | 关闭
2644 | 5 | 5 | 恒流充电 | 00:23:00 | 18:51:38 | 0.152 | 2.2331 | 0.0583 | 128.49 | 0.0583 | 128.49 | 0 | 0 | 0.0001302 | 287.03 | 0.0001302 | 287.03 | 0 | 0 | 2023-05-14 21:39:55 | 0.0003395 | 2.1117 | 4655.4519 | 0 | 关闭
2645 | 5 | 5 | 恒流充电 | 00:23:30 | 18:52:08 | 0.1521 | 2.2337 | 0.0596 | 131.29 | 0.0596 | 131.29 | 0 | 0 | 0.000133 | 293.27 | 0.000133 | 293.27 | 0 | 0 | 2023-05-14 21:40:25 | 0.0003397 | 2.1118 | 4655.6968 | 0 | 关闭
2646 | 5 | 5 | 恒流充电 | 00:24:00 | 18:52:38 | 0.1521 | 2.2342 | 0.0608 | 134.08 | 0.0608 | 134.08 | 0 | 0 | 0.0001359 | 299.51 | 0.0001359 | 299.51 | 0 | 0 | 2023-05-14 21:40:55 | 0.0003398 | 2.5343 | 5587.0566 | 0 | 关闭
2647 | 5 | 5 | 恒流充电 | 00:24:30 | 18:53:08 | 0.152 | 2.2346 | 0.0621 | 136.87 | 0.0621 | 136.87 | 0 | 0 | 0.0001387 | 305.75 | 0.0001387 | 305.75 | 0 | 0 | 2023-05-14 21:41:25 | 0.0003397 | 3.1678 | 6983.6677 | 0 | 关闭
2648 | 5 | 5 | 恒流充电 | 00:25:00 | 18:53:38 | 0.1521 | 2.2351 | 0.0634 | 139.67 | 0.0634 | 139.67 | 0 | 0 | 0.0001415 | 312 | 0.0001415 | 312 | 0 | 0 | 2023-05-14 21:41:55 | 0.0003398 | 2.5341 | 5586.7382 | 0 | 关闭
2649 | 5 | 5 | 恒流充电 | 00:25:30 | 18:54:08 | 0.1521 | 2.2355 | 0.0646 | 142.46 | 0.0646 | 142.46 | 0 | 0 | 0.0001444 | 318.24 | 0.0001444 | 318.24 | 0 | 0 | 2023-05-14 21:42:25 | 0.0003399 | 3.1677 | 6983.4227 | 0 | 关闭
2650 | 5 | 5 | 恒流充电 | 00:26:00 | 18:54:38 | 0.1521 | 2.2359 | 0.0659 | 145.25 | 0.0659 | 145.25 | 0 | 0 | 0.0001472 | 324.49 | 0.0001472 | 324.49 | 0 | 0 | 2023-05-14 21:42:55 | 0.00034 | 3.1677 | 6983.484 | 0 | 关闭
2651 | 5 | 5 | 恒流充电 | 00:26:30 | 18:55:08 | 0.1521 | 2.2364 | 0.0672 | 148.05 | 0.0672 | 148.05 | 0 | 0 | 0.00015 | 330.73 | 0.00015 | 330.73 | 0 | 0 | 2023-05-14 21:43:25 | 0.00034 | 2.5342 | 5586.7872 | 0 | 关闭
2652 | 5 | 5 | 恒流充电 | 00:27:00 | 18:55:38 | 0.152 | 2.2368 | 0.0684 | 150.84 | 0.0684 | 150.84 | 0 | 0 | 0.0001529 | 336.98 | 0.0001529 | 336.98 | 0 | 0 | 2023-05-14 21:43:55 | 0.0003401 | 3.1677 | 6983.5452 | 0 | 关闭
2653 | 5 | 5 | 恒流充电 | 00:27:30 | 18:56:08 | 0.1521 | 2.2372 | 0.0697 | 153.63 | 0.0697 | 153.63 | 0 | 0 | 0.0001557 | 343.23 | 0.0001557 | 343.23 | 0 | 0 | 2023-05-14 21:44:25 | 0.0003402 | 3.1677 | 6983.5146 | 0 | 关闭
2654 | 5 | 5 | 恒流充电 | 00:28:00 | 18:56:38 | 0.152 | 2.2377 | 0.071 | 156.43 | 0.071 | 156.43 | 0 | 0 | 0.0001585 | 349.48 | 0.0001585 | 349.48 | 0 | 0 | 2023-05-14 21:44:55 | 0.0003402 | 2.5342 | 5586.8607 | 0 | 关闭
2655 | 5 | 5 | 恒流充电 | 00:28:30 | 18:57:08 | 0.152 | 2.2381 | 0.0722 | 159.22 | 0.0722 | 159.22 | 0 | 0 | 0.0001614 | 355.73 | 0.0001614 | 355.73 | 0 | 0 | 2023-05-14 21:45:25 | 0.0003403 | 3.1677 | 6983.5146 | 0 | 关闭
2656 | 5 | 5 | 恒流充电 | 00:29:00 | 18:57:38 | 0.1521 | 2.2387 | 0.0735 | 162.01 | 0.0735 | 162.01 | 0 | 0 | 0.0001642 | 361.98 | 0.0001642 | 361.98 | 0 | 0 | 2023-05-14 21:45:55 | 0.0003404 | 2.1118 | 4655.6764 | 0 | 关闭
2657 | 5 | 5 | 恒流充电 | 00:29:30 | 18:58:08 | 0.152 | 2.2394 | 0.0748 | 164.81 | 0.0748 | 164.81 | 0 | 0 | 0.000167 | 368.24 | 0.000167 | 368.24 | 0 | 0 | 2023-05-14 21:46:25 | 0.0003405 | 1.8102 | 3990.6323 | 0 | 关闭
2658 | 5 | 5 | 恒流充电 | 00:30:00 | 18:58:38 | 0.152 | 2.2399 | 0.076 | 167.6 | 0.076 | 167.6 | 0 | 0 | 0.0001699 | 374.49 | 0.0001699 | 374.49 | 0 | 0 | 2023-05-14 21:46:55 | 0.0003406 | 2.5342 | 5586.8607 | 0 | 关闭
2659 | 5 | 5 | 恒流充电 | 00:30:30 | 18:59:08 | 0.152 | 2.2405 | 0.0773 | 170.39 | 0.0773 | 170.39 | 0 | 0 | 0.0001727 | 380.75 | 0.0001727 | 380.75 | 0 | 0 | 2023-05-14 21:47:25 | 0.0003406 | 2.1118 | 4655.6356 | 0 | 关闭
2660 | 5 | 5 | 恒流充电 | 00:31:00 | 18:59:38 | 0.1521 | 2.2411 | 0.0786 | 173.19 | 0.0786 | 173.19 | 0 | 0 | 0.0001755 | 387.01 | 0.0001755 | 387.01 | 0 | 0 | 2023-05-14 21:47:55 | 0.0003408 | 2.1118 | 4655.6356 | 0 | 关闭
2661 | 5 | 5 | 恒流充电 | 00:31:30 | 19:00:08 | 0.152 | 2.2418 | 0.0798 | 175.98 | 0.0798 | 175.98 | 0 | 0 | 0.0001784 | 393.27 | 0.0001784 | 393.27 | 0 | 0 | 2023-05-14 21:48:25 | 0.0003408 | 1.8101 | 3990.5448 | 0 | 关闭
2662 | 5 | 5 | 恒流充电 | 00:32:00 | 19:00:38 | 0.1521 | 2.2424 | 0.0811 | 178.77 | 0.0811 | 178.77 | 0 | 0 | 0.0001812 | 399.54 | 0.0001812 | 399.54 | 0 | 0 | 2023-05-14 21:48:55 | 0.000341 | 2.1118 | 4655.656 | 0 | 关闭
2663 | 5 | 5 | 恒流充电 | 00:32:30 | 19:01:08 | 0.1521 | 2.243 | 0.0824 | 181.57 | 0.0824 | 181.57 | 0 | 0 | 0.0001841 | 405.8 | 0.0001841 | 405.8 | 0 | 0 | 2023-05-14 21:49:25 | 0.000341 | 2.1118 | 4655.5743 | 0 | 关闭
2664 | 5 | 5 | 恒流充电 | 00:33:00 | 19:01:38 | 0.1521 | 2.2438 | 0.0836 | 184.36 | 0.0836 | 184.36 | 0 | 0 | 0.0001869 | 412.07 | 0.0001869 | 412.07 | 0 | 0 | 2023-05-14 21:49:55 | 0.0003412 | 1.5839 | 3491.742 | 0 | 关闭
2665 | 5 | 5 | 恒流充电 | 00:33:30 | 19:02:08 | 0.1521 | 2.2444 | 0.0849 | 187.15 | 0.0849 | 187.15 | 0 | 0 | 0.0001898 | 418.34 | 0.0001898 | 418.34 | 0 | 0 | 2023-05-14 21:50:25 | 0.0003413 | 2.1118 | 4655.6152 | 0 | 关闭
2666 | 5 | 5 | 恒流充电 | 00:34:00 | 19:02:38 | 0.152 | 2.2449 | 0.0862 | 189.95 | 0.0862 | 189.95 | 0 | 0 | 0.0001926 | 424.61 | 0.0001926 | 424.61 | 0 | 0 | 2023-05-14 21:50:55 | 0.0003413 | 2.5341 | 5586.7382 | 0 | 关闭
2667 | 5 | 5 | 恒流充电 | 00:34:30 | 19:03:08 | 0.152 | 2.2455 | 0.0874 | 192.74 | 0.0874 | 192.74 | 0 | 0 | 0.0001954 | 430.88 | 0.0001954 | 430.88 | 0 | 0 | 2023-05-14 21:51:25 | 0.0003414 | 2.1118 | 4655.5947 | 0 | 关闭
2668 | 5 | 5 | 恒流充电 | 00:35:00 | 19:03:38 | 0.152 | 2.2461 | 0.0887 | 195.53 | 0.0887 | 195.53 | 0 | 0 | 0.0001983 | 437.15 | 0.0001983 | 437.15 | 0 | 0 | 2023-05-14 21:51:55 | 0.0003415 | 2.1117 | 4655.5131 | 0 | 关闭
2669 | 5 | 5 | 恒流充电 | 00:35:30 | 19:04:08 | 0.1521 | 2.2466 | 0.09 | 198.33 | 0.09 | 198.33 | 0 | 0 | 0.0002011 | 443.43 | 0.0002011 | 443.43 | 0 | 0 | 2023-05-14 21:52:25 | 0.0003416 | 2.5341 | 5586.6892 | 0 | 关闭
2670 | 5 | 5 | 恒流充电 | 00:36:00 | 19:04:38 | 0.152 | 2.2471 | 0.0912 | 201.12 | 0.0912 | 201.12 | 0 | 0 | 0.000204 | 449.7 | 0.000204 | 449.7 | 0 | 0 | 2023-05-14 21:52:55 | 0.0003416 | 2.5341 | 5586.7382 | 0 | 关闭
2671 | 5 | 5 | 恒流充电 | 00:36:30 | 19:05:08 | 0.1521 | 2.2478 | 0.0925 | 203.91 | 0.0925 | 203.91 | 0 | 0 | 0.0002068 | 455.98 | 0.0002068 | 455.98 | 0 | 0 | 2023-05-14 21:53:25 | 0.0003418 | 1.8101 | 3990.5798 | 0 | 关闭
2672 | 5 | 5 | 恒流充电 | 00:37:00 | 19:05:38 | 0.1521 | 2.2483 | 0.0938 | 206.71 | 0.0938 | 206.71 | 0 | 0 | 0.0002097 | 462.26 | 0.0002097 | 462.26 | 0 | 0 | 2023-05-14 21:53:55 | 0.0003419 | 2.5342 | 5586.7872 | 0 | 关闭
2673 | 5 | 5 | 恒流充电 | 00:37:30 | 19:06:08 | 0.1521 | 2.2488 | 0.095 | 209.5 | 0.095 | 209.5 | 0 | 0 | 0.0002125 | 468.54 | 0.0002125 | 468.54 | 0 | 0 | 2023-05-14 21:54:25 | 0.0003419 | 2.5342 | 5586.8607 | 0 | 关闭
2674 | 5 | 5 | 恒流充电 | 00:38:00 | 19:06:38 | 0.1521 | 2.2496 | 0.0963 | 212.29 | 0.0963 | 212.29 | 0 | 0 | 0.0002154 | 474.82 | 0.0002154 | 474.82 | 0 | 0 | 2023-05-14 21:54:55 | 0.0003421 | 1.5839 | 3491.7573 | 0 | 关闭
2675 | 5 | 5 | 恒流充电 | 00:38:30 | 19:07:08 | 0.1521 | 2.2502 | 0.0976 | 215.09 | 0.0976 | 215.09 | 0 | 0 | 0.0002182 | 481.11 | 0.0002182 | 481.11 | 0 | 0 | 2023-05-14 21:55:25 | 0.0003421 | 2.1118 | 4655.6764 | 0 | 关闭
2676 | 5 | 5 | 恒流充电 | 00:39:00 | 19:07:38 | 0.1521 | 2.251 | 0.0988 | 217.88 | 0.0988 | 217.88 | 0 | 0 | 0.0002211 | 487.4 | 0.0002211 | 487.4 | 0 | 0 | 2023-05-14 21:55:55 | 0.0003423 | 1.5838 | 3491.6961 | 0 | 关闭
2677 | 5 | 5 | 恒流充电 | 00:39:30 | 19:08:08 | 0.1521 | 2.2516 | 0.1001 | 220.67 | 0.1001 | 220.67 | 0 | 0 | 0.0002239 | 493.68 | 0.0002239 | 493.68 | 0 | 0 | 2023-05-14 21:56:25 | 0.0003424 | 2.1118 | 4655.6764 | 0 | 关闭
2678 | 5 | 5 | 恒流充电 | 00:40:00 | 19:08:38 | 0.1521 | 2.2524 | 0.1014 | 223.47 | 0.1014 | 223.47 | 0 | 0 | 0.0002268 | 499.98 | 0.0002268 | 499.98 | 0 | 0 | 2023-05-14 21:56:55 | 0.0003425 | 1.5839 | 3491.7573 | 0 | 关闭
2679 | 5 | 5 | 恒流充电 | 00:40:30 | 19:09:08 | 0.1521 | 2.2533 | 0.1026 | 226.26 | 0.1026 | 226.26 | 0 | 0 | 0.0002296 | 506.27 | 0.0002296 | 506.27 | 0 | 0 | 2023-05-14 21:57:25 | 0.0003426 | 1.4079 | 3103.7298 | 0 | 关闭
2680 | 5 | 5 | 恒流充电 | 00:41:00 | 19:09:38 | 0.152 | 2.254 | 0.1039 | 229.05 | 0.1039 | 229.05 | 0 | 0 | 0.0002325 | 512.56 | 0.0002325 | 512.56 | 0 | 0 | 2023-05-14 21:57:55 | 0.0003427 | 1.8101 | 3990.5448 | 0 | 关闭
2681 | 5 | 5 | 恒流充电 | 00:41:30 | 19:10:08 | 0.1521 | 2.2548 | 0.1052 | 231.85 | 0.1052 | 231.85 | 0 | 0 | 0.0002354 | 518.86 | 0.0002354 | 518.86 | 0 | 0 | 2023-05-14 21:58:25 | 0.0003428 | 1.5838 | 3491.6961 | 0 | 关闭
2682 | 5 | 5 | 恒流充电 | 00:42:00 | 19:10:38 | 0.1521 | 2.2555 | 0.1064 | 234.64 | 0.1064 | 234.64 | 0 | 0 | 0.0002382 | 525.16 | 0.0002382 | 525.16 | 0 | 0 | 2023-05-14 21:58:55 | 0.0003429 | 1.8101 | 3990.5448 | 0 | 关闭
2683 | 5 | 5 | 恒流充电 | 00:42:30 | 19:11:08 | 0.152 | 2.2563 | 0.1077 | 237.43 | 0.1077 | 237.43 | 0 | 0 | 0.0002411 | 531.46 | 0.0002411 | 531.46 | 0 | 0 | 2023-05-14 21:59:25 | 0.000343 | 1.5838 | 3491.6961 | 0 | 关闭
2684 | 5 | 5 | 恒流充电 | 00:43:00 | 19:11:38 | 0.1521 | 2.257 | 0.109 | 240.23 | 0.109 | 240.23 | 0 | 0 | 0.0002439 | 537.77 | 0.0002439 | 537.77 | 0 | 0 | 2023-05-14 21:59:55 | 0.0003432 | 1.8101 | 3990.5448 | 0 | 关闭
2685 | 5 | 5 | 恒流充电 | 00:43:30 | 19:12:08 | 0.152 | 2.2578 | 0.1102 | 243.02 | 0.1102 | 243.02 | 0 | 0 | 0.0002468 | 544.07 | 0.0002468 | 544.07 | 0 | 0 | 2023-05-14 22:00:25 | 0.0003433 | 1.5838 | 3491.6961 | 0 | 关闭
2686 | 5 | 5 | 恒流充电 | 00:44:00 | 19:12:38 | 0.152 | 2.2585 | 0.1115 | 245.82 | 0.1115 | 245.82 | 0 | 0 | 0.0002497 | 550.38 | 0.0002497 | 550.38 | 0 | 0 | 2023-05-14 22:00:55 | 0.0003434 | 1.8101 | 3990.5098 | 0 | 关闭
2687 | 5 | 5 | 恒流充电 | 00:44:30 | 19:13:08 | 0.152 | 2.2592 | 0.1128 | 248.61 | 0.1128 | 248.61 | 0 | 0 | 0.0002525 | 556.69 | 0.0002525 | 556.69 | 0 | 0 | 2023-05-14 22:01:25 | 0.0003435 | 1.8101 | 3990.6148 | 0 | 关闭
2688 | 5 | 5 | 恒流充电 | 00:45:00 | 19:13:38 | 0.1521 | 2.2599 | 0.114 | 251.4 | 0.114 | 251.4 | 0 | 0 | 0.0002554 | 563 | 0.0002554 | 563 | 0 | 0 | 2023-05-14 22:01:55 | 0.0003436 | 1.8101 | 3990.5798 | 0 | 关闭
2689 | 5 | 5 | 恒流充电 | 00:45:30 | 19:14:08 | 0.1521 | 2.2606 | 0.1153 | 254.2 | 0.1153 | 254.2 | 0 | 0 | 0.0002582 | 569.32 | 0.0002582 | 569.32 | 0 | 0 | 2023-05-14 22:02:25 | 0.0003437 | 1.8102 | 3990.7197 | 0 | 关闭
2690 | 5 | 5 | 恒流充电 | 00:46:00 | 19:14:38 | 0.1521 | 2.2614 | 0.1166 | 256.99 | 0.1166 | 256.99 | 0 | 0 | 0.0002611 | 575.63 | 0.0002611 | 575.63 | 0 | 0 | 2023-05-14 22:02:55 | 0.0003438 | 1.5839 | 3491.8492 | 0 | 关闭
2691 | 5 | 5 | 恒流充电 | 00:46:30 | 19:15:08 | 0.1521 | 2.2621 | 0.1178 | 259.78 | 0.1178 | 259.78 | 0 | 0 | 0.000264 | 581.95 | 0.000264 | 581.95 | 0 | 0 | 2023-05-14 22:03:25 | 0.000344 | 1.8102 | 3990.6498 | 0 | 关闭
2692 | 5 | 5 | 恒流充电 | 00:47:00 | 19:15:38 | 0.1521 | 2.263 | 0.1191 | 262.58 | 0.1191 | 262.58 | 0 | 0 | 0.0002668 | 588.27 | 0.0002668 | 588.27 | 0 | 0 | 2023-05-14 22:03:55 | 0.0003441 | 1.4079 | 3103.8931 | 0 | 关闭
2693 | 5 | 5 | 恒流充电 | 00:47:30 | 19:16:08 | 0.1521 | 2.2638 | 0.1204 | 265.37 | 0.1204 | 265.37 | 0 | 0 | 0.0002697 | 594.59 | 0.0002697 | 594.59 | 0 | 0 | 2023-05-14 22:04:25 | 0.0003443 | 1.5839 | 3491.8798 | 0 | 关闭
2694 | 5 | 5 | 恒流充电 | 00:48:00 | 19:16:38 | 0.1521 | 2.2647 | 0.1216 | 268.16 | 0.1216 | 268.16 | 0 | 0 | 0.0002726 | 600.92 | 0.0002726 | 600.92 | 0 | 0 | 2023-05-14 22:04:55 | 0.0003444 | 1.4079 | 3103.8387 | 0 | 关闭
2695 | 5 | 5 | 恒流充电 | 00:48:30 | 19:17:08 | 0.1521 | 2.2656 | 0.1229 | 270.96 | 0.1229 | 270.96 | 0 | 0 | 0.0002754 | 607.24 | 0.0002754 | 607.24 | 0 | 0 | 2023-05-14 22:05:25 | 0.0003445 | 1.408 | 3103.9476 | 0 | 关闭
2696 | 5 | 5 | 恒流充电 | 00:49:00 | 19:17:38 | 0.152 | 2.2665 | 0.1242 | 273.75 | 0.1242 | 273.75 | 0 | 0 | 0.0002783 | 613.58 | 0.0002783 | 613.58 | 0 | 0 | 2023-05-14 22:05:55 | 0.0003446 | 1.4079 | 3103.8387 | 0 | 关闭
2697 | 5 | 5 | 恒流充电 | 00:49:30 | 19:18:08 | 0.1521 | 2.2675 | 0.1254 | 276.54 | 0.1254 | 276.54 | 0 | 0 | 0.0002812 | 619.91 | 0.0002812 | 619.91 | 0 | 0 | 2023-05-14 22:06:25 | 0.0003448 | 1.2671 | 2793.4793 | 0 | 关闭
2698 | 5 | 5 | 恒流充电 | 00:50:00 | 19:18:38 | 0.152 | 2.2686 | 0.1267 | 279.34 | 0.1267 | 279.34 | 0 | 0 | 0.0002841 | 626.24 | 0.0002841 | 626.24 | 0 | 0 | 2023-05-14 22:06:55 | 0.0003449 | 1.1519 | 2539.5267 | 0 | 关闭
2699 | 5 | 5 | 恒流充电 | 00:50:30 | 19:19:08 | 0.1521 | 2.2695 | 0.128 | 282.13 | 0.128 | 282.13 | 0 | 0 | 0.0002869 | 632.58 | 0.0002869 | 632.58 | 0 | 0 | 2023-05-14 22:07:25 | 0.0003451 | 1.4079 | 3103.7843 | 0 | 关闭
2700 | 5 | 5 | 恒流充电 | 00:51:00 | 19:19:38 | 0.1521 | 2.2705 | 0.1292 | 284.92 | 0.1292 | 284.92 | 0 | 0 | 0.0002898 | 638.92 | 0.0002898 | 638.92 | 0 | 0 | 2023-05-14 22:07:55 | 0.0003453 | 1.2671 | 2793.4793 | 0 | 关闭
2701 | 5 | 5 | 恒流充电 | 00:51:30 | 19:20:08 | 0.1521 | 2.2717 | 0.1305 | 287.72 | 0.1305 | 287.72 | 0 | 0 | 0.0002927 | 645.27 | 0.0002927 | 645.27 | 0 | 0 | 2023-05-14 22:08:25 | 0.0003454 | 1.0559 | 2327.8586 | 0 | 关闭
2702 | 5 | 5 | 恒流充电 | 00:52:00 | 19:20:38 | 0.152 | 2.2727 | 0.1318 | 290.51 | 0.1318 | 290.51 | 0 | 0 | 0.0002956 | 651.61 | 0.0002956 | 651.61 | 0 | 0 | 2023-05-14 22:08:55 | 0.0003455 | 1.2671 | 2793.3813 | 0 | 关闭
2703 | 5 | 5 | 恒流充电 | 00:52:30 | 19:21:08 | 0.1521 | 2.2737 | 0.133 | 293.3 | 0.133 | 293.3 | 0 | 0 | 0.0002985 | 657.96 | 0.0002985 | 657.96 | 0 | 0 | 2023-05-14 22:09:25 | 0.0003457 | 1.2671 | 2793.3568 | 0 | 关闭
2704 | 5 | 5 | 恒流充电 | 00:53:00 | 19:21:38 | 0.1521 | 2.2747 | 0.1343 | 296.1 | 0.1343 | 296.1 | 0 | 0 | 0.0003013 | 664.32 | 0.0003013 | 664.32 | 0 | 0 | 2023-05-14 22:09:55 | 0.0003459 | 1.2671 | 2793.3568 | 0 | 关闭
2705 | 5 | 5 | 恒流充电 | 00:53:30 | 19:22:08 | 0.1521 | 2.2758 | 0.1356 | 298.89 | 0.1356 | 298.89 | 0 | 0 | 0.0003042 | 670.67 | 0.0003042 | 670.67 | 0 | 0 | 2023-05-14 22:10:25 | 0.000346 | 1.1519 | 2539.3708 | 0 | 关闭
2706 | 5 | 5 | 恒流充电 | 00:54:00 | 19:22:38 | 0.1521 | 2.2769 | 0.1368 | 301.68 | 0.1368 | 301.68 | 0 | 0 | 0.0003071 | 677.03 | 0.0003071 | 677.03 | 0 | 0 | 2023-05-14 22:10:55 | 0.0003462 | 1.1519 | 2539.393 | 0 | 关闭
2707 | 5 | 5 | 恒流充电 | 00:54:30 | 19:23:08 | 0.1521 | 2.2778 | 0.1381 | 304.48 | 0.1381 | 304.48 | 0 | 0 | 0.00031 | 683.39 | 0.00031 | 683.39 | 0 | 0 | 2023-05-14 22:11:25 | 0.0003463 | 1.4078 | 3103.6754 | 0 | 关闭
2708 | 5 | 5 | 恒流充电 | 00:55:00 | 19:23:38 | 0.152 | 2.2789 | 0.1394 | 307.27 | 0.1394 | 307.27 | 0 | 0 | 0.0003129 | 689.76 | 0.0003129 | 689.76 | 0 | 0 | 2023-05-14 22:11:55 | 0.0003465 | 1.1519 | 2539.3708 | 0 | 关闭
2709 | 5 | 5 | 恒流充电 | 00:55:30 | 19:24:08 | 0.152 | 2.2798 | 0.1406 | 310.06 | 0.1406 | 310.06 | 0 | 0 | 0.0003158 | 696.12 | 0.0003158 | 696.12 | 0 | 0 | 2023-05-14 22:12:25 | 0.0003466 | 1.4078 | 3103.6754 | 0 | 关闭
2710 | 5 | 5 | 恒流充电 | 00:56:00 | 19:24:38 | 0.1521 | 2.2809 | 0.1419 | 312.86 | 0.1419 | 312.86 | 0 | 0 | 0.0003187 | 702.49 | 0.0003187 | 702.49 | 0 | 0 | 2023-05-14 22:12:55 | 0.0003468 | 1.1518 | 2539.3485 | 0 | 关闭
2711 | 5 | 5 | 恒流充电 | 00:56:30 | 19:25:08 | 0.1521 | 2.2819 | 0.1432 | 315.65 | 0.1432 | 315.65 | 0 | 0 | 0.0003215 | 708.87 | 0.0003215 | 708.87 | 0 | 0 | 2023-05-14 22:13:25 | 0.000347 | 1.267 | 2793.2589 | 0 | 关闭
2712 | 5 | 5 | 恒流充电 | 00:57:00 | 19:25:38 | 0.152 | 2.2829 | 0.1444 | 318.44 | 0.1444 | 318.44 | 0 | 0 | 0.0003244 | 715.24 | 0.0003244 | 715.24 | 0 | 0 | 2023-05-14 22:13:55 | 0.0003471 | 1.2671 | 2793.3324 | 0 | 关闭
2713 | 5 | 5 | 恒流充电 | 00:57:30 | 19:26:08 | 0.1521 | 2.284 | 0.1457 | 321.24 | 0.1457 | 321.24 | 0 | 0 | 0.0003273 | 721.62 | 0.0003273 | 721.62 | 0 | 0 | 2023-05-14 22:14:25 | 0.0003473 | 1.1519 | 2539.3708 | 0 | 关闭
2714 | 5 | 5 | 恒流充电 | 00:58:00 | 19:26:38 | 0.1521 | 2.2851 | 0.147 | 324.03 | 0.147 | 324.03 | 0 | 0 | 0.0003302 | 728 | 0.0003302 | 728 | 0 | 0 | 2023-05-14 22:14:55 | 0.0003474 | 1.1518 | 2539.3262 | 0 | 关闭
2715 | 5 | 5 | 恒流充电 | 00:58:30 | 19:27:08 | 0.152 | 2.2861 | 0.1482 | 326.82 | 0.1482 | 326.82 | 0 | 0 | 0.0003331 | 734.39 | 0.0003331 | 734.39 | 0 | 0 | 2023-05-14 22:15:25 | 0.0003476 | 1.2671 | 2793.4058 | 0 | 关闭
2716 | 5 | 5 | 恒流充电 | 00:59:00 | 19:27:38 | 0.1521 | 2.2874 | 0.1495 | 329.62 | 0.1495 | 329.62 | 0 | 0 | 0.000336 | 740.77 | 0.000336 | 740.77 | 0 | 0 | 2023-05-14 22:15:55 | 0.0003478 | 0.9746 | 2148.6795 | 0 | 关闭
2717 | 5 | 5 | 恒流充电 | 00:59:30 | 19:28:08 | 0.1521 | 2.2886 | 0.1508 | 332.41 | 0.1508 | 332.41 | 0 | 0 | 0.0003389 | 747.16 | 0.0003389 | 747.16 | 0 | 0 | 2023-05-14 22:16:25 | 0.000348 | 1.0559 | 2327.777 | 0 | 关闭
2718 | 5 | 5 | 恒流充电 | 01:00:00 | 19:28:38 | 0.1521 | 2.2899 | 0.152 | 335.2 | 0.152 | 335.2 | 0 | 0 | 0.0003418 | 753.56 | 0.0003418 | 753.56 | 0 | 0 | 2023-05-14 22:16:55 | 0.0003482 | 0.9747 | 2148.7549 | 0 | 关闭
2719 | 5 | 5 | 恒流充电 | 01:00:30 | 19:29:08 | 0.1521 | 2.2913 | 0.1533 | 338 | 0.1533 | 338 | 0 | 0 | 0.0003447 | 759.96 | 0.0003447 | 759.96 | 0 | 0 | 2023-05-14 22:17:25 | 0.0003484 | 0.905 | 1995.2374 | 0 | 关闭
2720 | 5 | 5 | 恒流充电 | 01:01:00 | 19:29:38 | 0.152 | 2.2925 | 0.1546 | 340.79 | 0.1546 | 340.79 | 0 | 0 | 0.0003476 | 766.36 | 0.0003476 | 766.36 | 0 | 0 | 2023-05-14 22:17:55 | 0.0003486 | 1.0559 | 2327.8178 | 0 | 关闭
2721 | 5 | 5 | 恒流充电 | 01:01:30 | 19:30:08 | 0.1521 | 2.2938 | 0.1558 | 343.58 | 0.1558 | 343.58 | 0 | 0 | 0.0003505 | 772.77 | 0.0003505 | 772.77 | 0 | 0 | 2023-05-14 22:18:25 | 0.0003488 | 0.9747 | 2148.7172 | 0 | 关闭
2722 | 5 | 5 | 恒流充电 | 01:02:00 | 19:30:38 | 0.1521 | 2.2951 | 0.1571 | 346.38 | 0.1571 | 346.38 | 0 | 0 | 0.0003534 | 779.17 | 0.0003534 | 779.17 | 0 | 0 | 2023-05-14 22:18:55 | 0.000349 | 0.9746 | 2148.6795 | 0 | 关闭
2723 | 5 | 5 | 恒流充电 | 01:02:30 | 19:31:08 | 0.1521 | 2.2964 | 0.1584 | 349.17 | 0.1584 | 349.17 | 0 | 0 | 0.0003563 | 785.59 | 0.0003563 | 785.59 | 0 | 0 | 2023-05-14 22:19:25 | 0.0003492 | 0.9747 | 2148.7172 | 0 | 关闭
2724 | 5 | 5 | 恒流充电 | 01:03:00 | 19:31:38 | 0.1521 | 2.2977 | 0.1597 | 351.96 | 0.1597 | 351.96 | 0 | 0 | 0.0003593 | 792 | 0.0003593 | 792 | 0 | 0 | 2023-05-14 22:19:55 | 0.0003494 | 0.9746 | 2148.6607 | 0 | 关闭
2725 | 5 | 5 | 恒流充电 | 01:03:30 | 19:32:08 | 0.1521 | 2.2991 | 0.1609 | 354.76 | 0.1609 | 354.76 | 0 | 0 | 0.0003622 | 798.42 | 0.0003622 | 798.42 | 0 | 0 | 2023-05-14 22:20:25 | 0.0003496 | 0.9051 | 1995.2899 | 0 | 关闭
2726 | 5 | 5 | 恒流充电 | 01:04:00 | 19:32:38 | 0.1521 | 2.3005 | 0.1622 | 357.55 | 0.1622 | 357.55 | 0 | 0 | 0.0003651 | 804.85 | 0.0003651 | 804.85 | 0 | 0 | 2023-05-14 22:20:55 | 0.0003498 | 0.9051 | 1995.3949 | 0 | 关闭
2727 | 5 | 5 | 恒流充电 | 01:04:30 | 19:33:08 | 0.1521 | 2.302 | 0.1635 | 360.34 | 0.1635 | 360.34 | 0 | 0 | 0.000368 | 811.28 | 0.000368 | 811.28 | 0 | 0 | 2023-05-14 22:21:25 | 0.00035 | 0.8448 | 1862.3849 | 0 | 关闭
2728 | 5 | 5 | 恒流充电 | 01:05:00 | 19:33:38 | 0.1521 | 2.3034 | 0.1647 | 363.14 | 0.1647 | 363.14 | 0 | 0 | 0.0003709 | 817.71 | 0.0003709 | 817.71 | 0 | 0 | 2023-05-14 22:21:55 | 0.0003503 | 0.9051 | 1995.3424 | 0 | 关闭
2729 | 5 | 5 | 恒流充电 | 01:05:30 | 19:34:08 | 0.1521 | 2.3049 | 0.166 | 365.93 | 0.166 | 365.93 | 0 | 0 | 0.0003738 | 824.15 | 0.0003738 | 824.15 | 0 | 0 | 2023-05-14 22:22:25 | 0.0003505 | 0.8448 | 1862.3685 | 0 | 关闭
2730 | 5 | 5 | 恒流充电 | 01:06:00 | 19:34:38 | 0.1521 | 2.3063 | 0.1673 | 368.72 | 0.1673 | 368.72 | 0 | 0 | 0.0003768 | 830.59 | 0.0003768 | 830.59 | 0 | 0 | 2023-05-14 22:22:55 | 0.0003507 | 0.9051 | 1995.3424 | 0 | 关闭
2731 | 5 | 5 | 恒流充电 | 01:06:30 | 19:35:08 | 0.1521 | 2.3077 | 0.1685 | 371.52 | 0.1685 | 371.52 | 0 | 0 | 0.0003797 | 837.03 | 0.0003797 | 837.03 | 0 | 0 | 2023-05-14 22:23:25 | 0.0003509 | 0.9051 | 1995.3249 | 0 | 关闭
2732 | 5 | 5 | 恒流充电 | 01:07:00 | 19:35:38 | 0.1521 | 2.3091 | 0.1698 | 374.31 | 0.1698 | 374.31 | 0 | 0 | 0.0003826 | 843.48 | 0.0003826 | 843.48 | 0 | 0 | 2023-05-14 22:23:55 | 0.0003511 | 0.9051 | 1995.2899 | 0 | 关闭
2733 | 5 | 5 | 恒流充电 | 01:07:30 | 19:36:08 | 0.1521 | 2.3105 | 0.1711 | 377.1 | 0.1711 | 377.1 | 0 | 0 | 0.0003855 | 849.93 | 0.0003855 | 849.93 | 0 | 0 | 2023-05-14 22:24:25 | 0.0003513 | 0.9051 | 1995.3074 | 0 | 关闭
2734 | 5 | 5 | 恒流充电 | 01:08:00 | 19:36:38 | 0.152 | 2.312 | 0.1723 | 379.9 | 0.1723 | 379.9 | 0 | 0 | 0.0003885 | 856.39 | 0.0003885 | 856.39 | 0 | 0 | 2023-05-14 22:24:55 | 0.0003515 | 0.8447 | 1862.3032 | 0 | 关闭
2735 | 5 | 5 | 恒流充电 | 01:08:30 | 19:37:08 | 0.1521 | 2.3133 | 0.1736 | 382.69 | 0.1736 | 382.69 | 0 | 0 | 0.0003914 | 862.85 | 0.0003914 | 862.85 | 0 | 0 | 2023-05-14 22:25:25 | 0.0003518 | 0.9747 | 2148.8303 | 0 | 关闭
2736 | 5 | 5 | 恒流充电 | 01:09:00 | 19:37:38 | 0.152 | 2.3147 | 0.1749 | 385.49 | 0.1749 | 385.49 | 0 | 0 | 0.0003943 | 869.31 | 0.0003943 | 869.31 | 0 | 0 | 2023-05-14 22:25:55 | 0.0003519 | 0.9051 | 1995.3249 | 0 | 关闭
2737 | 5 | 5 | 恒流充电 | 01:09:30 | 19:38:08 | 0.1521 | 2.316 | 0.1761 | 388.28 | 0.1761 | 388.28 | 0 | 0 | 0.0003973 | 875.78 | 0.0003973 | 875.78 | 0 | 0 | 2023-05-14 22:26:25 | 0.0003521 | 0.9747 | 2148.7926 | 0 | 关闭
2738 | 5 | 5 | 恒流充电 | 01:10:00 | 19:38:38 | 0.1521 | 2.3175 | 0.1774 | 391.07 | 0.1774 | 391.07 | 0 | 0 | 0.0004002 | 882.25 | 0.0004002 | 882.25 | 0 | 0 | 2023-05-14 22:26:55 | 0.0003524 | 0.8448 | 1862.3522 | 0 | 关闭
2739 | 5 | 5 | 恒流充电 | 01:10:30 | 19:39:08 | 0.1521 | 2.3191 | 0.1787 | 393.87 | 0.1787 | 393.87 | 0 | 0 | 0.0004031 | 888.73 | 0.0004031 | 888.73 | 0 | 0 | 2023-05-14 22:27:25 | 0.0003526 | 0.792 | 1745.9552 | 0 | 关闭
2740 | 5 | 5 | 恒流充电 | 01:11:00 | 19:39:38 | 0.1521 | 2.3204 | 0.1799 | 396.66 | 0.1799 | 396.66 | 0 | 0 | 0.0004061 | 895.21 | 0.0004061 | 895.21 | 0 | 0 | 2023-05-14 22:27:55 | 0.0003528 | 0.9747 | 2148.8491 | 0 | 关闭
2741 | 5 | 5 | 恒流充电 | 01:11:30 | 19:40:08 | 0.1521 | 2.3218 | 0.1812 | 399.45 | 0.1812 | 399.45 | 0 | 0 | 0.000409 | 901.69 | 0.000409 | 901.69 | 0 | 0 | 2023-05-14 22:28:25 | 0.0003531 | 0.9051 | 1995.3599 | 0 | 关闭
2742 | 5 | 5 | 恒流充电 | 01:12:00 | 19:40:38 | 0.1521 | 2.3232 | 0.1825 | 402.25 | 0.1825 | 402.25 | 0 | 0 | 0.000412 | 908.18 | 0.000412 | 908.18 | 0 | 0 | 2023-05-14 22:28:55 | 0.0003533 | 0.9051 | 1995.3599 | 0 | 关闭
2743 | 5 | 5 | 恒流充电 | 01:12:30 | 19:41:08 | 0.1521 | 2.3246 | 0.1837 | 405.04 | 0.1837 | 405.04 | 0 | 0 | 0.0004149 | 914.67 | 0.0004149 | 914.67 | 0 | 0 | 2023-05-14 22:29:25 | 0.0003535 | 0.9051 | 1995.3424 | 0 | 关闭
2744 | 5 | 5 | 恒流充电 | 01:13:00 | 19:41:38 | 0.1521 | 2.3261 | 0.185 | 407.83 | 0.185 | 407.83 | 0 | 0 | 0.0004178 | 921.17 | 0.0004178 | 921.17 | 0 | 0 | 2023-05-14 22:29:55 | 0.0003537 | 0.8448 | 1862.3522 | 0 | 关闭
2745 | 5 | 5 | 恒流充电 | 01:13:30 | 19:42:08 | 0.1521 | 2.3276 | 0.1863 | 410.63 | 0.1863 | 410.63 | 0 | 0 | 0.0004208 | 927.67 | 0.0004208 | 927.67 | 0 | 0 | 2023-05-14 22:30:25 | 0.0003539 | 0.8447 | 1862.3196 | 0 | 关闭
2746 | 5 | 5 | 恒流充电 | 01:14:00 | 19:42:38 | 0.1521 | 2.3291 | 0.1875 | 413.42 | 0.1875 | 413.42 | 0 | 0 | 0.0004237 | 934.17 | 0.0004237 | 934.17 | 0 | 0 | 2023-05-14 22:30:55 | 0.0003542 | 0.8448 | 1862.3849 | 0 | 关闭
2747 | 5 | 5 | 恒流充电 | 01:14:30 | 19:43:08 | 0.1521 | 2.3305 | 0.1888 | 416.21 | 0.1888 | 416.21 | 0 | 0 | 0.0004267 | 940.68 | 0.0004267 | 940.68 | 0 | 0 | 2023-05-14 22:31:25 | 0.0003544 | 0.9051 | 1995.4299 | 0 | 关闭
2748 | 5 | 5 | 恒流充电 | 01:15:00 | 19:43:38 | 0.1521 | 2.332 | 0.1901 | 419.01 | 0.1901 | 419.01 | 0 | 0 | 0.0004296 | 947.19 | 0.0004296 | 947.19 | 0 | 0 | 2023-05-14 22:31:55 | 0.0003546 | 0.8448 | 1862.3359 | 0 | 关闭
2749 | 5 | 5 | 恒流充电 | 01:15:30 | 19:44:08 | 0.1521 | 2.3334 | 0.1913 | 421.8 | 0.1913 | 421.8 | 0 | 0 | 0.0004326 | 953.71 | 0.0004326 | 953.71 | 0 | 0 | 2023-05-14 22:32:25 | 0.0003548 | 0.9051 | 1995.3249 | 0 | 关闭
2750 | 5 | 5 | 恒流充电 | 01:16:00 | 19:44:38 | 0.1521 | 2.3347 | 0.1926 | 424.59 | 0.1926 | 424.59 | 0 | 0 | 0.0004356 | 960.23 | 0.0004356 | 960.23 | 0 | 0 | 2023-05-14 22:32:55 | 0.000355 | 0.9747 | 2148.8491 | 0 | 关闭
2751 | 5 | 5 | 恒流充电 | 01:16:30 | 19:45:08 | 0.1521 | 2.336 | 0.1939 | 427.39 | 0.1939 | 427.39 | 0 | 0 | 0.0004385 | 966.75 | 0.0004385 | 966.75 | 0 | 0 | 2023-05-14 22:33:25 | 0.0003552 | 0.9747 | 2148.8491 | 0 | 关闭
2752 | 5 | 5 | 恒流充电 | 01:17:00 | 19:45:38 | 0.1521 | 2.3373 | 0.1951 | 430.18 | 0.1951 | 430.18 | 0 | 0 | 0.0004415 | 973.28 | 0.0004415 | 973.28 | 0 | 0 | 2023-05-14 22:33:55 | 0.0003554 | 0.9747 | 2148.8114 | 0 | 关闭
2753 | 5 | 5 | 恒流充电 | 01:17:30 | 19:46:08 | 0.1521 | 2.3385 | 0.1964 | 432.97 | 0.1964 | 432.97 | 0 | 0 | 0.0004444 | 979.81 | 0.0004444 | 979.81 | 0 | 0 | 2023-05-14 22:34:25 | 0.0003556 | 1.0559 | 2327.9199 | 0 | 关闭
2754 | 5 | 5 | 恒流充电 | 01:18:00 | 19:46:38 | 0.1521 | 2.3395 | 0.1977 | 435.77 | 0.1977 | 435.77 | 0 | 0 | 0.0004474 | 986.35 | 0.0004474 | 986.35 | 0 | 0 | 2023-05-14 22:34:55 | 0.0003557 | 1.2672 | 2793.5528 | 0 | 关闭
2755 | 5 | 5 | 恒流充电 | 01:18:30 | 19:47:08 | 0.1521 | 2.3404 | 0.1989 | 438.56 | 0.1989 | 438.56 | 0 | 0 | 0.0004504 | 992.88 | 0.0004504 | 992.88 | 0 | 0 | 2023-05-14 22:35:25 | 0.0003559 | 1.4079 | 3103.8931 | 0 | 关闭
2756 | 5 | 5 | 恒流充电 | 01:19:00 | 19:47:38 | 0.1521 | 2.3412 | 0.2002 | 441.36 | 0.2002 | 441.36 | 0 | 0 | 0.0004533 | 999.42 | 0.0004533 | 999.42 | 0 | 0 | 2023-05-14 22:35:55 | 0.000356 | 1.5839 | 3491.8798 | 0 | 关闭
2757 | 5 | 5 | 恒流充电 | 01:19:30 | 19:48:08 | 0.1521 | 2.3417 | 0.2015 | 444.15 | 0.2015 | 444.15 | 0 | 0 | 0.0004563 | 1005.96 | 0.0004563 | 1005.96 | 0 | 0 | 2023-05-14 22:36:25 | 0.0003561 | 2.5343 | 5587.1056 | 0 | 关闭
2758 | 5 | 5 | 恒流充电 | 01:20:00 | 19:48:38 | 0.1521 | 2.3422 | 0.2027 | 446.94 | 0.2027 | 446.94 | 0 | 0 | 0.0004593 | 1012.5 | 0.0004593 | 1012.5 | 0 | 0 | 2023-05-14 22:36:55 | 0.0003562 | 2.5344 | 5587.2036 | 0 | 关闭
2759 | 5 | 5 | 恒流充电 | 01:20:30 | 19:49:08 | 0.1521 | 2.3424 | 0.204 | 449.74 | 0.204 | 449.74 | 0 | 0 | 0.0004622 | 1019.05 | 0.0004622 | 1019.05 | 0 | 0 | 2023-05-14 22:37:25 | 0.0003562 | 6.3358 | 13967.7641 | 0 | 关闭
2760 | 5 | 5 | 恒流充电 | 01:21:00 | 19:49:38 | 0.1521 | 2.3426 | 0.2053 | 452.53 | 0.2053 | 452.53 | 0 | 0 | 0.0004652 | 1025.59 | 0.0004652 | 1025.59 | 0 | 0 | 2023-05-14 22:37:55 | 0.0003562 | 6.3358 | 13967.7641 | 0 | 关闭
2761 | 5 | 5 | 恒流充电 | 01:21:30 | 19:50:08 | 0.1521 | 2.3429 | 0.2065 | 455.32 | 0.2065 | 455.32 | 0 | 0 | 0.0004682 | 1032.14 | 0.0004682 | 1032.14 | 0 | 0 | 2023-05-14 22:38:25 | 0.0003563 | 4.2239 | 9312.006 | 0 | 关闭
2762 | 5 | 5 | 恒流充电 | 01:22:00 | 19:50:38 | 0.1521 | 2.343 | 0.2078 | 458.12 | 0.2078 | 458.12 | 0 | 0 | 0.0004711 | 1038.68 | 0.0004711 | 1038.68 | 0 | 0 | 2023-05-14 22:38:55 | 0.0003563 | 12.6718 | 27936.018 | 0 | 关闭
2763 | 5 | 5 | 恒流充电 | 01:22:30 | 19:51:08 | 0.1521 | 2.3432 | 0.2091 | 460.91 | 0.2091 | 460.91 | 0 | 0 | 0.0004741 | 1045.23 | 0.0004741 | 1045.23 | 0 | 0 | 2023-05-14 22:39:25 | 0.0003563 | 6.3358 | 13967.7641 | 0 | 关闭
2764 | 5 | 5 | 恒流充电 | 01:23:00 | 19:51:38 | 0.1521 | 2.3435 | 0.2103 | 463.7 | 0.2103 | 463.7 | 0 | 0 | 0.0004771 | 1051.77 | 0.0004771 | 1051.77 | 0 | 0 | 2023-05-14 22:39:55 | 0.0003564 | 4.2239 | 9312.006 | 0 | 关闭
2765 | 5 | 5 | 恒流充电 | 01:23:30 | 19:52:08 | 0.1521 | 2.3437 | 0.2116 | 466.5 | 0.2116 | 466.5 | 0 | 0 | 0.0004801 | 1058.32 | 0.0004801 | 1058.32 | 0 | 0 | 2023-05-14 22:40:25 | 0.0003564 | 6.3359 | 13968.009 | 0 | 关闭
2766 | 5 | 5 | 恒流充电 | 01:24:00 | 19:52:38 | 0.1521 | 2.344 | 0.2129 | 469.29 | 0.2129 | 469.29 | 0 | 0 | 0.000483 | 1064.87 | 0.000483 | 1064.87 | 0 | 0 | 2023-05-14 22:40:55 | 0.0003564 | 4.2239 | 9312.006 | 0 | 关闭
2767 | 5 | 5 | 恒流充电 | 01:24:30 | 19:53:08 | 0.1521 | 2.3444 | 0.2141 | 472.08 | 0.2141 | 472.08 | 0 | 0 | 0.000486 | 1071.42 | 0.000486 | 1071.42 | 0 | 0 | 2023-05-14 22:41:25 | 0.0003565 | 3.1679 | 6984.0045 | 0 | 关闭
2768 | 5 | 5 | 恒流充电 | 01:25:00 | 19:53:38 | 0.1521 | 2.3446 | 0.2154 | 474.88 | 0.2154 | 474.88 | 0 | 0 | 0.000489 | 1077.97 | 0.000489 | 1077.97 | 0 | 0 | 2023-05-14 22:41:55 | 0.0003565 | 6.3357 | 13967.5191 | 0 | 关闭
2769 | 5 | 5 | 恒流充电 | 01:25:30 | 19:54:08 | 0.1521 | 2.345 | 0.2167 | 477.67 | 0.2167 | 477.67 | 0 | 0 | 0.0004919 | 1084.52 | 0.0004919 | 1084.52 | 0 | 0 | 2023-05-14 22:42:25 | 0.0003566 | 3.1679 | 6984.0045 | 0 | 关闭
2770 | 5 | 5 | 恒流充电 | 01:26:00 | 19:54:38 | 0.1521 | 2.3454 | 0.2179 | 480.47 | 0.2179 | 480.47 | 0 | 0 | 0.0004949 | 1091.07 | 0.0004949 | 1091.07 | 0 | 0 | 2023-05-14 22:42:55 | 0.0003566 | 3.1679 | 6984.0045 | 0 | 关闭
2771 | 5 | 5 | 恒流充电 | 01:26:30 | 19:55:08 | 0.1521 | 2.3458 | 0.2192 | 483.26 | 0.2192 | 483.26 | 0 | 0 | 0.0004979 | 1097.62 | 0.0004979 | 1097.62 | 0 | 0 | 2023-05-14 22:43:25 | 0.0003567 | 3.1679 | 6984.0045 | 0 | 关闭
2772 | 5 | 5 | 恒流充电 | 01:27:00 | 19:55:38 | 0.1521 | 2.3462 | 0.2205 | 486.05 | 0.2205 | 486.05 | 0 | 0 | 0.0005009 | 1104.18 | 0.0005009 | 1104.18 | 0 | 0 | 2023-05-14 22:43:55 | 0.0003567 | 3.1679 | 6983.882 | 0 | 关闭
2773 | 5 | 5 | 恒流充电 | 01:27:30 | 19:56:08 | 0.1521 | 2.3466 | 0.2217 | 488.85 | 0.2217 | 488.85 | 0 | 0 | 0.0005038 | 1110.73 | 0.0005038 | 1110.73 | 0 | 0 | 2023-05-14 22:44:25 | 0.0003568 | 3.1679 | 6984.0045 | 0 | 关闭
2774 | 5 | 5 | 恒流充电 | 01:28:00 | 19:56:38 | 0.1521 | 2.3472 | 0.223 | 491.64 | 0.223 | 491.64 | 0 | 0 | 0.0005068 | 1117.29 | 0.0005068 | 1117.29 | 0 | 0 | 2023-05-14 22:44:55 | 0.0003569 | 2.112 | 4656.003 | 0 | 关闭
2775 | 5 | 5 | 恒流充电 | 01:28:30 | 19:57:08 | 0.1521 | 2.3476 | 0.2243 | 494.43 | 0.2243 | 494.43 | 0 | 0 | 0.0005098 | 1123.84 | 0.0005098 | 1123.84 | 0 | 0 | 2023-05-14 22:45:25 | 0.000357 | 3.1679 | 6984.0045 | 0 | 关闭
2776 | 5 | 5 | 恒流充电 | 01:29:00 | 19:57:38 | 0.1521 | 2.3481 | 0.2255 | 497.23 | 0.2255 | 497.23 | 0 | 0 | 0.0005128 | 1130.4 | 0.0005128 | 1130.4 | 0 | 0 | 2023-05-14 22:45:55 | 0.0003571 | 2.5344 | 5587.3016 | 0 | 关闭
2777 | 5 | 5 | 恒流充电 | 01:29:30 | 19:58:08 | 0.1521 | 2.3486 | 0.2268 | 500.02 | 0.2268 | 500.02 | 0 | 0 | 0.0005157 | 1136.96 | 0.0005157 | 1136.96 | 0 | 0 | 2023-05-14 22:46:25 | 0.0003572 | 2.5344 | 5587.2036 | 0 | 关闭
2778 | 5 | 5 | 恒流充电 | 01:30:00 | 19:58:38 | 0.1521 | 2.3492 | 0.2281 | 502.81 | 0.2281 | 502.81 | 0 | 0 | 0.0005187 | 1143.53 | 0.0005187 | 1143.53 | 0 | 0 | 2023-05-14 22:46:55 | 0.0003572 | 2.112 | 4656.003 | 0 | 关闭
2779 | 5 | 5 | 恒流充电 | 01:30:30 | 19:59:08 | 0.1521 | 2.3497 | 0.2293 | 505.61 | 0.2293 | 505.61 | 0 | 0 | 0.0005217 | 1150.09 | 0.0005217 | 1150.09 | 0 | 0 | 2023-05-14 22:47:25 | 0.0003573 | 2.5344 | 5587.2036 | 0 | 关闭
2780 | 5 | 5 | 恒流充电 | 01:31:00 | 19:59:38 | 0.1521 | 2.3504 | 0.2306 | 508.4 | 0.2306 | 508.4 | 0 | 0 | 0.0005247 | 1156.65 | 0.0005247 | 1156.65 | 0 | 0 | 2023-05-14 22:47:55 | 0.0003574 | 1.8103 | 3990.8597 | 0 | 关闭
2781 | 5 | 5 | 恒流充电 | 01:31:30 | 20:00:08 | 0.1521 | 2.3509 | 0.2319 | 511.2 | 0.2319 | 511.2 | 0 | 0 | 0.0005276 | 1163.22 | 0.0005276 | 1163.22 | 0 | 0 | 2023-05-14 22:48:25 | 0.0003575 | 2.5344 | 5587.3016 | 0 | 关闭
2782 | 5 | 5 | 恒流充电 | 01:32:00 | 20:00:38 | 0.1521 | 2.3516 | 0.2331 | 513.99 | 0.2331 | 513.99 | 0 | 0 | 0.0005306 | 1169.79 | 0.0005306 | 1169.79 | 0 | 0 | 2023-05-14 22:48:55 | 0.0003576 | 1.8102 | 3990.7897 | 0 | 关闭
2783 | 5 | 5 | 恒流充电 | 01:32:30 | 20:01:08 | 0.1521 | 2.3521 | 0.2344 | 516.78 | 0.2344 | 516.78 | 0 | 0 | 0.0005336 | 1176.36 | 0.0005336 | 1176.36 | 0 | 0 | 2023-05-14 22:49:25 | 0.0003577 | 2.5344 | 5587.3016 | 0 | 关闭
2784 | 5 | 5 | 恒流充电 | 01:33:00 | 20:01:38 | 0.1521 | 2.3528 | 0.2357 | 519.58 | 0.2357 | 519.58 | 0 | 0 | 0.0005366 | 1182.93 | 0.0005366 | 1182.93 | 0 | 0 | 2023-05-14 22:49:55 | 0.0003577 | 1.8102 | 3990.7197 | 0 | 关闭
2785 | 5 | 5 | 恒流充电 | 01:33:30 | 20:02:08 | 0.1521 | 2.3534 | 0.2369 | 522.37 | 0.2369 | 522.37 | 0 | 0 | 0.0005396 | 1189.51 | 0.0005396 | 1189.51 | 0 | 0 | 2023-05-14 22:50:25 | 0.0003579 | 2.112 | 4656.003 | 0 | 关闭
2786 | 5 | 5 | 恒流充电 | 01:34:00 | 20:02:38 | 0.1521 | 2.3541 | 0.2382 | 525.16 | 0.2382 | 525.16 | 0 | 0 | 0.0005425 | 1196.08 | 0.0005425 | 1196.08 | 0 | 0 | 2023-05-14 22:50:55 | 0.000358 | 1.8102 | 3990.7897 | 0 | 关闭
2787 | 5 | 5 | 恒流充电 | 01:34:30 | 20:03:08 | 0.1521 | 2.3547 | 0.2395 | 527.96 | 0.2395 | 527.96 | 0 | 0 | 0.0005455 | 1202.66 | 0.0005455 | 1202.66 | 0 | 0 | 2023-05-14 22:51:25 | 0.000358 | 2.1119 | 4655.9214 | 0 | 关闭
2788 | 5 | 5 | 恒流充电 | 01:35:00 | 20:03:38 | 0.1521 | 2.3554 | 0.2407 | 530.75 | 0.2407 | 530.75 | 0 | 0 | 0.0005485 | 1209.24 | 0.0005485 | 1209.24 | 0 | 0 | 2023-05-14 22:51:55 | 0.0003582 | 1.8102 | 3990.6498 | 0 | 关闭
2789 | 5 | 5 | 恒流充电 | 01:35:30 | 20:04:08 | 0.1521 | 2.3561 | 0.242 | 533.54 | 0.242 | 533.54 | 0 | 0 | 0.0005515 | 1215.82 | 0.0005515 | 1215.82 | 0 | 0 | 2023-05-14 22:52:25 | 0.0003583 | 1.8102 | 3990.7897 | 0 | 关闭
2790 | 5 | 5 | 恒流充电 | 01:36:00 | 20:04:38 | 0.1521 | 2.3568 | 0.2433 | 536.34 | 0.2433 | 536.34 | 0 | 0 | 0.0005545 | 1222.4 | 0.0005545 | 1222.4 | 0 | 0 | 2023-05-14 22:52:55 | 0.0003584 | 1.8102 | 3990.6498 | 0 | 关闭
2791 | 5 | 5 | 恒流充电 | 01:36:30 | 20:05:08 | 0.1521 | 2.3576 | 0.2445 | 539.13 | 0.2445 | 539.13 | 0 | 0 | 0.0005575 | 1228.99 | 0.0005575 | 1228.99 | 0 | 0 | 2023-05-14 22:53:25 | 0.0003585 | 1.5839 | 3491.8798 | 0 | 关闭
2792 | 5 | 5 | 恒流充电 | 01:37:00 | 20:05:38 | 0.1521 | 2.3582 | 0.2458 | 541.92 | 0.2458 | 541.92 | 0 | 0 | 0.0005605 | 1235.57 | 0.0005605 | 1235.57 | 0 | 0 | 2023-05-14 22:53:55 | 0.0003586 | 2.1119 | 4655.7581 | 0 | 关闭
2793 | 5 | 5 | 恒流充电 | 01:37:30 | 20:06:08 | 0.1521 | 2.359 | 0.2471 | 544.72 | 0.2471 | 544.72 | 0 | 0 | 0.0005634 | 1242.16 | 0.0005634 | 1242.16 | 0 | 0 | 2023-05-14 22:54:25 | 0.0003587 | 1.5839 | 3491.8798 | 0 | 关闭
2794 | 5 | 5 | 恒流充电 | 01:38:00 | 20:06:38 | 0.1521 | 2.3597 | 0.2484 | 547.51 | 0.2484 | 547.51 | 0 | 0 | 0.0005664 | 1248.75 | 0.0005664 | 1248.75 | 0 | 0 | 2023-05-14 22:54:55 | 0.0003588 | 1.8102 | 3990.6498 | 0 | 关闭
2795 | 5 | 5 | 恒流充电 | 01:38:30 | 20:07:08 | 0.1521 | 2.3605 | 0.2496 | 550.3 | 0.2496 | 550.3 | 0 | 0 | 0.0005694 | 1255.34 | 0.0005694 | 1255.34 | 0 | 0 | 2023-05-14 22:55:25 | 0.0003589 | 1.5839 | 3491.941 | 0 | 关闭
2796 | 5 | 5 | 恒流充电 | 01:39:00 | 20:07:38 | 0.1521 | 2.3612 | 0.2509 | 553.1 | 0.2509 | 553.1 | 0 | 0 | 0.0005724 | 1261.94 | 0.0005724 | 1261.94 | 0 | 0 | 2023-05-14 22:55:55 | 0.000359 | 1.8102 | 3990.6498 | 0 | 关闭
2797 | 5 | 5 | 恒流充电 | 01:39:30 | 20:08:08 | 0.1521 | 2.3619 | 0.2522 | 555.89 | 0.2522 | 555.89 | 0 | 0 | 0.0005754 | 1268.54 | 0.0005754 | 1268.54 | 0 | 0 | 2023-05-14 22:56:25 | 0.0003592 | 1.8102 | 3990.7897 | 0 | 关闭
2798 | 5 | 5 | 恒流充电 | 01:40:00 | 20:08:38 | 0.1521 | 2.3628 | 0.2534 | 558.69 | 0.2534 | 558.69 | 0 | 0 | 0.0005784 | 1275.14 | 0.0005784 | 1275.14 | 0 | 0 | 2023-05-14 22:56:55 | 0.0003593 | 1.408 | 3104.002 | 0 | 关闭
2799 | 5 | 5 | 恒流充电 | 01:40:30 | 20:09:08 | 0.1521 | 2.3637 | 0.2547 | 561.48 | 0.2547 | 561.48 | 0 | 0 | 0.0005814 | 1281.74 | 0.0005814 | 1281.74 | 0 | 0 | 2023-05-14 22:57:25 | 0.0003594 | 1.408 | 3103.9476 | 0 | 关闭
2800 | 5 | 5 | 恒流充电 | 01:41:00 | 20:09:38 | 0.1521 | 2.3647 | 0.256 | 564.27 | 0.256 | 564.27 | 0 | 0 | 0.0005844 | 1288.34 | 0.0005844 | 1288.34 | 0 | 0 | 2023-05-14 22:57:55 | 0.0003596 | 1.2672 | 2793.6018 | 0 | 关闭
2801 | 5 | 5 | 恒流充电 | 01:41:30 | 20:10:08 | 0.1521 | 2.3657 | 0.2572 | 567.07 | 0.2572 | 567.07 | 0 | 0 | 0.0005874 | 1294.95 | 0.0005874 | 1294.95 | 0 | 0 | 2023-05-14 22:58:25 | 0.0003597 | 1.2672 | 2793.5528 | 0 | 关闭
2802 | 5 | 5 | 恒流充电 | 01:42:00 | 20:10:38 | 0.1521 | 2.3667 | 0.2585 | 569.86 | 0.2585 | 569.86 | 0 | 0 | 0.0005904 | 1301.56 | 0.0005904 | 1301.56 | 0 | 0 | 2023-05-14 22:58:55 | 0.0003599 | 1.2672 | 2793.5528 | 0 | 关闭
2803 | 5 | 5 | 恒流充电 | 01:42:30 | 20:11:08 | 0.1521 | 2.3677 | 0.2598 | 572.65 | 0.2598 | 572.65 | 0 | 0 | 0.0005934 | 1308.17 | 0.0005934 | 1308.17 | 0 | 0 | 2023-05-14 22:59:25 | 0.0003601 | 1.2672 | 2793.6018 | 0 | 关闭
2804 | 5 | 5 | 恒流充电 | 01:43:00 | 20:11:38 | 0.1521 | 2.3689 | 0.261 | 575.45 | 0.261 | 575.45 | 0 | 0 | 0.0005964 | 1314.79 | 0.0005964 | 1314.79 | 0 | 0 | 2023-05-14 22:59:55 | 0.0003602 | 1.0559 | 2327.879 | 0 | 关闭
2805 | 5 | 5 | 恒流充电 | 01:43:30 | 20:12:08 | 0.1521 | 2.3701 | 0.2623 | 578.24 | 0.2623 | 578.24 | 0 | 0 | 0.0005994 | 1321.41 | 0.0005994 | 1321.41 | 0 | 0 | 2023-05-14 23:00:25 | 0.0003604 | 1.056 | 2328.0015 | 0 | 关闭
2806 | 5 | 5 | 恒流充电 | 01:44:00 | 20:12:38 | 0.1521 | 2.3712 | 0.2636 | 581.03 | 0.2636 | 581.03 | 0 | 0 | 0.0006024 | 1328.03 | 0.0006024 | 1328.03 | 0 | 0 | 2023-05-14 23:00:55 | 0.0003606 | 1.1519 | 2539.5489 | 0 | 关闭
2807 | 5 | 5 | 恒流充电 | 01:44:30 | 20:13:08 | 0.1521 | 2.3725 | 0.2648 | 583.83 | 0.2648 | 583.83 | 0 | 0 | 0.0006054 | 1334.66 | 0.0006054 | 1334.66 | 0 | 0 | 2023-05-14 23:01:25 | 0.0003607 | 0.9747 | 2148.8868 | 0 | 关闭
2808 | 5 | 5 | 恒流充电 | 01:45:00 | 20:13:38 | 0.1521 | 2.3738 | 0.2661 | 586.62 | 0.2661 | 586.62 | 0 | 0 | 0.0006084 | 1341.28 | 0.0006084 | 1341.28 | 0 | 0 | 2023-05-14 23:01:55 | 0.0003609 | 0.9747 | 2148.8114 | 0 | 关闭
2809 | 5 | 5 | 恒流充电 | 01:45:30 | 20:14:08 | 0.1521 | 2.3752 | 0.2674 | 589.41 | 0.2674 | 589.41 | 0 | 0 | 0.0006114 | 1347.92 | 0.0006114 | 1347.92 | 0 | 0 | 2023-05-14 23:02:25 | 0.0003612 | 0.9051 | 1995.4299 | 0 | 关闭
2810 | 5 | 5 | 恒流充电 | 01:46:00 | 20:14:38 | 0.1521 | 2.3767 | 0.2686 | 592.21 | 0.2686 | 592.21 | 0 | 0 | 0.0006144 | 1354.56 | 0.0006144 | 1354.56 | 0 | 0 | 2023-05-14 23:02:55 | 0.0003614 | 0.8448 | 1862.3359 | 0 | 关闭
2811 | 5 | 5 | 恒流充电 | 01:46:30 | 20:15:08 | 0.1521 | 2.3782 | 0.2699 | 595 | 0.2699 | 595 | 0 | 0 | 0.0006174 | 1361.2 | 0.0006174 | 1361.2 | 0 | 0 | 2023-05-14 23:03:25 | 0.0003616 | 0.8448 | 1862.3359 | 0 | 关闭
2812 | 5 | 5 | 恒流充电 | 01:47:00 | 20:15:38 | 0.1521 | 2.3798 | 0.2712 | 597.79 | 0.2712 | 597.79 | 0 | 0 | 0.0006205 | 1367.84 | 0.0006205 | 1367.84 | 0 | 0 | 2023-05-14 23:03:55 | 0.0003619 | 0.792 | 1745.9399 | 0 | 关闭
2813 | 5 | 5 | 恒流充电 | 01:47:30 | 20:16:08 | 0.1521 | 2.3816 | 0.2724 | 600.59 | 0.2724 | 600.59 | 0 | 0 | 0.0006235 | 1374.49 | 0.0006235 | 1374.49 | 0 | 0 | 2023-05-14 23:04:25 | 0.0003621 | 0.704 | 1552.001 | 0 | 关闭
2814 | 5 | 5 | 恒流充电 | 01:48:00 | 20:16:38 | 0.1521 | 2.3835 | 0.2737 | 603.38 | 0.2737 | 603.38 | 0 | 0 | 0.0006265 | 1381.15 | 0.0006265 | 1381.15 | 0 | 0 | 2023-05-14 23:04:55 | 0.0003624 | 0.6669 | 1470.3167 | 0 | 关闭
2815 | 5 | 5 | 恒流充电 | 01:48:30 | 20:17:08 | 0.1521 | 2.3855 | 0.275 | 606.18 | 0.275 | 606.18 | 0 | 0 | 0.0006295 | 1387.81 | 0.0006295 | 1387.81 | 0 | 0 | 2023-05-14 23:05:25 | 0.0003627 | 0.6336 | 1396.8009 | 0 | 关闭
2816 | 5 | 5 | 恒流充电 | 01:49:00 | 20:17:38 | 0.1521 | 2.3877 | 0.2762 | 608.97 | 0.2762 | 608.97 | 0 | 0 | 0.0006325 | 1394.48 | 0.0006325 | 1394.48 | 0 | 0 | 2023-05-14 23:05:55 | 0.0003631 | 0.576 | 1269.819 | 0 | 关闭
2817 | 5 | 5 | 恒流充电 | 01:49:30 | 20:18:08 | 0.1521 | 2.3902 | 0.2775 | 611.76 | 0.2775 | 611.76 | 0 | 0 | 0.0006356 | 1401.15 | 0.0006356 | 1401.15 | 0 | 0 | 2023-05-14 23:06:25 | 0.0003635 | 0.5069 | 1117.4407 | 0 | 关闭
2818 | 5 | 5 | 恒流充电 | 01:50:00 | 20:18:38 | 0.1521 | 2.3928 | 0.2788 | 614.56 | 0.2788 | 614.56 | 0 | 0 | 0.0006386 | 1407.83 | 0.0006386 | 1407.83 | 0 | 0 | 2023-05-14 23:06:55 | 0.0003638 | 0.4874 | 1074.4434 | 0 | 关闭
2819 | 5 | 5 | 恒流充电 | 01:50:30 | 20:19:08 | 0.1521 | 2.3957 | 0.28 | 617.35 | 0.28 | 617.35 | 0 | 0 | 0.0006416 | 1414.52 | 0.0006416 | 1414.52 | 0 | 0 | 2023-05-14 23:07:25 | 0.0003643 | 0.437 | 963.311 | 0 | 关闭
2820 | 5 | 5 | 恒流充电 | 01:51:00 | 20:19:38 | 0.1521 | 2.399 | 0.2813 | 620.14 | 0.2813 | 620.14 | 0 | 0 | 0.0006447 | 1421.22 | 0.0006447 | 1421.22 | 0 | 0 | 2023-05-14 23:07:55 | 0.0003648 | 0.384 | 846.5312 | 0 | 关闭
2821 | 5 | 5 | 恒流充电 | 01:51:30 | 20:20:08 | 0.1521 | 2.4025 | 0.2826 | 622.94 | 0.2826 | 622.94 | 0 | 0 | 0.0006477 | 1427.93 | 0.0006477 | 1427.93 | 0 | 0 | 2023-05-14 23:08:25 | 0.0003653 | 0.362 | 798.1579 | 0 | 关闭
2822 | 5 | 5 | 恒流充电 | 01:52:00 | 20:20:38 | 0.1521 | 2.4064 | 0.2838 | 625.73 | 0.2838 | 625.73 | 0 | 0 | 0.0006508 | 1434.64 | 0.0006508 | 1434.64 | 0 | 0 | 2023-05-14 23:08:55 | 0.0003659 | 0.3249 | 716.3082 | 0 | 关闭
2823 | 5 | 5 | 恒流充电 | 01:52:30 | 20:21:08 | 0.1521 | 2.4111 | 0.2851 | 628.52 | 0.2851 | 628.52 | 0 | 0 | 0.0006538 | 1441.37 | 0.0006538 | 1441.37 | 0 | 0 | 2023-05-14 23:09:25 | 0.0003666 | 0.2696 | 594.3729 | 0 | 关闭
2824 | 5 | 5 | 恒流充电 | 01:53:00 | 20:21:38 | 0.1521 | 2.4163 | 0.2864 | 631.32 | 0.2864 | 631.32 | 0 | 0 | 0.0006569 | 1448.11 | 0.0006569 | 1448.11 | 0 | 0 | 2023-05-14 23:09:55 | 0.0003674 | 0.2437 | 537.2217 | 0 | 关闭
2825 | 5 | 5 | 恒流充电 | 01:53:30 | 20:22:08 | 0.1521 | 2.4224 | 0.2876 | 634.11 | 0.2876 | 634.11 | 0 | 0 | 0.0006599 | 1454.87 | 0.0006599 | 1454.87 | 0 | 0 | 2023-05-14 23:10:25 | 0.0003684 | 0.2077 | 457.9595 | 0 | 关闭
2826 | 5 | 5 | 恒流充电 | 01:54:00 | 20:22:38 | 0.1521 | 2.4297 | 0.2889 | 636.9 | 0.2889 | 636.9 | 0 | 0 | 0.000663 | 1461.65 | 0.000663 | 1461.65 | 0 | 0 | 2023-05-14 23:10:55 | 0.0003694 | 0.1736 | 382.6785 | 0 | 关闭
2827 | 5 | 5 | 恒流充电 | 01:54:30 | 20:23:08 | 0.1521 | 2.4386 | 0.2902 | 639.7 | 0.2902 | 639.7 | 0 | 0 | 0.0006661 | 1468.45 | 0.0006661 | 1468.45 | 0 | 0 | 2023-05-14 23:11:25 | 0.0003708 | 0.1424 | 313.8823 | 0 | 关闭
2828 | 5 | 5 | 恒流充电 | 01:54:55 | 20:23:34 | 0.1521 | 2.4486 | 0.2913 | 642.09 | 0.2913 | 642.09 | 0 | 0 | 0.0006687 | 1474.3 | 0.0006687 | 1474.3 | 0 | 0 | 2023-05-14 23:11:51 | 0.0003723 | 0.1086 | 239.32 | 0 | 关闭
2829 | 5 | 5 | 恒流充电 | 01:55:00 | 20:23:38 | 0.1521 | 2.4503 | 0.2914 | 642.49 | 0.2914 | 642.49 | 0 | 0 | 0.0006692 | 1475.28 | 0.0006692 | 1475.28 | 0 | 0 | 2023-05-14 23:11:55 | 0.0003726 | 0.1068 | 235.5016 | 0 | 关闭
2830 | 5 | 5 | 恒流充电 | 01:55:19 | 20:23:57 | 0.1521 | 2.4603 | 0.2923 | 644.3 | 0.2923 | 644.3 | 0 | 0 | 0.0006712 | 1479.71 | 0.0006712 | 1479.71 | 0 | 0 | 2023-05-14 23:12:14 | 0.0003741 | 0.0819 | 180.6535 | 0 | 关闭
2831 | 5 | 5 | 恒流充电 | 01:55:30 | 20:24:08 | 0.1521 | 2.4671 | 0.2927 | 645.29 | 0.2927 | 645.29 | 0 | 0 | 0.0006723 | 1482.14 | 0.0006723 | 1482.14 | 0 | 0 | 2023-05-14 23:12:25 | 0.0003752 | 0.0658 | 145.1424 | 0 | 关闭
2832 | 5 | 5 | 恒流充电 | 01:55:42 | 20:24:20 | 0.1521 | 2.4771 | 0.2932 | 646.41 | 0.2932 | 646.41 | 0 | 0 | 0.0006736 | 1484.93 | 0.0006736 | 1484.93 | 0 | 0 | 2023-05-14 23:12:37 | 0.0003766 | 0.0511 | 112.669 | 0 | 关闭
2833 | 5 | 5 | 恒流充电 | 01:55:51 | 20:24:29 | 0.1521 | 2.4872 | 0.2936 | 647.27 | 0.2936 | 647.27 | 0 | 0 | 0.0006745 | 1487.06 | 0.0006745 | 1487.06 | 0 | 0 | 2023-05-14 23:12:46 | 0.0003782 | 0.0385 | 84.8171 | 0 | 关闭
2834 | 5 | 5 | 恒流充电 | 01:55:58 | 20:24:36 | 0.1521 | 2.4973 | 0.2939 | 647.93 | 0.2939 | 647.93 | 0 | 0 | 0.0006753 | 1488.7 | 0.0006753 | 1488.7 | 0 | 0 | 2023-05-14 23:12:53 | 0.0003797 | 0.0297 | 65.4682 | 0 | 关闭
2835 | 5 | 5 | 恒流充电 | 01:56:00 | 20:24:38 | 0.1521 | 2.5 | 0.294 | 648.08 | 0.294 | 648.08 | 0 | 0 | 0.0006754 | 1489.08 | 0.0006754 | 1489.08 | 0 | 0 | 2023-05-14 23:12:55 | 0.0003802 | 0.025 | 55.1781 | 0 | 关闭
2836 | 5 | 5 | 恒流充电 | 01:56:05 | 20:24:43 | 0.1521 | 2.51 | 0.2942 | 648.57 | 0.2942 | 648.57 | 0 | 0 | 0.000676 | 1490.31 | 0.000676 | 1490.31 | 0 | 0 | 2023-05-14 23:13:00 | 0.0003816 | 0.0224 | 49.3533 | 0 | 关闭
2837 | 5 | 5 | 恒流充电 | 01:56:09 | 20:24:48 | 0.1521 | 2.5201 | 0.2944 | 649 | 0.2944 | 649 | 0 | 0 | 0.0006765 | 1491.39 | 0.0006765 | 1491.39 | 0 | 0 | 2023-05-14 23:13:05 | 0.0003832 | 0.0192 | 42.4086 | 0 | 关闭
2838 | 5 | 5 | 恒流充电 | 01:56:14 | 20:24:52 | 0.1521 | 2.5301 | 0.2946 | 649.41 | 0.2946 | 649.41 | 0 | 0 | 0.000677 | 1492.42 | 0.000677 | 1492.42 | 0 | 0 | 2023-05-14 23:13:09 | 0.0003847 | 0.0186 | 40.971 | 0 | 关闭
2839 | 5 | 5 | 恒流充电 | 01:56:18 | 20:24:57 | 0.1521 | 2.5402 | 0.2948 | 649.82 | 0.2948 | 649.82 | 0 | 0 | 0.0006774 | 1493.46 | 0.0006774 | 1493.46 | 0 | 0 | 2023-05-14 23:13:14 | 0.0003863 | 0.0184 | 40.5702 | 0 | 关闭
2840 | 5 | 5 | 恒流充电 | 01:56:23 | 20:25:01 | 0.1521 | 2.5502 | 0.2949 | 650.24 | 0.2949 | 650.24 | 0 | 0 | 0.0006779 | 1494.53 | 0.0006779 | 1494.53 | 0 | 0 | 2023-05-14 23:13:18 | 0.0003878 | 0.019 | 41.9067 | 0 | 关闭
2841 | 5 | 5 | 恒流充电 | 01:56:27 | 20:25:06 | 0.1521 | 2.5602 | 0.2951 | 650.67 | 0.2951 | 650.67 | 0 | 0 | 0.0006784 | 1495.62 | 0.0006784 | 1495.62 | 0 | 0 | 2023-05-14 23:13:23 | 0.0003894 | 0.0194 | 42.8326 | 0 | 关闭
2842 | 5 | 5 | 恒流充电 | 01:56:30 | 20:25:08 | 0.1521 | 2.5651 | 0.2952 | 650.87 | 0.2952 | 650.87 | 0 | 0 | 0.0006787 | 1496.15 | 0.0006787 | 1496.15 | 0 | 0 | 2023-05-14 23:13:25 | 0.00039 | 0.019 | 41.8021 | 0 | 关闭
2843 | 5 | 5 | 恒流充电 | 01:56:34 | 20:25:13 | 0.1521 | 2.5751 | 0.2954 | 651.3 | 0.2954 | 651.3 | 0 | 0 | 0.0006792 | 1497.25 | 0.0006792 | 1497.25 | 0 | 0 | 2023-05-14 23:13:30 | 0.0003916 | 0.0194 | 42.8424 | 0 | 关闭
2844 | 5 | 5 | 恒流充电 | 01:56:39 | 20:25:17 | 0.1521 | 2.5852 | 0.2956 | 651.73 | 0.2956 | 651.73 | 0 | 0 | 0.0006797 | 1498.35 | 0.0006797 | 1498.35 | 0 | 0 | 2023-05-14 23:13:34 | 0.0003931 | 0.0192 | 42.3989 | 0 | 关闭
2845 | 5 | 5 | 恒流充电 | 01:56:43 | 20:25:22 | 0.1521 | 2.5953 | 0.2958 | 652.16 | 0.2958 | 652.16 | 0 | 0 | 0.0006802 | 1499.46 | 0.0006802 | 1499.46 | 0 | 0 | 2023-05-14 23:13:39 | 0.0003946 | 0.0192 | 42.4183 | 0 | 关闭
2846 | 5 | 5 | 恒流充电 | 01:56:48 | 20:25:26 | 0.1521 | 2.6054 | 0.296 | 652.58 | 0.296 | 652.58 | 0 | 0 | 0.0006807 | 1500.55 | 0.0006807 | 1500.55 | 0 | 0 | 2023-05-14 23:13:43 | 0.0003962 | 0.0188 | 41.4773 | 0 | 关闭
2847 | 5 | 5 | 恒流充电 | 01:56:52 | 20:25:31 | 0.1521 | 2.6154 | 0.2962 | 653 | 0.2962 | 653 | 0 | 0 | 0.0006811 | 1501.65 | 0.0006811 | 1501.65 | 0 | 0 | 2023-05-14 23:13:48 | 0.0003977 | 0.019 | 41.9067 | 0 | 关闭
2848 | 5 | 5 | 恒流充电 | 01:56:57 | 20:25:35 | 0.1521 | 2.6254 | 0.2964 | 653.41 | 0.2964 | 653.41 | 0 | 0 | 0.0006816 | 1502.72 | 0.0006816 | 1502.72 | 0 | 0 | 2023-05-14 23:13:52 | 0.0003992 | 0.0186 | 40.9759 | 0 | 关闭
2849 | 5 | 5 | 恒流充电 | 01:57:00 | 20:25:38 | 0.1521 | 2.6318 | 0.2965 | 653.67 | 0.2965 | 653.67 | 0 | 0 | 0.0006819 | 1503.41 | 0.0006819 | 1503.41 | 0 | 0 | 2023-05-14 23:13:55 | 0.0004002 | 0.0185 | 40.7542 | 0 | 关闭
2850 | 5 | 5 | 恒流充电 | 01:57:04 | 20:25:42 | 0.1521 | 2.6419 | 0.2967 | 654.08 | 0.2967 | 654.08 | 0 | 0 | 0.0006824 | 1504.49 | 0.0006824 | 1504.49 | 0 | 0 | 2023-05-14 23:13:59 | 0.0004017 | 0.0184 | 40.5556 | 0 | 关闭
2851 | 5 | 5 | 恒流充电 | 01:57:08 | 20:25:47 | 0.1521 | 2.6519 | 0.2969 | 654.49 | 0.2969 | 654.49 | 0 | 0 | 0.0006829 | 1505.57 | 0.0006829 | 1505.57 | 0 | 0 | 2023-05-14 23:14:04 | 0.0004032 | 0.0186 | 40.9759 | 0 | 关闭
2852 | 5 | 5 | 恒流充电 | 01:57:13 | 20:25:51 | 0.1521 | 2.662 | 0.2971 | 654.9 | 0.2971 | 654.9 | 0 | 0 | 0.0006834 | 1506.69 | 0.0006834 | 1506.69 | 0 | 0 | 2023-05-14 23:14:08 | 0.0004048 | 0.0188 | 41.4821 | 0 | 关闭
2853 | 5 | 5 | 恒流充电 | 01:57:17 | 20:25:56 | 0.1521 | 2.672 | 0.2973 | 655.31 | 0.2973 | 655.31 | 0 | 0 | 0.0006839 | 1507.78 | 0.0006839 | 1507.78 | 0 | 0 | 2023-05-14 23:14:13 | 0.0004063 | 0.0186 | 40.9661 | 0 | 关闭
2854 | 5 | 5 | 恒流充电 | 01:57:22 | 20:26:00 | 0.1521 | 2.6822 | 0.2974 | 655.74 | 0.2974 | 655.74 | 0 | 0 | 0.0006844 | 1508.92 | 0.0006844 | 1508.92 | 0 | 0 | 2023-05-14 23:14:17 | 0.0004079 | 0.0191 | 42.0072 | 0 | 关闭
2855 | 5 | 5 | 恒流充电 | 01:57:26 | 20:26:05 | 0.1521 | 2.6922 | 0.2976 | 656.17 | 0.2976 | 656.17 | 0 | 0 | 0.000685 | 1510.08 | 0.000685 | 1510.08 | 0 | 0 | 2023-05-14 23:14:22 | 0.0004094 | 0.0194 | 42.8228 | 0 | 关闭
2856 | 5 | 5 | 恒流充电 | 01:57:30 | 20:26:08 | 0.1521 | 2.699 | 0.2978 | 656.46 | 0.2978 | 656.46 | 0 | 0 | 0.0006853 | 1510.85 | 0.0006853 | 1510.85 | 0 | 0 | 2023-05-14 23:14:25 | 0.0004104 | 0.0193 | 42.4635 | 0 | 关闭
2857 | 5 | 5 | 恒流充电 | 01:57:34 | 20:26:13 | 0.1521 | 2.7091 | 0.298 | 656.9 | 0.298 | 656.9 | 0 | 0 | 0.0006859 | 1512.04 | 0.0006859 | 1512.04 | 0 | 0 | 2023-05-14 23:14:30 | 0.0004119 | 0.0197 | 43.3302 | 0 | 关闭
2858 | 5 | 5 | 恒流充电 | 01:57:39 | 20:26:17 | 0.1521 | 2.7191 | 0.2982 | 657.34 | 0.2982 | 657.34 | 0 | 0 | 0.0006864 | 1513.25 | 0.0006864 | 1513.25 | 0 | 0 | 2023-05-14 23:14:35 | 0.0004135 | 0.0203 | 44.6992 | 0 | 关闭
2859 | 5 | 5 | 恒流充电 | 01:57:44 | 20:26:22 | 0.1521 | 2.7293 | 0.2984 | 657.81 | 0.2984 | 657.81 | 0 | 0 | 0.000687 | 1514.52 | 0.000687 | 1514.52 | 0 | 0 | 2023-05-14 23:14:40 | 0.000415 | 0.0207 | 45.6383 | 0 | 关闭
2860 | 5 | 5 | 恒流充电 | 01:57:49 | 20:26:28 | 0.1521 | 2.7394 | 0.2986 | 658.29 | 0.2986 | 658.29 | 0 | 0 | 0.0006876 | 1515.84 | 0.0006876 | 1515.84 | 0 | 0 | 2023-05-14 23:14:45 | 0.0004166 | 0.0217 | 47.9479 | 0 | 关闭
2861 | 5 | 5 | 恒流充电 | 01:57:55 | 20:26:33 | 0.152 | 2.7495 | 0.2988 | 658.79 | 0.2988 | 658.79 | 0 | 0 | 0.0006882 | 1517.2 | 0.0006882 | 1517.2 | 0 | 0 | 2023-05-14 23:14:50 | 0.000418 | 0.0222 | 48.8598 | 0 | 关闭
2862 | 5 | 5 | 恒流充电 | 01:58:00 | 20:26:38 | 0.1521 | 2.7588 | 0.299 | 659.25 | 0.299 | 659.25 | 0 | 0 | 0.0006888 | 1518.48 | 0.0006888 | 1518.48 | 0 | 0 | 2023-05-14 23:14:55 | 0.0004195 | 0.0227 | 50.0707 | 0 | 关闭
2863 | 5 | 5 | 恒流充电 | 01:58:05 | 20:26:44 | 0.1521 | 2.7689 | 0.2993 | 659.8 | 0.2993 | 659.8 | 0 | 0 | 0.0006895 | 1520 | 0.0006895 | 1520 | 0 | 0 | 2023-05-14 23:15:01 | 0.0004211 | 0.0247 | 54.3846 | 0 | 关闭
2864 | 5 | 5 | 恒流充电 | 01:58:12 | 20:26:50 | 0.1521 | 2.779 | 0.2995 | 660.37 | 0.2995 | 660.37 | 0 | 0 | 0.0006902 | 1521.57 | 0.0006902 | 1521.57 | 0 | 0 | 2023-05-14 23:15:07 | 0.0004226 | 0.0255 | 56.2472 | 0 | 关闭
2865 | 5 | 5 | 恒流充电 | 01:58:18 | 20:26:56 | 0.1521 | 2.789 | 0.2998 | 660.96 | 0.2998 | 660.96 | 0 | 0 | 0.0006909 | 1523.21 | 0.0006909 | 1523.21 | 0 | 0 | 2023-05-14 23:15:13 | 0.0004241 | 0.0266 | 58.6665 | 0 | 关闭
2866 | 5 | 5 | 恒流充电 | 01:58:25 | 20:27:03 | 0.1521 | 2.799 | 0.3001 | 661.61 | 0.3001 | 661.61 | 0 | 0 | 0.0006918 | 1525.03 | 0.0006918 | 1525.03 | 0 | 0 | 2023-05-14 23:15:20 | 0.0004256 | 0.0296 | 65.1773 | 0 | 关闭
2867 | 5 | 5 | 恒流充电 | 01:58:26 | 20:27:04 | 0.1521 | 2.8 | 0.3001 | 661.67 | 0.3001 | 661.67 | 0 | 0 | 0.0006918 | 1525.21 | 0.0006918 | 1525.21 | 0 | 0 | 2023-05-14 23:15:21 | 0.0004258 | 0.0296 | 65.2557 | 0 | 关闭
2868 | 6 | 2 | 搁置 | 00:00:00 | 20:27:04 | 0 | 2.7904 | 0 | 0 | 0 | 0 | 0 | 0 | 0 | 0 | 0 | 0 | 0 | 0 | 2023-05-14 23:15:21 | 0 | 0 | 0 | 0 | 关闭
2869 | 6 | 2 | 搁置 | 00:00:03 | 20:27:07 | 0 | 2.6894 | 0 | 0 | 0 | 0 | 0 | 0 | 0 | 0 | 0 | 0 | 0 | 0 | 2023-05-14 23:15:24 | 0 | 0 | 0 | 0 | 关闭
2870 | 6 | 2 | 搁置 | 00:00:08 | 20:27:13 | 0 | 2.5883 | 0 | 0 | 0 | 0 | 0 | 0 | 0 | 0 | 0 | 0 | 0 | 0 | 2023-05-14 23:15:30 | 0 | 0 | 0 | 0 | 关闭
2871 | 6 | 2 | 搁置 | 00:00:20 | 20:27:24 | 0 | 2.488 | 0 | 0 | 0 | 0 | 0 | 0 | 0 | 0 | 0 | 0 | 0 | 0 | 2023-05-14 23:15:42 | 0 | 0 | 0 | 0 | 关闭
2872 | 6 | 2 | 搁置 | 00:00:30 | 20:27:34 | 0 | 2.4541 | 0 | 0 | 0 | 0 | 0 | 0 | 0 | 0 | 0 | 0 | 0 | 0 | 2023-05-14 23:15:51 | 0 | 0 | 0 | 0 | 关闭
2873 | 6 | 2 | 搁置 | 00:01:00 | 20:28:04 | 0 | 2.4171 | 0 | 0 | 0 | 0 | 0 | 0 | 0 | 0 | 0 | 0 | 0 | 0 | 2023-05-14 23:16:21 | 0 | 0 | 0 | 0 | 关闭
2874 | 6 | 3 | 恒流放电 | 00:00:00 | 20:28:04 | -0.1519 | 2.4093 | 0 | 0 | 0 | 0 | 0 | 0 | 0 | 0 | 0 | 0 | 0 | 0 | 2023-05-14 23:16:21 | -0.0003661 | 0 | 0 | 0 | 关闭
2875 | 6 | 3 | 恒流放电 | 00:00:00 | 20:28:05 | -0.1521 | 2.3987 | 0 | 0.07 | 0 | 0 | 0 | 0.07 | 1e-07 | 0.18 | 0 | 0 | 1e-07 | 0.18 | 2023-05-14 23:16:22 | -0.0003647 | -0.0032 | -7.0257 | 0 | 关闭
2876 | 6 | 3 | 恒流放电 | 00:00:02 | 20:28:06 | -0.152 | 2.3887 | 0.0001 | 0.23 | 0 | 0 | 0.0001 | 0.23 | 3e-07 | 0.56 | 0 | 0 | 3e-07 | 0.56 | 2023-05-14 23:16:24 | -0.0003632 | -0.0072 | -15.8289 | 0 | 关闭
2877 | 6 | 3 | 恒流放电 | 00:00:06 | 20:28:10 | -0.152 | 2.3787 | 0.0003 | 0.58 | 0 | 0 | 0.0003 | 0.58 | 6e-07 | 1.38 | 0 | 0 | 6e-07 | 1.38 | 2023-05-14 23:16:28 | -0.0003616 | -0.0156 | -34.4509 | 0 | 关闭
2878 | 6 | 3 | 恒流放电 | 00:00:14 | 20:28:19 | -0.152 | 2.3686 | 0.0006 | 1.37 | 0 | 0 | 0.0006 | 1.37 | 1.5e-06 | 3.26 | 0 | 0 | 1.5e-06 | 3.26 | 2023-05-14 23:16:36 | -0.0003601 | -0.0355 | -78.361 | 0 | 关闭
2879 | 6 | 3 | 恒流放电 | 00:00:30 | 20:28:34 | -0.152 | 2.3608 | 0.0013 | 2.79 | 0 | 0 | 0.0013 | 2.79 | 3e-06 | 6.62 | 0 | 0 | 3e-06 | 6.62 | 2023-05-14 23:16:51 | -0.0003589 | -0.0828 | -182.6383 | 0 | 关闭
2880 | 6 | 3 | 恒流放电 | 00:01:00 | 20:29:04 | -0.152 | 2.3536 | 0.0025 | 5.59 | 0 | 0 | 0.0025 | 5.59 | 6e-06 | 13.21 | 0 | 0 | 6e-06 | 13.21 | 2023-05-14 23:17:21 | -0.0003578 | -0.176 | -387.9586 | 0 | 关闭
2881 | 6 | 3 | 恒流放电 | 00:01:30 | 20:29:34 | -0.152 | 2.349 | 0.0038 | 8.38 | 0 | 0 | 0.0038 | 8.38 | 9e-06 | 19.78 | 0 | 0 | 9e-06 | 19.78 | 2023-05-14 23:17:51 | -0.0003571 | -0.2754 | -607.2342 | 0 | 关闭
2882 | 6 | 3 | 恒流放电 | 00:02:00 | 20:30:04 | -0.152 | 2.3457 | 0.0051 | 11.17 | 0 | 0 | 0.0051 | 11.17 | 1.19e-05 | 26.33 | 0 | 0 | 1.19e-05 | 26.33 | 2023-05-14 23:18:21 | -0.0003566 | -0.3839 | -846.4402 | 0 | 关闭
2883 | 6 | 3 | 恒流放电 | 00:02:30 | 20:30:34 | -0.152 | 2.343 | 0.0063 | 13.97 | 0 | 0 | 0.0063 | 13.97 | 1.49e-05 | 32.88 | 0 | 0 | 1.49e-05 | 32.88 | 2023-05-14 23:18:51 | -0.0003562 | -0.4693 | -1034.5244 | 0 | 关闭
2884 | 6 | 3 | 恒流放电 | 00:03:00 | 20:31:04 | -0.1521 | 2.3407 | 0.0076 | 16.76 | 0 | 0 | 0.0076 | 16.76 | 1.79e-05 | 39.42 | 0 | 0 | 1.79e-05 | 39.42 | 2023-05-14 23:19:21 | -0.0003559 | -0.5509 | -1214.4364 | 0 | 关闭
2885 | 6 | 3 | 恒流放电 | 00:03:30 | 20:31:34 | -0.1521 | 2.3386 | 0.0089 | 19.55 | 0 | 0 | 0.0089 | 19.55 | 2.08e-05 | 45.96 | 0 | 0 | 2.08e-05 | 45.96 | 2023-05-14 23:19:51 | -0.0003556 | -0.6033 | -1330.1058 | 0 | 关闭
2886 | 6 | 3 | 恒流放电 | 00:04:00 | 20:32:04 | -0.1521 | 2.3368 | 0.0101 | 22.35 | 0 | 0 | 0.0101 | 22.35 | 2.38e-05 | 52.49 | 0 | 0 | 2.38e-05 | 52.49 | 2023-05-14 23:20:21 | -0.0003553 | -0.7039 | -1551.7901 | 0 | 关闭
2887 | 6 | 3 | 恒流放电 | 00:04:30 | 20:32:34 | -0.1521 | 2.3352 | 0.0114 | 25.14 | 0 | 0 | 0.0114 | 25.14 | 2.68e-05 | 59.01 | 0 | 0 | 2.68e-05 | 59.01 | 2023-05-14 23:20:51 | -0.0003551 | -0.7919 | -1745.7638 | 0 | 关闭
2888 | 6 | 3 | 恒流放电 | 00:05:00 | 20:33:04 | -0.152 | 2.3336 | 0.0127 | 27.93 | 0 | 0 | 0.0127 | 27.93 | 2.97e-05 | 65.53 | 0 | 0 | 2.97e-05 | 65.53 | 2023-05-14 23:21:21 | -0.0003548 | -0.7919 | -1745.7332 | 0 | 关闭
2889 | 6 | 3 | 恒流放电 | 00:05:30 | 20:33:34 | -0.152 | 2.3321 | 0.0139 | 30.73 | 0 | 0 | 0.0139 | 30.73 | 3.27e-05 | 72.05 | 0 | 0 | 3.27e-05 | 72.05 | 2023-05-14 23:21:51 | -0.0003546 | -0.8447 | -1862.1318 | 0 | 关闭
2890 | 6 | 3 | 恒流放电 | 00:06:00 | 20:34:04 | -0.152 | 2.3308 | 0.0152 | 33.52 | 0 | 0 | 0.0152 | 33.52 | 3.56e-05 | 78.56 | 0 | 0 | 3.56e-05 | 78.56 | 2023-05-14 23:22:21 | -0.0003544 | -0.9746 | -2148.6371 | 0 | 关闭
2891 | 6 | 3 | 恒流放电 | 00:06:30 | 20:34:34 | -0.152 | 2.3295 | 0.0165 | 36.31 | 0 | 0 | 0.0165 | 36.31 | 3.86e-05 | 85.07 | 0 | 0 | 3.86e-05 | 85.07 | 2023-05-14 23:22:51 | -0.0003542 | -0.9746 | -2148.623 | 0 | 关闭
2892 | 6 | 3 | 恒流放电 | 00:07:00 | 20:35:04 | -0.152 | 2.3283 | 0.0177 | 39.11 | 0 | 0 | 0.0177 | 39.11 | 4.15e-05 | 91.57 | 0 | 0 | 4.15e-05 | 91.57 | 2023-05-14 23:23:21 | -0.000354 | -1.0558 | -2327.6698 | 0 | 关闭
2893 | 6 | 3 | 恒流放电 | 00:07:30 | 20:35:34 | -0.152 | 2.3271 | 0.019 | 41.9 | 0 | 0 | 0.019 | 41.9 | 4.45e-05 | 98.08 | 0 | 0 | 4.45e-05 | 98.08 | 2023-05-14 23:23:51 | -0.0003538 | -1.0558 | -2327.6698 | 0 | 关闭
2894 | 6 | 3 | 恒流放电 | 00:08:00 | 20:36:04 | -0.152 | 2.3261 | 0.0203 | 44.69 | 0 | 0 | 0.0203 | 44.69 | 4.74e-05 | 104.57 | 0 | 0 | 4.74e-05 | 104.57 | 2023-05-14 23:24:21 | -0.0003537 | -1.267 | -2793.2282 | 0 | 关闭
2895 | 6 | 3 | 恒流放电 | 00:08:30 | 20:36:34 | -0.152 | 2.325 | 0.0215 | 47.48 | 0 | 0 | 0.0215 | 47.48 | 5.04e-05 | 111.07 | 0 | 0 | 5.04e-05 | 111.07 | 2023-05-14 23:24:51 | -0.0003535 | -1.1518 | -2539.3095 | 0 | 关闭
2896 | 6 | 3 | 恒流放电 | 00:09:00 | 20:37:04 | -0.152 | 2.324 | 0.0228 | 50.28 | 0 | 0 | 0.0228 | 50.28 | 5.33e-05 | 117.56 | 0 | 0 | 5.33e-05 | 117.56 | 2023-05-14 23:25:21 | -0.0003533 | -1.267 | -2793.2282 | 0 | 关闭
2897 | 6 | 3 | 恒流放电 | 00:09:30 | 20:37:34 | -0.152 | 2.3229 | 0.0241 | 53.07 | 0 | 0 | 0.0241 | 53.07 | 5.63e-05 | 124.05 | 0 | 0 | 5.63e-05 | 124.05 | 2023-05-14 23:25:51 | -0.0003532 | -1.1518 | -2539.2873 | 0 | 关闭
2898 | 6 | 3 | 恒流放电 | 00:10:00 | 20:38:04 | -0.152 | 2.322 | 0.0253 | 55.86 | 0 | 0 | 0.0253 | 55.86 | 5.92e-05 | 130.54 | 0 | 0 | 5.92e-05 | 130.54 | 2023-05-14 23:26:21 | -0.000353 | -1.4078 | -3103.5461 | 0 | 关闭
2899 | 6 | 3 | 恒流放电 | 00:10:30 | 20:38:34 | -0.152 | 2.321 | 0.0266 | 58.66 | 0 | 0 | 0.0266 | 58.66 | 6.22e-05 | 137.02 | 0 | 0 | 6.22e-05 | 137.02 | 2023-05-14 23:26:51 | -0.0003529 | -1.267 | -2793.1854 | 0 | 关闭
2900 | 6 | 3 | 恒流放电 | 00:11:00 | 20:39:04 | -0.1521 | 2.3201 | 0.0279 | 61.45 | 0 | 0 | 0.0279 | 61.45 | 6.51e-05 | 143.51 | 0 | 0 | 6.51e-05 | 143.51 | 2023-05-14 23:27:21 | -0.0003528 | -1.4078 | -3103.5257 | 0 | 关闭
2901 | 6 | 3 | 恒流放电 | 00:11:30 | 20:39:34 | -0.152 | 2.3192 | 0.0291 | 64.24 | 0 | 0 | 0.0291 | 64.24 | 6.8e-05 | 149.98 | 0 | 0 | 6.8e-05 | 149.98 | 2023-05-14 23:27:51 | -0.0003526 | -1.4078 | -3103.5189 | 0 | 关闭
2902 | 6 | 3 | 恒流放电 | 00:12:00 | 20:40:04 | -0.152 | 2.3183 | 0.0304 | 67.04 | 0 | 0 | 0.0304 | 67.04 | 7.1e-05 | 156.46 | 0 | 0 | 7.1e-05 | 156.46 | 2023-05-14 23:28:21 | -0.0003525 | -1.4077 | -3103.4645 | 0 | 关闭
2903 | 6 | 3 | 恒流放电 | 00:12:30 | 20:40:34 | -0.152 | 2.3175 | 0.0317 | 69.83 | 0 | 0 | 0.0317 | 69.83 | 7.39e-05 | 162.94 | 0 | 0 | 7.39e-05 | 162.94 | 2023-05-14 23:28:51 | -0.0003523 | -1.5837 | -3491.3669 | 0 | 关闭
2904 | 6 | 3 | 恒流放电 | 00:13:00 | 20:41:04 | -0.152 | 2.3167 | 0.0329 | 72.62 | 0 | 0 | 0.0329 | 72.62 | 7.68e-05 | 169.41 | 0 | 0 | 7.68e-05 | 169.41 | 2023-05-14 23:29:21 | -0.0003522 | -1.5837 | -3491.4128 | 0 | 关闭
2905 | 6 | 3 | 恒流放电 | 00:13:30 | 20:41:34 | -0.152 | 2.3158 | 0.0342 | 75.42 | 0 | 0 | 0.0342 | 75.42 | 7.98e-05 | 175.88 | 0 | 0 | 7.98e-05 | 175.88 | 2023-05-14 23:29:51 | -0.0003521 | -1.4077 | -3103.4304 | 0 | 关闭
2906 | 6 | 3 | 恒流放电 | 00:14:00 | 20:42:04 | -0.1521 | 2.315 | 0.0355 | 78.21 | 0 | 0 | 0.0355 | 78.21 | 8.27e-05 | 182.34 | 0 | 0 | 8.27e-05 | 182.34 | 2023-05-14 23:30:21 | -0.000352 | -1.5837 | -3491.4052 | 0 | 关闭
2907 | 6 | 3 | 恒流放电 | 00:14:30 | 20:42:34 | -0.152 | 2.3142 | 0.0367 | 81 | 0 | 0 | 0.0367 | 81 | 8.56e-05 | 188.81 | 0 | 0 | 8.56e-05 | 188.81 | 2023-05-14 23:30:51 | -0.0003518 | -1.5837 | -3491.3133 | 0 | 关闭
2908 | 6 | 3 | 恒流放电 | 00:15:00 | 20:43:04 | -0.152 | 2.3134 | 0.038 | 83.8 | 0 | 0 | 0.038 | 83.8 | 8.86e-05 | 195.27 | 0 | 0 | 8.86e-05 | 195.27 | 2023-05-14 23:31:21 | -0.0003517 | -1.5837 | -3491.3057 | 0 | 关闭
2909 | 6 | 3 | 恒流放电 | 00:15:30 | 20:43:34 | -0.152 | 2.3126 | 0.0393 | 86.59 | 0 | 0 | 0.0393 | 86.59 | 9.15e-05 | 201.73 | 0 | 0 | 9.15e-05 | 201.73 | 2023-05-14 23:31:51 | -0.0003516 | -1.5836 | -3491.2521 | 0 | 关闭
2910 | 6 | 3 | 恒流放电 | 00:16:00 | 20:44:04 | -0.152 | 2.3118 | 0.0405 | 89.38 | 0 | 0 | 0.0405 | 89.38 | 9.44e-05 | 208.19 | 0 | 0 | 9.44e-05 | 208.19 | 2023-05-14 23:32:21 | -0.0003514 | -1.5836 | -3491.2368 | 0 | 关闭
2911 | 6 | 3 | 恒流放电 | 00:16:30 | 20:44:34 | -0.152 | 2.3109 | 0.0418 | 92.17 | 0 | 0 | 0.0418 | 92.17 | 9.74e-05 | 214.64 | 0 | 0 | 9.74e-05 | 214.64 | 2023-05-14 23:32:51 | -0.0003513 | -1.4077 | -3103.3012 | 0 | 关闭
2912 | 6 | 3 | 恒流放电 | 00:17:00 | 20:45:04 | -0.152 | 2.3102 | 0.0431 | 94.97 | 0 | 0 | 0.0431 | 94.97 | 0.0001003 | 221.1 | 0 | 0 | 0.0001003 | 221.1 | 2023-05-14 23:33:21 | -0.0003512 | -1.8099 | -3989.9761 | 0 | 关闭
2913 | 6 | 3 | 恒流放电 | 00:17:30 | 20:45:34 | -0.152 | 2.3095 | 0.0443 | 97.76 | 0 | 0 | 0.0443 | 97.76 | 0.0001032 | 227.55 | 0 | 0 | 0.0001032 | 227.55 | 2023-05-14 23:33:51 | -0.0003511 | -1.8098 | -3989.9324 | 0 | 关闭
2914 | 6 | 3 | 恒流放电 | 00:18:00 | 20:46:04 | -0.152 | 2.3088 | 0.0456 | 100.55 | 0 | 0 | 0.0456 | 100.55 | 0.0001061 | 234 | 0 | 0 | 0.0001061 | 234 | 2023-05-14 23:34:21 | -0.000351 | -1.8099 | -3989.9936 | 0 | 关闭
2915 | 6 | 3 | 恒流放电 | 00:18:30 | 20:46:34 | -0.152 | 2.308 | 0.0469 | 103.35 | 0 | 0 | 0.0469 | 103.35 | 0.0001091 | 240.45 | 0 | 0 | 0.0001091 | 240.45 | 2023-05-14 23:34:51 | -0.0003509 | -1.5836 | -3491.2444 | 0 | 关闭
2916 | 6 | 3 | 恒流放电 | 00:19:00 | 20:47:04 | -0.152 | 2.3072 | 0.0481 | 106.14 | 0 | 0 | 0.0481 | 106.14 | 0.000112 | 246.89 | 0 | 0 | 0.000112 | 246.89 | 2023-05-14 23:35:21 | -0.0003507 | -1.5836 | -3491.2674 | 0 | 关闭
2917 | 6 | 3 | 恒流放电 | 00:19:30 | 20:47:34 | -0.152 | 2.3064 | 0.0494 | 108.93 | 0 | 0 | 0.0494 | 108.93 | 0.0001149 | 253.33 | 0 | 0 | 0.0001149 | 253.33 | 2023-05-14 23:35:51 | -0.0003506 | -1.5836 | -3491.2521 | 0 | 关闭
2918 | 6 | 3 | 恒流放电 | 00:20:00 | 20:48:04 | -0.152 | 2.3056 | 0.0507 | 111.73 | 0 | 0 | 0.0507 | 111.73 | 0.0001178 | 259.77 | 0 | 0 | 0.0001178 | 259.77 | 2023-05-14 23:36:21 | -0.0003505 | -1.5836 | -3491.2674 | 0 | 关闭
2919 | 6 | 3 | 恒流放电 | 00:20:30 | 20:48:34 | -0.152 | 2.3048 | 0.0519 | 114.52 | 0 | 0 | 0.0519 | 114.52 | 0.0001208 | 266.21 | 0 | 0 | 0.0001208 | 266.21 | 2023-05-14 23:36:51 | -0.0003504 | -1.5837 | -3491.298 | 0 | 关闭
2920 | 6 | 3 | 恒流放电 | 00:21:00 | 20:49:04 | -0.152 | 2.3039 | 0.0532 | 117.31 | 0 | 0 | 0.0532 | 117.31 | 0.0001237 | 272.65 | 0 | 0 | 0.0001237 | 272.65 | 2023-05-14 23:37:21 | -0.0003503 | -1.4077 | -3103.4032 | 0 | 关闭
2921 | 6 | 3 | 恒流放电 | 00:21:30 | 20:49:34 | -0.152 | 2.303 | 0.0545 | 120.1 | 0 | 0 | 0.0545 | 120.1 | 0.0001266 | 279.08 | 0 | 0 | 0.0001266 | 279.08 | 2023-05-14 23:37:51 | -0.0003501 | -1.4077 | -3103.4032 | 0 | 关闭
2922 | 6 | 3 | 恒流放电 | 00:22:00 | 20:50:04 | -0.152 | 2.3021 | 0.0557 | 122.9 | 0 | 0 | 0.0557 | 122.9 | 0.0001295 | 285.51 | 0 | 0 | 0.0001295 | 285.51 | 2023-05-14 23:38:21 | -0.00035 | -1.4077 | -3103.4032 | 0 | 关闭
2923 | 6 | 3 | 恒流放电 | 00:22:30 | 20:50:34 | -0.152 | 2.3012 | 0.057 | 125.69 | 0 | 0 | 0.057 | 125.69 | 0.0001324 | 291.94 | 0 | 0 | 0.0001324 | 291.94 | 2023-05-14 23:38:51 | -0.0003499 | -1.4077 | -3103.4032 | 0 | 关闭
2924 | 6 | 3 | 恒流放电 | 00:23:00 | 20:51:04 | -0.152 | 2.3003 | 0.0583 | 128.48 | 0 | 0 | 0.0583 | 128.48 | 0.0001353 | 298.37 | 0 | 0 | 0.0001353 | 298.37 | 2023-05-14 23:39:21 | -0.0003497 | -1.4077 | -3103.4168 | 0 | 关闭
2925 | 6 | 3 | 恒流放电 | 00:23:30 | 20:51:34 | -0.152 | 2.2992 | 0.0595 | 131.28 | 0 | 0 | 0.0595 | 131.28 | 0.0001383 | 304.79 | 0 | 0 | 0.0001383 | 304.79 | 2023-05-14 23:39:51 | -0.0003495 | -1.1517 | -2539.1258 | 0 | 关闭
2926 | 6 | 3 | 恒流放电 | 00:24:00 | 20:52:04 | -0.152 | 2.298 | 0.0608 | 134.07 | 0 | 0 | 0.0608 | 134.07 | 0.0001412 | 311.21 | 0 | 0 | 0.0001412 | 311.21 | 2023-05-14 23:40:21 | -0.0003493 | -1.0558 | -2327.5524 | 0 | 关闭
2927 | 6 | 3 | 恒流放电 | 00:24:30 | 20:52:34 | -0.152 | 2.2968 | 0.0621 | 136.86 | 0 | 0 | 0.0621 | 136.86 | 0.0001441 | 317.63 | 0 | 0 | 0.0001441 | 317.63 | 2023-05-14 23:40:51 | -0.0003492 | -1.0558 | -2327.5524 | 0 | 关闭
2928 | 6 | 3 | 恒流放电 | 00:25:00 | 20:53:04 | -0.152 | 2.2956 | 0.0633 | 139.66 | 0 | 0 | 0.0633 | 139.66 | 0.000147 | 324.04 | 0 | 0 | 0.000147 | 324.04 | 2023-05-14 23:41:21 | -0.000349 | -1.0558 | -2327.5524 | 0 | 关闭
2929 | 6 | 3 | 恒流放电 | 00:25:30 | 20:53:34 | -0.152 | 2.2941 | 0.0646 | 142.45 | 0 | 0 | 0.0646 | 142.45 | 0.0001499 | 330.45 | 0 | 0 | 0.0001499 | 330.45 | 2023-05-14 23:41:51 | -0.0003487 | -0.8446 | -1862.0338 | 0 | 关闭
2930 | 6 | 3 | 恒流放电 | 00:26:00 | 20:54:04 | -0.152 | 2.2927 | 0.0659 | 145.24 | 0 | 0 | 0.0659 | 145.24 | 0.0001528 | 336.86 | 0 | 0 | 0.0001528 | 336.86 | 2023-05-14 23:42:21 | -0.0003485 | -0.9049 | -1995.0187 | 0 | 关闭
2931 | 6 | 3 | 恒流放电 | 00:26:30 | 20:54:34 | -0.152 | 2.291 | 0.0671 | 148.04 | 0 | 0 | 0.0671 | 148.04 | 0.0001557 | 343.26 | 0 | 0 | 0.0001557 | 343.26 | 2023-05-14 23:42:51 | -0.0003483 | -0.7452 | -1642.9638 | 0 | 关闭
2932 | 6 | 3 | 恒流放电 | 00:27:00 | 20:55:04 | -0.152 | 2.2893 | 0.0684 | 150.83 | 0 | 0 | 0.0684 | 150.83 | 0.0001586 | 349.66 | 0 | 0 | 0.0001586 | 349.66 | 2023-05-14 23:43:21 | -0.000348 | -0.7453 | -1642.971 | 0 | 关闭
2933 | 6 | 3 | 恒流放电 | 00:27:30 | 20:55:34 | -0.152 | 2.2874 | 0.0697 | 153.62 | 0 | 0 | 0.0697 | 153.62 | 0.0001615 | 356.05 | 0 | 0 | 0.0001615 | 356.05 | 2023-05-14 23:43:51 | -0.0003478 | -0.6668 | -1470.0267 | 0 | 关闭
2934 | 6 | 3 | 恒流放电 | 00:28:00 | 20:56:04 | -0.152 | 2.2852 | 0.0709 | 156.41 | 0 | 0 | 0.0709 | 156.41 | 0.0001644 | 362.43 | 0 | 0 | 0.0001644 | 362.43 | 2023-05-14 23:44:21 | -0.0003474 | -0.5759 | -1269.5852 | 0 | 关闭
2935 | 6 | 3 | 恒流放电 | 00:28:30 | 20:56:34 | -0.152 | 2.2829 | 0.0722 | 159.21 | 0 | 0 | 0.0722 | 159.21 | 0.0001673 | 368.81 | 0 | 0 | 0.0001673 | 368.81 | 2023-05-14 23:44:51 | -0.0003471 | -0.5508 | -1214.3912 | 0 | 关闭
2936 | 6 | 3 | 恒流放电 | 00:29:00 | 20:57:04 | -0.152 | 2.2802 | 0.0735 | 162 | 0 | 0 | 0.0735 | 162 | 0.0001702 | 375.18 | 0 | 0 | 0.0001702 | 375.18 | 2023-05-14 23:45:21 | -0.0003467 | -0.4692 | -1034.4859 | 0 | 关闭
2937 | 6 | 3 | 恒流放电 | 00:29:30 | 20:57:34 | -0.152 | 2.2775 | 0.0748 | 164.79 | 0 | 0 | 0.0748 | 164.79 | 0.0001731 | 381.55 | 0 | 0 | 0.0001731 | 381.55 | 2023-05-14 23:45:51 | -0.0003463 | -0.4692 | -1034.4768 | 0 | 关闭
2938 | 6 | 3 | 恒流放电 | 00:30:00 | 20:58:04 | -0.1521 | 2.2742 | 0.076 | 167.59 | 0 | 0 | 0.076 | 167.59 | 0.000176 | 387.91 | 0 | 0 | 0.000176 | 387.91 | 2023-05-14 23:46:21 | -0.0003458 | -0.3839 | -846.3827 | 0 | 关闭
2939 | 6 | 3 | 恒流放电 | 00:30:30 | 20:58:34 | -0.152 | 2.2707 | 0.0773 | 170.38 | 0 | 0 | 0.0773 | 170.38 | 0.0001788 | 394.25 | 0 | 0 | 0.0001788 | 394.25 | 2023-05-14 23:46:51 | -0.0003452 | -0.362 | -798.0425 | 0 | 关闭
2940 | 6 | 3 | 恒流放电 | 00:31:00 | 20:59:04 | -0.152 | 2.267 | 0.0786 | 173.17 | 0 | 0 | 0.0786 | 173.17 | 0.0001817 | 400.59 | 0 | 0 | 0.0001817 | 400.59 | 2023-05-14 23:47:21 | -0.0003447 | -0.3424 | -754.8951 | 0 | 关闭
2941 | 6 | 3 | 恒流放电 | 00:31:30 | 20:59:34 | -0.152 | 2.2628 | 0.0798 | 175.97 | 0 | 0 | 0.0798 | 175.97 | 0.0001846 | 406.92 | 0 | 0 | 0.0001846 | 406.92 | 2023-05-14 23:47:51 | -0.000344 | -0.3017 | -665.0354 | 0 | 关闭
2942 | 6 | 3 | 恒流放电 | 00:32:00 | 21:00:04 | -0.152 | 2.2584 | 0.0811 | 178.76 | 0 | 0 | 0.0811 | 178.76 | 0.0001874 | 413.23 | 0 | 0 | 0.0001874 | 413.23 | 2023-05-14 23:48:21 | -0.0003433 | -0.2879 | -634.7898 | 0 | 关闭
2943 | 6 | 3 | 恒流放电 | 00:32:30 | 21:00:34 | -0.152 | 2.2538 | 0.0824 | 181.55 | 0 | 0 | 0.0824 | 181.55 | 0.0001903 | 419.53 | 0 | 0 | 0.0001903 | 419.53 | 2023-05-14 23:48:51 | -0.0003427 | -0.2754 | -607.1929 | 0 | 关闭
2944 | 6 | 3 | 恒流放电 | 00:33:00 | 21:01:04 | -0.152 | 2.2486 | 0.0836 | 184.35 | 0 | 0 | 0.0836 | 184.35 | 0.0001932 | 425.82 | 0 | 0 | 0.0001932 | 425.82 | 2023-05-14 23:49:21 | -0.0003419 | -0.2436 | -537.1369 | 0 | 关闭
2945 | 6 | 3 | 恒流放电 | 00:33:30 | 21:01:34 | -0.152 | 2.2428 | 0.0849 | 187.14 | 0 | 0 | 0.0849 | 187.14 | 0.000196 | 432.09 | 0 | 0 | 0.000196 | 432.09 | 2023-05-14 23:49:51 | -0.000341 | -0.2184 | -481.5562 | 0 | 关闭
2946 | 6 | 3 | 恒流放电 | 00:34:00 | 21:02:04 | -0.152 | 2.2366 | 0.0862 | 189.93 | 0 | 0 | 0.0862 | 189.93 | 0.0001988 | 438.35 | 0 | 0 | 0.0001988 | 438.35 | 2023-05-14 23:50:21 | -0.0003401 | -0.2043 | -450.492 | 0 | 关闭
2947 | 6 | 3 | 恒流放电 | 00:34:30 | 21:02:34 | -0.152 | 2.2299 | 0.0874 | 192.72 | 0 | 0 | 0.0874 | 192.72 | 0.0002017 | 444.59 | 0 | 0 | 0.0002017 | 444.59 | 2023-05-14 23:50:51 | -0.000339 | -0.1891 | -416.8751 | 0 | 关闭
2948 | 6 | 3 | 恒流放电 | 00:35:00 | 21:03:04 | -0.152 | 2.2227 | 0.0887 | 195.52 | 0 | 0 | 0.0887 | 195.52 | 0.0002045 | 450.81 | 0 | 0 | 0.0002045 | 450.81 | 2023-05-14 23:51:21 | -0.0003379 | -0.176 | -387.9254 | 0 | 关闭
2949 | 6 | 3 | 恒流放电 | 00:35:30 | 21:03:34 | -0.152 | 2.2152 | 0.09 | 198.31 | 0 | 0 | 0.09 | 198.31 | 0.0002073 | 457 | 0 | 0 | 0.0002073 | 457 | 2023-05-14 23:51:51 | -0.0003368 | -0.1689 | -372.4051 | 0 | 关闭
2950 | 6 | 3 | 恒流放电 | 00:36:00 | 21:04:04 | -0.152 | 2.2076 | 0.0912 | 201.1 | 0 | 0 | 0.0912 | 201.1 | 0.0002101 | 463.18 | 0 | 0 | 0.0002101 | 463.18 | 2023-05-14 23:52:21 | -0.0003356 | -0.1667 | -367.5099 | 0 | 关闭
2951 | 6 | 3 | 恒流放电 | 00:36:30 | 21:04:34 | -0.152 | 2.2 | 0.0925 | 203.9 | 0 | 0 | 0.0925 | 203.9 | 0.0002129 | 469.34 | 0 | 0 | 0.0002129 | 469.34 | 2023-05-14 23:52:51 | -0.0003345 | -0.1667 | -367.5067 | 0 | 关闭
2952 | 6 | 3 | 恒流放电 | 00:37:00 | 21:05:04 | -0.152 | 2.1927 | 0.0938 | 206.69 | 0 | 0 | 0.0938 | 206.69 | 0.0002157 | 475.47 | 0 | 0 | 0.0002157 | 475.47 | 2023-05-14 23:53:21 | -0.0003334 | -0.1736 | -382.6097 | 0 | 关闭
2953 | 6 | 3 | 恒流放电 | 00:37:30 | 21:05:34 | -0.1521 | 2.1858 | 0.095 | 209.48 | 0 | 0 | 0.095 | 209.48 | 0.0002184 | 481.58 | 0 | 0 | 0.0002184 | 481.58 | 2023-05-14 23:53:51 | -0.0003324 | -0.1836 | -404.7882 | 0 | 关闭
2954 | 6 | 3 | 恒流放电 | 00:38:00 | 21:06:04 | -0.152 | 2.1793 | 0.0963 | 212.28 | 0 | 0 | 0.0963 | 212.28 | 0.0002212 | 487.68 | 0 | 0 | 0.0002212 | 487.68 | 2023-05-14 23:54:21 | -0.0003313 | -0.1949 | -429.702 | 0 | 关闭
2955 | 6 | 3 | 恒流放电 | 00:38:30 | 21:06:34 | -0.152 | 2.173 | 0.0976 | 215.07 | 0 | 0 | 0.0976 | 215.07 | 0.000224 | 493.76 | 0 | 0 | 0.000224 | 493.76 | 2023-05-14 23:54:51 | -0.0003304 | -0.2011 | -443.3472 | 0 | 关闭
2956 | 6 | 3 | 恒流放电 | 00:39:00 | 21:07:04 | -0.152 | 2.1671 | 0.0988 | 217.86 | 0 | 0 | 0.0988 | 217.86 | 0.0002267 | 499.82 | 0 | 0 | 0.0002267 | 499.82 | 2023-05-14 23:55:21 | -0.0003295 | -0.2147 | -473.4005 | 0 | 关闭
2957 | 6 | 3 | 恒流放电 | 00:39:30 | 21:07:34 | -0.152 | 2.1612 | 0.1001 | 220.66 | 0 | 0 | 0.1001 | 220.66 | 0.0002295 | 505.86 | 0 | 0 | 0.0002295 | 505.86 | 2023-05-14 23:55:51 | -0.0003286 | -0.2147 | -473.3963 | 0 | 关闭
2958 | 6 | 3 | 恒流放电 | 00:40:00 | 21:08:04 | -0.152 | 2.1557 | 0.1014 | 223.45 | 0 | 0 | 0.1014 | 223.45 | 0.0002322 | 511.89 | 0 | 0 | 0.0002322 | 511.89 | 2023-05-14 23:56:21 | -0.0003277 | -0.2303 | -507.8252 | 0 | 关闭
2959 | 6 | 3 | 恒流放电 | 00:40:30 | 21:08:34 | -0.152 | 2.1501 | 0.1026 | 226.24 | 0 | 0 | 0.1026 | 226.24 | 0.0002349 | 517.91 | 0 | 0 | 0.0002349 | 517.91 | 2023-05-14 23:56:51 | -0.0003269 | -0.2262 | -498.7612 | 0 | 关闭
2960 | 6 | 3 | 恒流放电 | 00:41:00 | 21:09:04 | -0.152 | 2.1449 | 0.1039 | 229.03 | 0 | 0 | 0.1039 | 229.03 | 0.0002376 | 523.9 | 0 | 0 | 0.0002376 | 523.9 | 2023-05-14 23:57:21 | -0.0003261 | -0.2436 | -537.1275 | 0 | 关闭
2961 | 6 | 3 | 恒流放电 | 00:41:30 | 21:09:34 | -0.152 | 2.1394 | 0.1052 | 231.83 | 0 | 0 | 0.1052 | 231.83 | 0.0002404 | 529.89 | 0 | 0 | 0.0002404 | 529.89 | 2023-05-14 23:57:51 | -0.0003253 | -0.2303 | -507.8252 | 0 | 关闭
2962 | 6 | 3 | 恒流放电 | 00:42:00 | 21:10:04 | -0.152 | 2.1342 | 0.1064 | 234.62 | 0 | 0 | 0.1064 | 234.62 | 0.0002431 | 535.85 | 0 | 0 | 0.0002431 | 535.85 | 2023-05-14 23:58:21 | -0.0003245 | -0.2436 | -537.1275 | 0 | 关闭
2963 | 6 | 3 | 恒流放电 | 00:42:30 | 21:10:34 | -0.152 | 2.1288 | 0.1077 | 237.41 | 0 | 0 | 0.1077 | 237.41 | 0.0002458 | 541.81 | 0 | 0 | 0.0002458 | 541.81 | 2023-05-14 23:58:51 | -0.0003236 | -0.2346 | -517.2248 | 0 | 关闭
2964 | 6 | 3 | 恒流放电 | 00:43:00 | 21:11:04 | -0.152 | 2.1235 | 0.109 | 240.21 | 0 | 0 | 0.109 | 240.21 | 0.0002485 | 547.75 | 0 | 0 | 0.0002485 | 547.75 | 2023-05-14 23:59:21 | -0.0003228 | -0.239 | -526.9884 | 0 | 关闭
2965 | 6 | 3 | 恒流放电 | 00:43:30 | 21:11:34 | -0.152 | 2.1181 | 0.1102 | 243 | 0 | 0 | 0.1102 | 243 | 0.0002511 | 553.67 | 0 | 0 | 0.0002511 | 553.67 | 2023-05-14 23:59:51 | -0.000322 | -0.2346 | -517.2339 | 0 | 关闭
2966 | 6 | 3 | 恒流放电 | 00:44:00 | 21:12:04 | -0.152 | 2.1127 | 0.1115 | 245.79 | 0 | 0 | 0.1115 | 245.79 | 0.0002538 | 559.58 | 0 | 0 | 0.0002538 | 559.58 | 2023-05-15 00:00:21 | -0.0003212 | -0.2346 | -517.2248 | 0 | 关闭
2967 | 6 | 3 | 恒流放电 | 00:44:30 | 21:12:34 | -0.152 | 2.1071 | 0.1128 | 248.59 | 0 | 0 | 0.1128 | 248.59 | 0.0002565 | 565.47 | 0 | 0 | 0.0002565 | 565.47 | 2023-05-15 00:00:51 | -0.0003203 | -0.2262 | -498.7525 | 0 | 关闭
2968 | 6 | 3 | 恒流放电 | 00:45:00 | 21:13:04 | -0.152 | 2.1015 | 0.114 | 251.38 | 0 | 0 | 0.114 | 251.38 | 0.0002592 | 571.35 | 0 | 0 | 0.0002592 | 571.35 | 2023-05-15 00:01:21 | -0.0003195 | -0.2262 | -498.7481 | 0 | 关闭
2969 | 6 | 3 | 恒流放电 | 00:45:30 | 21:13:34 | -0.152 | 2.096 | 0.1153 | 254.17 | 0 | 0 | 0.1153 | 254.17 | 0.0002618 | 577.21 | 0 | 0 | 0.0002618 | 577.21 | 2023-05-15 00:01:51 | -0.0003186 | -0.2304 | -507.8296 | 0 | 关闭
2970 | 6 | 3 | 恒流放电 | 00:46:00 | 21:14:04 | -0.152 | 2.0906 | 0.1166 | 256.96 | 0 | 0 | 0.1166 | 256.96 | 0.0002645 | 583.06 | 0 | 0 | 0.0002645 | 583.06 | 2023-05-15 00:02:21 | -0.0003178 | -0.2346 | -517.2157 | 0 | 关闭
2971 | 6 | 3 | 恒流放电 | 00:46:30 | 21:14:34 | -0.152 | 2.0857 | 0.1178 | 259.76 | 0 | 0 | 0.1178 | 259.76 | 0.0002671 | 588.89 | 0 | 0 | 0.0002671 | 588.89 | 2023-05-15 00:02:51 | -0.0003171 | -0.2586 | -569.9978 | 0 | 关闭
2972 | 6 | 3 | 恒流放电 | 00:47:00 | 21:15:04 | -0.152 | 2.0823 | 0.1191 | 262.55 | 0 | 0 | 0.1191 | 262.55 | 0.0002698 | 594.71 | 0 | 0 | 0.0002698 | 594.71 | 2023-05-15 00:03:21 | -0.0003166 | -0.3726 | -821.4675 | 0 | 关闭
2973 | 6 | 3 | 恒流放电 | 00:47:30 | 21:15:34 | -0.152 | 2.0805 | 0.1204 | 265.34 | 0 | 0 | 0.1204 | 265.34 | 0.0002724 | 600.52 | 0 | 0 | 0.0002724 | 600.52 | 2023-05-15 00:03:51 | -0.0003163 | -0.7038 | -1551.6744 | 0 | 关闭
2974 | 6 | 3 | 恒流放电 | 00:48:00 | 21:16:04 | -0.152 | 2.0809 | 0.1216 | 268.14 | 0 | 0 | 0.1216 | 268.14 | 0.000275 | 606.33 | 0 | 0 | 0.000275 | 606.33 | 2023-05-15 00:04:21 | -0.0003164 | 3.1673 | 6982.6573 | 0 | 关闭
2975 | 6 | 3 | 恒流放电 | 00:48:30 | 21:16:34 | -0.152 | 2.0826 | 0.1229 | 270.93 | 0 | 0 | 0.1229 | 270.93 | 0.0002777 | 612.15 | 0 | 0 | 0.0002777 | 612.15 | 2023-05-15 00:04:51 | -0.0003166 | 0.7452 | 1642.935 | 0 | 关闭
2976 | 6 | 3 | 恒流放电 | 00:49:00 | 21:17:04 | -0.152 | 2.0845 | 0.1242 | 273.72 | 0 | 0 | 0.1242 | 273.72 | 0.0002803 | 617.97 | 0 | 0 | 0.0002803 | 617.97 | 2023-05-15 00:05:21 | -0.0003169 | 0.6668 | 1470.0073 | 0 | 关闭
2977 | 6 | 3 | 恒流放电 | 00:49:30 | 21:17:34 | -0.152 | 2.0864 | 0.1254 | 276.52 | 0 | 0 | 0.1254 | 276.52 | 0.000283 | 623.79 | 0 | 0 | 0.000283 | 623.79 | 2023-05-15 00:05:51 | -0.0003172 | 0.6668 | 1469.9944 | 0 | 关闭
2978 | 6 | 3 | 恒流放电 | 00:50:00 | 21:18:04 | -0.152 | 2.0879 | 0.1267 | 279.31 | 0 | 0 | 0.1267 | 279.31 | 0.0002856 | 629.62 | 0 | 0 | 0.0002856 | 629.62 | 2023-05-15 00:06:21 | -0.0003174 | 0.8446 | 1862.0093 | 0 | 关闭
2979 | 6 | 3 | 恒流放电 | 00:50:30 | 21:18:34 | -0.152 | 2.0893 | 0.128 | 282.1 | 0 | 0 | 0.128 | 282.1 | 0.0002882 | 635.45 | 0 | 0 | 0.0002882 | 635.45 | 2023-05-15 00:06:51 | -0.0003176 | 0.9049 | 1995.0099 | 0 | 关闭
2980 | 6 | 3 | 恒流放电 | 00:51:00 | 21:19:04 | -0.152 | 2.0905 | 0.1292 | 284.89 | 0 | 0 | 0.1292 | 284.89 | 0.0002909 | 641.29 | 0 | 0 | 0.0002909 | 641.29 | 2023-05-15 00:07:21 | -0.0003178 | 1.0558 | 2327.532 | 0 | 关闭
2981 | 6 | 3 | 恒流放电 | 00:51:30 | 21:19:34 | -0.152 | 2.0915 | 0.1305 | 287.69 | 0 | 0 | 0.1305 | 287.69 | 0.0002935 | 647.13 | 0 | 0 | 0.0002935 | 647.13 | 2023-05-15 00:07:51 | -0.0003179 | 1.2669 | 2793.0384 | 0 | 关闭
2982 | 6 | 3 | 恒流放电 | 00:52:00 | 21:20:04 | -0.152 | 2.0922 | 0.1318 | 290.48 | 0 | 0 | 0.1318 | 290.48 | 0.0002962 | 652.97 | 0 | 0 | 0.0002962 | 652.97 | 2023-05-15 00:08:21 | -0.0003181 | 1.8099 | 3990.0549 | 0 | 关闭
2983 | 6 | 3 | 恒流放电 | 00:52:30 | 21:20:34 | -0.152 | 2.093 | 0.133 | 293.27 | 0 | 0 | 0.133 | 293.27 | 0.0002988 | 658.82 | 0 | 0 | 0.0002988 | 658.82 | 2023-05-15 00:08:51 | -0.0003182 | 1.5837 | 3491.298 | 0 | 关闭
2984 | 6 | 3 | 恒流放电 | 00:53:00 | 21:21:04 | -0.152 | 2.0936 | 0.1343 | 296.07 | 0 | 0 | 0.1343 | 296.07 | 0.0003015 | 664.67 | 0 | 0 | 0.0003015 | 664.67 | 2023-05-15 00:09:21 | -0.0003183 | 2.1115 | 4654.9824 | 0 | 关闭
2985 | 6 | 3 | 恒流放电 | 00:53:30 | 21:21:34 | -0.152 | 2.0942 | 0.1356 | 298.86 | 0 | 0 | 0.1356 | 298.86 | 0.0003041 | 670.51 | 0 | 0 | 0.0003041 | 670.51 | 2023-05-15 00:09:51 | -0.0003184 | 2.1115 | 4655.0232 | 0 | 关闭
2986 | 6 | 3 | 恒流放电 | 00:54:00 | 21:22:04 | -0.152 | 2.0947 | 0.1368 | 301.65 | 0 | 0 | 0.1368 | 301.65 | 0.0003068 | 676.36 | 0 | 0 | 0.0003068 | 676.36 | 2023-05-15 00:10:21 | -0.0003185 | 2.5338 | 5585.9788 | 0 | 关闭
2987 | 6 | 3 | 恒流放电 | 00:54:30 | 21:22:34 | -0.152 | 2.0952 | 0.1381 | 304.45 | 0 | 0 | 0.1381 | 304.45 | 0.0003095 | 682.21 | 0 | 0 | 0.0003095 | 682.21 | 2023-05-15 00:10:51 | -0.0003185 | 2.5338 | 5586.0768 | 0 | 关闭
2988 | 6 | 3 | 恒流放电 | 00:55:00 | 21:23:04 | -0.152 | 2.0956 | 0.1394 | 307.24 | 0 | 0 | 0.1394 | 307.24 | 0.0003121 | 688.07 | 0 | 0 | 0.0003121 | 688.07 | 2023-05-15 00:11:21 | -0.0003186 | 3.1673 | 6982.4735 | 0 | 关闭
2989 | 6 | 3 | 恒流放电 | 00:55:30 | 21:23:34 | -0.152 | 2.096 | 0.1406 | 310.03 | 0 | 0 | 0.1406 | 310.03 | 0.0003148 | 693.92 | 0 | 0 | 0.0003148 | 693.92 | 2023-05-15 00:11:51 | -0.0003187 | 3.1673 | 6982.4735 | 0 | 关闭
2990 | 6 | 3 | 恒流放电 | 00:56:00 | 21:24:04 | -0.152 | 2.0965 | 0.1419 | 312.82 | 0 | 0 | 0.1419 | 312.82 | 0.0003174 | 699.78 | 0 | 0 | 0.0003174 | 699.78 | 2023-05-15 00:12:21 | -0.0003187 | 2.5338 | 5585.8809 | 0 | 关闭
2991 | 6 | 3 | 恒流放电 | 00:56:30 | 21:24:34 | -0.152 | 2.097 | 0.1432 | 315.62 | 0 | 0 | 0.1432 | 315.62 | 0.0003201 | 705.63 | 0 | 0 | 0.0003201 | 705.63 | 2023-05-15 00:12:51 | -0.0003188 | 2.5338 | 5586.0278 | 0 | 关闭
2992 | 6 | 3 | 恒流放电 | 00:57:00 | 21:25:04 | -0.152 | 2.0972 | 0.1444 | 318.41 | 0 | 0 | 0.1444 | 318.41 | 0.0003227 | 711.49 | 0 | 0 | 0.0003227 | 711.49 | 2023-05-15 00:13:21 | -0.0003188 | 6.3346 | 13965.192 | 0 | 关闭
2993 | 6 | 3 | 恒流放电 | 00:57:30 | 21:25:34 | -0.152 | 2.0975 | 0.1457 | 321.2 | 0 | 0 | 0.1457 | 321.2 | 0.0003254 | 717.35 | 0 | 0 | 0.0003254 | 717.35 | 2023-05-15 00:13:51 | -0.0003189 | 4.223 | 9310.0464 | 0 | 关闭
2994 | 6 | 3 | 恒流放电 | 00:58:00 | 21:26:04 | -0.152 | 2.0978 | 0.147 | 324 | 0 | 0 | 0.147 | 324 | 0.000328 | 723.21 | 0 | 0 | 0.000328 | 723.21 | 2023-05-15 00:14:21 | -0.0003189 | 4.2231 | 9310.2097 | 0 | 关闭
2995 | 6 | 3 | 恒流放电 | 00:58:30 | 21:26:34 | -0.152 | 2.0981 | 0.1482 | 326.79 | 0 | 0 | 0.1482 | 326.79 | 0.0003307 | 729.07 | 0 | 0 | 0.0003307 | 729.07 | 2023-05-15 00:14:51 | -0.000319 | 4.2231 | 9310.128 | 0 | 关闭
2996 | 6 | 3 | 恒流放电 | 00:59:00 | 21:27:04 | -0.152 | 2.0983 | 0.1495 | 329.58 | 0 | 0 | 0.1495 | 329.58 | 0.0003334 | 734.93 | 0 | 0 | 0.0003334 | 734.93 | 2023-05-15 00:15:21 | -0.000319 | 6.3348 | 13965.5595 | 0 | 关闭
2997 | 6 | 3 | 恒流放电 | 00:59:30 | 21:27:34 | -0.152 | 2.0985 | 0.1508 | 332.38 | 0 | 0 | 0.1508 | 332.38 | 0.000336 | 740.79 | 0 | 0 | 0.000336 | 740.79 | 2023-05-15 00:15:51 | -0.000319 | 6.3347 | 13965.3145 | 0 | 关闭
2998 | 6 | 3 | 恒流放电 | 01:00:00 | 21:28:04 | -0.152 | 2.0987 | 0.152 | 335.17 | 0 | 0 | 0.152 | 335.17 | 0.0003387 | 746.65 | 0 | 0 | 0.0003387 | 746.65 | 2023-05-15 00:16:21 | -0.0003191 | 6.3347 | 13965.3145 | 0 | 关闭
2999 | 6 | 3 | 恒流放电 | 01:00:30 | 21:28:34 | -0.152 | 2.0987 | 0.1533 | 337.96 | 0 | 0 | 0.1533 | 337.96 | 0.0003413 | 752.51 | 0 | 0 | 0.0003413 | 752.51 | 2023-05-15 00:16:51 | -0.0003191 | 0 | 0 | 0 | 关闭
3000 | 6 | 3 | 恒流放电 | 01:01:00 | 21:29:04 | -0.152 | 2.0988 | 0.1546 | 340.76 | 0 | 0 | 0.1546 | 340.76 | 0.000344 | 758.37 | 0 | 0 | 0.000344 | 758.37 | 2023-05-15 00:17:21 | -0.0003191 | 12.6696 | 27931.1189 | 0 | 关闭
3001 | 6 | 3 | 恒流放电 | 01:01:30 | 21:29:34 | -0.152 | 2.0988 | 0.1558 | 343.55 | 0 | 0 | 0.1558 | 343.55 | 0.0003467 | 764.23 | 0 | 0 | 0.0003467 | 764.23 | 2023-05-15 00:17:51 | -0.0003191 | 0 | 0 | 0 | 关闭
3002 | 6 | 3 | 恒流放电 | 01:02:00 | 21:30:04 | -0.152 | 2.0989 | 0.1571 | 346.34 | 0 | 0 | 0.1571 | 346.34 | 0.0003493 | 770.1 | 0 | 0 | 0.0003493 | 770.1 | 2023-05-15 00:18:21 | -0.0003191 | 12.6693 | 27930.629 | 0 | 关闭
3003 | 6 | 3 | 恒流放电 | 01:02:30 | 21:30:34 | -0.152 | 2.0989 | 0.1584 | 349.13 | 0 | 0 | 0.1584 | 349.13 | 0.000352 | 775.96 | 0 | 0 | 0.000352 | 775.96 | 2023-05-15 00:18:51 | -0.0003191 | 0 | 0 | 0 | 关闭
3004 | 6 | 3 | 恒流放电 | 01:03:00 | 21:31:04 | -0.152 | 2.0989 | 0.1596 | 351.93 | 0 | 0 | 0.1596 | 351.93 | 0.0003546 | 781.82 | 0 | 0 | 0.0003546 | 781.82 | 2023-05-15 00:19:21 | -0.0003191 | 0 | 0 | 0 | 关闭
3005 | 6 | 3 | 恒流放电 | 01:03:30 | 21:31:34 | -0.152 | 2.0988 | 0.1609 | 354.72 | 0 | 0 | 0.1609 | 354.72 | 0.0003573 | 787.68 | 0 | 0 | 0.0003573 | 787.68 | 2023-05-15 00:19:51 | -0.0003191 | -12.6692 | -27930.3841 | 0 | 关闭
3006 | 6 | 3 | 恒流放电 | 01:04:00 | 21:32:04 | -0.152 | 2.0987 | 0.1622 | 357.51 | 0 | 0 | 0.1622 | 357.51 | 0.00036 | 793.55 | 0 | 0 | 0.00036 | 793.55 | 2023-05-15 00:20:21 | -0.000319 | -12.6689 | -27929.6492 | 0 | 关闭
3007 | 6 | 3 | 恒流放电 | 01:04:30 | 21:32:34 | -0.1521 | 2.0988 | 0.1634 | 360.31 | 0 | 0 | 0.1634 | 360.31 | 0.0003626 | 799.41 | 0 | 0 | 0.0003626 | 799.41 | 2023-05-15 00:20:51 | -0.0003191 | 12.6696 | 27931.1189 | 0 | 关闭
3008 | 6 | 3 | 恒流放电 | 01:05:00 | 21:33:04 | -0.152 | 2.0988 | 0.1647 | 363.1 | 0 | 0 | 0.1647 | 363.1 | 0.0003653 | 805.27 | 0 | 0 | 0.0003653 | 805.27 | 2023-05-15 00:21:21 | -0.0003191 | 0 | 0 | 0 | 关闭
3009 | 6 | 3 | 恒流放电 | 01:05:30 | 21:33:34 | -0.152 | 2.0988 | 0.166 | 365.89 | 0 | 0 | 0.166 | 365.89 | 0.0003679 | 811.13 | 0 | 0 | 0.0003679 | 811.13 | 2023-05-15 00:21:51 | -0.0003191 | 0 | 0 | 0 | 关闭
3010 | 6 | 3 | 恒流放电 | 01:06:00 | 21:34:04 | -0.1521 | 2.0988 | 0.1672 | 368.69 | 0 | 0 | 0.1672 | 368.69 | 0.0003706 | 816.99 | 0 | 0 | 0.0003706 | 816.99 | 2023-05-15 00:22:21 | -0.0003191 | 0 | 0 | 0 | 关闭
3011 | 6 | 3 | 恒流放电 | 01:06:30 | 21:34:34 | -0.152 | 2.0988 | 0.1685 | 371.48 | 0 | 0 | 0.1685 | 371.48 | 0.0003732 | 822.86 | 0 | 0 | 0.0003732 | 822.86 | 2023-05-15 00:22:51 | -0.0003191 | 0 | 0 | 0 | 关闭
3012 | 6 | 3 | 恒流放电 | 01:07:00 | 21:35:04 | -0.152 | 2.0986 | 0.1698 | 374.27 | 0 | 0 | 0.1698 | 374.27 | 0.0003759 | 828.72 | 0 | 0 | 0.0003759 | 828.72 | 2023-05-15 00:23:21 | -0.000319 | -6.3345 | -13964.9471 | 0 | 关闭
3013 | 6 | 3 | 恒流放电 | 01:07:30 | 21:35:34 | -0.152 | 2.0986 | 0.171 | 377.06 | 0 | 0 | 0.171 | 377.06 | 0.0003786 | 834.58 | 0 | 0 | 0.0003786 | 834.58 | 2023-05-15 00:23:51 | -0.0003191 | 0 | 0 | 0 | 关闭
3014 | 6 | 3 | 恒流放电 | 01:08:00 | 21:36:04 | -0.152 | 2.0986 | 0.1723 | 379.86 | 0 | 0 | 0.1723 | 379.86 | 0.0003812 | 840.44 | 0 | 0 | 0.0003812 | 840.44 | 2023-05-15 00:24:21 | -0.0003191 | 0 | 0 | 0 | 关闭
3015 | 6 | 3 | 恒流放电 | 01:08:30 | 21:36:34 | -0.1521 | 2.0984 | 0.1736 | 382.65 | 0 | 0 | 0.1736 | 382.65 | 0.0003839 | 846.3 | 0 | 0 | 0.0003839 | 846.3 | 2023-05-15 00:24:51 | -0.0003191 | -6.3353 | -13966.6618 | 0 | 关闭
3016 | 6 | 3 | 恒流放电 | 01:09:00 | 21:37:04 | -0.152 | 2.0982 | 0.1748 | 385.44 | 0 | 0 | 0.1748 | 385.44 | 0.0003865 | 852.16 | 0 | 0 | 0.0003865 | 852.16 | 2023-05-15 00:25:21 | -0.0003189 | -6.3342 | -13964.3347 | 0 | 关闭
3017 | 6 | 3 | 恒流放电 | 01:09:30 | 21:37:34 | -0.152 | 2.0979 | 0.1761 | 388.24 | 0 | 0 | 0.1761 | 388.24 | 0.0003892 | 858.02 | 0 | 0 | 0.0003892 | 858.02 | 2023-05-15 00:25:51 | -0.0003189 | -4.2227 | -9309.3115 | 0 | 关闭
3018 | 6 | 3 | 恒流放电 | 01:10:00 | 21:38:04 | -0.152 | 2.0976 | 0.1774 | 391.03 | 0 | 0 | 0.1774 | 391.03 | 0.0003919 | 863.88 | 0 | 0 | 0.0003919 | 863.88 | 2023-05-15 00:26:21 | -0.0003189 | -4.2227 | -9309.2299 | 0 | 关闭
3019 | 6 | 3 | 恒流放电 | 01:10:30 | 21:38:34 | -0.152 | 2.0973 | 0.1786 | 393.82 | 0 | 0 | 0.1786 | 393.82 | 0.0003945 | 869.74 | 0 | 0 | 0.0003945 | 869.74 | 2023-05-15 00:26:51 | -0.0003189 | -4.2227 | -9309.3115 | 0 | 关闭
3020 | 6 | 3 | 恒流放电 | 01:11:00 | 21:39:04 | -0.152 | 2.0971 | 0.1799 | 396.62 | 0 | 0 | 0.1799 | 396.62 | 0.0003972 | 875.6 | 0 | 0 | 0.0003972 | 875.6 | 2023-05-15 00:27:21 | -0.0003188 | -6.3341 | -13963.9673 | 0 | 关闭
3021 | 6 | 3 | 恒流放电 | 01:11:30 | 21:39:34 | -0.152 | 2.0967 | 0.1812 | 399.41 | 0 | 0 | 0.1812 | 399.41 | 0.0003998 | 881.45 | 0 | 0 | 0.0003998 | 881.45 | 2023-05-15 00:27:51 | -0.0003187 | -3.167 | -6981.9224 | 0 | 关闭
3022 | 6 | 3 | 恒流放电 | 01:12:00 | 21:40:04 | -0.152 | 2.0964 | 0.1824 | 402.2 | 0 | 0 | 0.1824 | 402.2 | 0.0004025 | 887.31 | 0 | 0 | 0.0004025 | 887.31 | 2023-05-15 00:28:21 | -0.0003187 | -4.2227 | -9309.2299 | 0 | 关闭
3023 | 6 | 3 | 恒流放电 | 01:12:30 | 21:40:34 | -0.152 | 2.0961 | 0.1837 | 404.99 | 0 | 0 | 0.1837 | 404.99 | 0.0004051 | 893.16 | 0 | 0 | 0.0004051 | 893.16 | 2023-05-15 00:28:51 | -0.0003186 | -4.2226 | -9309.0666 | 0 | 关闭
3024 | 6 | 3 | 恒流放电 | 01:13:00 | 21:41:04 | -0.152 | 2.0956 | 0.185 | 407.79 | 0 | 0 | 0.185 | 407.79 | 0.0004078 | 899.01 | 0 | 0 | 0.0004078 | 899.01 | 2023-05-15 00:29:21 | -0.0003186 | -2.5336 | -5585.5869 | 0 | 关闭
3025 | 6 | 3 | 恒流放电 | 01:13:30 | 21:41:34 | -0.152 | 2.0953 | 0.1862 | 410.58 | 0 | 0 | 0.1862 | 410.58 | 0.0004104 | 904.87 | 0 | 0 | 0.0004104 | 904.87 | 2023-05-15 00:29:51 | -0.0003185 | -4.2226 | -9309.0666 | 0 | 关闭
3026 | 6 | 3 | 恒流放电 | 01:14:00 | 21:42:04 | -0.152 | 2.0951 | 0.1875 | 413.37 | 0 | 0 | 0.1875 | 413.37 | 0.0004131 | 910.72 | 0 | 0 | 0.0004131 | 910.72 | 2023-05-15 00:30:21 | -0.0003185 | -6.3339 | -13963.5998 | 0 | 关闭
3027 | 6 | 3 | 恒流放电 | 01:14:30 | 21:42:34 | -0.152 | 2.0947 | 0.1888 | 416.16 | 0 | 0 | 0.1888 | 416.16 | 0.0004158 | 916.57 | 0 | 0 | 0.0004158 | 916.57 | 2023-05-15 00:30:51 | -0.0003184 | -3.1669 | -6981.7999 | 0 | 关闭
3028 | 6 | 3 | 恒流放电 | 01:15:00 | 21:43:04 | -0.152 | 2.0944 | 0.19 | 418.96 | 0 | 0 | 0.19 | 418.96 | 0.0004184 | 922.42 | 0 | 0 | 0.0004184 | 922.42 | 2023-05-15 00:31:21 | -0.0003184 | -4.2226 | -9309.0666 | 0 | 关闭
3029 | 6 | 3 | 恒流放电 | 01:15:30 | 21:43:34 | -0.152 | 2.0941 | 0.1913 | 421.75 | 0 | 0 | 0.1913 | 421.75 | 0.0004211 | 928.27 | 0 | 0 | 0.0004211 | 928.27 | 2023-05-15 00:31:51 | -0.0003183 | -4.2227 | -9309.2299 | 0 | 关闭
3030 | 6 | 3 | 恒流放电 | 01:16:00 | 21:44:04 | -0.152 | 2.0937 | 0.1926 | 424.54 | 0 | 0 | 0.1926 | 424.54 | 0.0004237 | 934.11 | 0 | 0 | 0.0004237 | 934.11 | 2023-05-15 00:32:21 | -0.0003183 | -3.167 | -6981.9224 | 0 | 关闭
3031 | 6 | 3 | 恒流放电 | 01:16:30 | 21:44:34 | -0.152 | 2.0934 | 0.1938 | 427.34 | 0 | 0 | 0.1938 | 427.34 | 0.0004264 | 939.96 | 0 | 0 | 0.0004264 | 939.96 | 2023-05-15 00:32:51 | -0.0003182 | -4.2227 | -9309.2299 | 0 | 关闭
3032 | 6 | 3 | 恒流放电 | 01:17:00 | 21:45:04 | -0.152 | 2.093 | 0.1951 | 430.13 | 0 | 0 | 0.1951 | 430.13 | 0.000429 | 945.81 | 0 | 0 | 0.000429 | 945.81 | 2023-05-15 00:33:21 | -0.0003182 | -3.1671 | -6982.0449 | 0 | 关闭
3033 | 6 | 3 | 恒流放电 | 01:17:30 | 21:45:34 | -0.152 | 2.0925 | 0.1964 | 432.92 | 0 | 0 | 0.1964 | 432.92 | 0.0004317 | 951.65 | 0 | 0 | 0.0004317 | 951.65 | 2023-05-15 00:33:51 | -0.0003181 | -2.5336 | -5585.6359 | 0 | 关闭
3034 | 6 | 3 | 恒流放电 | 01:18:00 | 21:46:04 | -0.152 | 2.0921 | 0.1976 | 435.71 | 0 | 0 | 0.1976 | 435.71 | 0.0004343 | 957.49 | 0 | 0 | 0.0004343 | 957.49 | 2023-05-15 00:34:21 | -0.000318 | -3.1669 | -6981.7999 | 0 | 关闭
3035 | 6 | 3 | 恒流放电 | 01:18:30 | 21:46:34 | -0.152 | 2.0914 | 0.1989 | 438.51 | 0 | 0 | 0.1989 | 438.51 | 0.000437 | 963.34 | 0 | 0 | 0.000437 | 963.34 | 2023-05-15 00:34:51 | -0.0003179 | -1.8098 | -3989.8099 | 0 | 关闭
3036 | 6 | 3 | 恒流放电 | 01:19:00 | 21:47:04 | -0.152 | 2.091 | 0.2002 | 441.3 | 0 | 0 | 0.2002 | 441.3 | 0.0004396 | 969.18 | 0 | 0 | 0.0004396 | 969.18 | 2023-05-15 00:35:21 | -0.0003179 | -3.1671 | -6982.0449 | 0 | 关闭
3037 | 6 | 3 | 恒流放电 | 01:19:30 | 21:47:34 | -0.152 | 2.0903 | 0.2014 | 444.09 | 0 | 0 | 0.2014 | 444.09 | 0.0004423 | 975.02 | 0 | 0 | 0.0004423 | 975.02 | 2023-05-15 00:35:51 | -0.0003178 | -1.8097 | -3989.7399 | 0 | 关闭
3038 | 6 | 3 | 恒流放电 | 01:20:00 | 21:48:04 | -0.152 | 2.0897 | 0.2027 | 446.89 | 0 | 0 | 0.2027 | 446.89 | 0.0004449 | 980.85 | 0 | 0 | 0.0004449 | 980.85 | 2023-05-15 00:36:21 | -0.0003177 | -2.1114 | -4654.6966 | 0 | 关闭
3039 | 6 | 3 | 恒流放电 | 01:20:30 | 21:48:34 | -0.152 | 2.0891 | 0.204 | 449.68 | 0 | 0 | 0.204 | 449.68 | 0.0004476 | 986.69 | 0 | 0 | 0.0004476 | 986.69 | 2023-05-15 00:36:51 | -0.0003176 | -2.1114 | -4654.6966 | 0 | 关闭
3040 | 6 | 3 | 恒流放电 | 01:21:00 | 21:49:04 | -0.152 | 2.0883 | 0.2052 | 452.47 | 0 | 0 | 0.2052 | 452.47 | 0.0004502 | 992.52 | 0 | 0 | 0.0004502 | 992.52 | 2023-05-15 00:37:21 | -0.0003175 | -1.5835 | -3491.0224 | 0 | 关闭
3041 | 6 | 3 | 恒流放电 | 01:21:30 | 21:49:34 | -0.152 | 2.0875 | 0.2065 | 455.26 | 0 | 0 | 0.2065 | 455.26 | 0.0004529 | 998.35 | 0 | 0 | 0.0004529 | 998.35 | 2023-05-15 00:37:51 | -0.0003173 | -1.5835 | -3490.9612 | 0 | 关闭
3042 | 6 | 3 | 恒流放电 | 01:22:00 | 21:50:04 | -0.152 | 2.0868 | 0.2078 | 458.06 | 0 | 0 | 0.2078 | 458.06 | 0.0004555 | 1004.18 | 0 | 0 | 0.0004555 | 1004.18 | 2023-05-15 00:38:21 | -0.0003172 | -1.8097 | -3989.6699 | 0 | 关闭
3043 | 6 | 3 | 恒流放电 | 01:22:30 | 21:50:34 | -0.152 | 2.0861 | 0.209 | 460.85 | 0 | 0 | 0.209 | 460.85 | 0.0004581 | 1010.01 | 0 | 0 | 0.0004581 | 1010.01 | 2023-05-15 00:38:51 | -0.0003171 | -1.8097 | -3989.7399 | 0 | 关闭
3044 | 6 | 3 | 恒流放电 | 01:23:00 | 21:51:04 | -0.152 | 2.0854 | 0.2103 | 463.64 | 0 | 0 | 0.2103 | 463.64 | 0.0004608 | 1015.83 | 0 | 0 | 0.0004608 | 1015.83 | 2023-05-15 00:39:21 | -0.000317 | -1.8097 | -3989.6699 | 0 | 关闭
3045 | 6 | 3 | 恒流放电 | 01:23:30 | 21:51:34 | -0.152 | 2.0846 | 0.2116 | 466.43 | 0 | 0 | 0.2116 | 466.43 | 0.0004634 | 1021.66 | 0 | 0 | 0.0004634 | 1021.66 | 2023-05-15 00:39:51 | -0.0003169 | -1.5835 | -3490.9 | 0 | 关闭
3046 | 6 | 3 | 恒流放电 | 01:24:00 | 21:52:04 | -0.152 | 2.0839 | 0.2128 | 469.23 | 0 | 0 | 0.2128 | 469.23 | 0.0004661 | 1027.48 | 0 | 0 | 0.0004661 | 1027.48 | 2023-05-15 00:40:21 | -0.0003168 | -1.8098 | -3989.8099 | 0 | 关闭
3047 | 6 | 3 | 恒流放电 | 01:24:30 | 21:52:34 | -0.152 | 2.0831 | 0.2141 | 472.02 | 0 | 0 | 0.2141 | 472.02 | 0.0004687 | 1033.3 | 0 | 0 | 0.0004687 | 1033.3 | 2023-05-15 00:40:51 | -0.0003167 | -1.5836 | -3491.0837 | 0 | 关闭
3048 | 6 | 3 | 恒流放电 | 01:25:00 | 21:53:04 | -0.152 | 2.0823 | 0.2154 | 474.81 | 0 | 0 | 0.2154 | 474.81 | 0.0004713 | 1039.11 | 0 | 0 | 0.0004713 | 1039.11 | 2023-05-15 00:41:21 | -0.0003166 | -1.5836 | -3491.0837 | 0 | 关闭
3049 | 6 | 3 | 恒流放电 | 01:25:30 | 21:53:34 | -0.152 | 2.0816 | 0.2166 | 477.61 | 0 | 0 | 0.2166 | 477.61 | 0.000474 | 1044.93 | 0 | 0 | 0.000474 | 1044.93 | 2023-05-15 00:41:51 | -0.0003164 | -1.8097 | -3989.7399 | 0 | 关闭
3050 | 6 | 3 | 恒流放电 | 01:26:00 | 21:54:04 | -0.152 | 2.0807 | 0.2179 | 480.4 | 0 | 0 | 0.2179 | 480.4 | 0.0004766 | 1050.74 | 0 | 0 | 0.0004766 | 1050.74 | 2023-05-15 00:42:21 | -0.0003163 | -1.4076 | -3103.1855 | 0 | 关闭
3051 | 6 | 3 | 恒流放电 | 01:26:30 | 21:54:34 | -0.152 | 2.0798 | 0.2192 | 483.19 | 0 | 0 | 0.2192 | 483.19 | 0.0004793 | 1056.55 | 0 | 0 | 0.0004793 | 1056.55 | 2023-05-15 00:42:51 | -0.0003162 | -1.4076 | -3103.2399 | 0 | 关闭
3052 | 6 | 3 | 恒流放电 | 01:27:00 | 21:55:04 | -0.152 | 2.0788 | 0.2204 | 485.98 | 0 | 0 | 0.2204 | 485.98 | 0.0004819 | 1062.36 | 0 | 0 | 0.0004819 | 1062.36 | 2023-05-15 00:43:21 | -0.000316 | -1.2668 | -2792.8669 | 0 | 关闭
3053 | 6 | 3 | 恒流放电 | 01:27:30 | 21:55:34 | -0.152 | 2.0776 | 0.2217 | 488.78 | 0 | 0 | 0.2217 | 488.78 | 0.0004845 | 1068.16 | 0 | 0 | 0.0004845 | 1068.16 | 2023-05-15 00:43:51 | -0.0003158 | -1.0557 | -2327.3891 | 0 | 关闭
3054 | 6 | 3 | 恒流放电 | 01:28:00 | 21:56:04 | -0.152 | 2.0764 | 0.223 | 491.57 | 0 | 0 | 0.223 | 491.57 | 0.0004871 | 1073.96 | 0 | 0 | 0.0004871 | 1073.96 | 2023-05-15 00:44:21 | -0.0003156 | -1.0557 | -2327.4299 | 0 | 关闭
3055 | 6 | 3 | 恒流放电 | 01:28:30 | 21:56:34 | -0.152 | 2.0753 | 0.2242 | 494.36 | 0 | 0 | 0.2242 | 494.36 | 0.0004898 | 1079.76 | 0 | 0 | 0.0004898 | 1079.76 | 2023-05-15 00:44:51 | -0.0003155 | -1.1517 | -2539.0145 | 0 | 关闭
3056 | 6 | 3 | 恒流放电 | 01:29:00 | 21:57:04 | -0.152 | 2.074 | 0.2255 | 497.16 | 0 | 0 | 0.2255 | 497.16 | 0.0004924 | 1085.55 | 0 | 0 | 0.0004924 | 1085.55 | 2023-05-15 00:45:21 | -0.0003153 | -0.9745 | -2148.3592 | 0 | 关闭
3057 | 6 | 3 | 恒流放电 | 01:29:30 | 21:57:34 | -0.152 | 2.0729 | 0.2268 | 499.95 | 0 | 0 | 0.2268 | 499.95 | 0.000495 | 1091.35 | 0 | 0 | 0.000495 | 1091.35 | 2023-05-15 00:45:51 | -0.0003151 | -1.1517 | -2538.9699 | 0 | 关闭
3058 | 6 | 3 | 恒流放电 | 01:30:00 | 21:58:04 | -0.152 | 2.0716 | 0.228 | 502.74 | 0 | 0 | 0.228 | 502.74 | 0.0004977 | 1097.13 | 0 | 0 | 0.0004977 | 1097.13 | 2023-05-15 00:46:21 | -0.0003149 | -0.9745 | -2148.3592 | 0 | 关闭
3059 | 6 | 3 | 恒流放电 | 01:30:30 | 21:58:34 | -0.152 | 2.0703 | 0.2293 | 505.53 | 0 | 0 | 0.2293 | 505.53 | 0.0005003 | 1102.92 | 0 | 0 | 0.0005003 | 1102.92 | 2023-05-15 00:46:51 | -0.0003147 | -0.9745 | -2148.3592 | 0 | 关闭
3060 | 6 | 3 | 恒流放电 | 01:31:00 | 21:59:04 | -0.152 | 2.0689 | 0.2306 | 508.33 | 0 | 0 | 0.2306 | 508.33 | 0.0005029 | 1108.7 | 0 | 0 | 0.0005029 | 1108.7 | 2023-05-15 00:47:21 | -0.0003145 | -0.9049 | -1994.905 | 0 | 关闭
3061 | 6 | 3 | 恒流放电 | 01:31:30 | 21:59:34 | -0.152 | 2.0675 | 0.2318 | 511.12 | 0 | 0 | 0.2318 | 511.12 | 0.0005055 | 1114.47 | 0 | 0 | 0.0005055 | 1114.47 | 2023-05-15 00:47:51 | -0.0003143 | -0.9049 | -1994.835 | 0 | 关闭
3062 | 6 | 3 | 恒流放电 | 01:32:00 | 22:00:04 | -0.152 | 2.0658 | 0.2331 | 513.91 | 0 | 0 | 0.2331 | 513.91 | 0.0005081 | 1120.24 | 0 | 0 | 0.0005081 | 1120.24 | 2023-05-15 00:48:21 | -0.000314 | -0.7452 | -1642.8341 | 0 | 关闭
3063 | 6 | 3 | 恒流放电 | 01:32:30 | 22:00:34 | -0.152 | 2.0641 | 0.2344 | 516.71 | 0 | 0 | 0.2344 | 516.71 | 0.0005108 | 1126.01 | 0 | 0 | 0.0005108 | 1126.01 | 2023-05-15 00:48:51 | -0.0003138 | -0.7452 | -1642.7765 | 0 | 关闭
3064 | 6 | 3 | 恒流放电 | 01:33:00 | 22:01:04 | -0.152 | 2.0622 | 0.2356 | 519.5 | 0 | 0 | 0.2356 | 519.5 | 0.0005134 | 1131.77 | 0 | 0 | 0.0005134 | 1131.77 | 2023-05-15 00:49:21 | -0.0003135 | -0.6667 | -1469.9042 | 0 | 关闭
3065 | 6 | 3 | 恒流放电 | 01:33:30 | 22:01:34 | -0.152 | 2.0604 | 0.2369 | 522.29 | 0 | 0 | 0.2369 | 522.29 | 0.000516 | 1137.53 | 0 | 0 | 0.000516 | 1137.53 | 2023-05-15 00:49:51 | -0.0003132 | -0.7038 | -1551.5111 | 0 | 关闭
3066 | 6 | 3 | 恒流放电 | 01:34:00 | 22:02:04 | -0.152 | 2.0583 | 0.2382 | 525.08 | 0 | 0 | 0.2382 | 525.08 | 0.0005186 | 1143.28 | 0 | 0 | 0.0005186 | 1143.28 | 2023-05-15 00:50:21 | -0.0003129 | -0.6032 | -1329.89 | 0 | 关闭
3067 | 6 | 3 | 恒流放电 | 01:34:30 | 22:02:34 | -0.152 | 2.056 | 0.2394 | 527.88 | 0 | 0 | 0.2394 | 527.88 | 0.0005212 | 1149.03 | 0 | 0 | 0.0005212 | 1149.03 | 2023-05-15 00:50:51 | -0.0003126 | -0.5508 | -1214.2474 | 0 | 关闭
3068 | 6 | 3 | 恒流放电 | 01:35:00 | 22:03:04 | -0.152 | 2.0538 | 0.2407 | 530.67 | 0 | 0 | 0.2407 | 530.67 | 0.0005238 | 1154.77 | 0 | 0 | 0.0005238 | 1154.77 | 2023-05-15 00:51:21 | -0.0003122 | -0.5758 | -1269.3959 | 0 | 关闭
3069 | 6 | 3 | 恒流放电 | 01:35:30 | 22:03:34 | -0.152 | 2.0511 | 0.242 | 533.46 | 0 | 0 | 0.242 | 533.46 | 0.0005264 | 1160.5 | 0 | 0 | 0.0005264 | 1160.5 | 2023-05-15 00:51:51 | -0.0003118 | -0.4692 | -1034.3407 | 0 | 关闭
3070 | 6 | 3 | 恒流放电 | 01:36:00 | 22:04:04 | -0.152 | 2.0484 | 0.2432 | 536.26 | 0 | 0 | 0.2432 | 536.26 | 0.000529 | 1166.22 | 0 | 0 | 0.000529 | 1166.22 | 2023-05-15 00:52:21 | -0.0003114 | -0.4692 | -1034.3226 | 0 | 关闭
3071 | 6 | 3 | 恒流放电 | 01:36:30 | 22:04:34 | -0.152 | 2.0455 | 0.2445 | 539.05 | 0 | 0 | 0.2445 | 539.05 | 0.0005316 | 1171.94 | 0 | 0 | 0.0005316 | 1171.94 | 2023-05-15 00:52:51 | -0.000311 | -0.4368 | -962.99 | 0 | 关闭
3072 | 6 | 3 | 恒流放电 | 01:37:00 | 22:05:04 | -0.152 | 2.0422 | 0.2458 | 541.84 | 0 | 0 | 0.2458 | 541.84 | 0.0005342 | 1177.65 | 0 | 0 | 0.0005342 | 1177.65 | 2023-05-15 00:53:21 | -0.0003104 | -0.3839 | -846.2788 | 0 | 关闭
3073 | 6 | 3 | 恒流放电 | 01:37:30 | 22:05:34 | -0.152 | 2.0384 | 0.247 | 544.63 | 0 | 0 | 0.247 | 544.63 | 0.0005368 | 1183.34 | 0 | 0 | 0.0005368 | 1183.34 | 2023-05-15 00:53:51 | -0.0003098 | -0.3334 | -734.9134 | 0 | 关闭
3074 | 6 | 3 | 恒流放电 | 01:38:00 | 22:06:04 | -0.152 | 2.0346 | 0.2483 | 547.43 | 0 | 0 | 0.2483 | 547.43 | 0.0005393 | 1189.03 | 0 | 0 | 0.0005393 | 1189.03 | 2023-05-15 00:54:21 | -0.0003093 | -0.3334 | -734.9134 | 0 | 关闭
3075 | 6 | 3 | 恒流放电 | 01:38:30 | 22:06:34 | -0.152 | 2.0302 | 0.2496 | 550.22 | 0 | 0 | 0.2496 | 550.22 | 0.0005419 | 1194.71 | 0 | 0 | 0.0005419 | 1194.71 | 2023-05-15 00:54:51 | -0.0003086 | -0.2879 | -634.7091 | 0 | 关闭
3076 | 6 | 3 | 恒流放电 | 01:39:00 | 22:07:04 | -0.152 | 2.025 | 0.2508 | 553.01 | 0 | 0 | 0.2508 | 553.01 | 0.0005445 | 1200.37 | 0 | 0 | 0.0005445 | 1200.37 | 2023-05-15 00:55:21 | -0.0003078 | -0.2436 | -537.0427 | 0 | 关闭
3077 | 6 | 3 | 恒流放电 | 01:39:30 | 22:07:34 | -0.152 | 2.0189 | 0.2521 | 555.8 | 0 | 0 | 0.2521 | 555.8 | 0.000547 | 1206.02 | 0 | 0 | 0.000547 | 1206.02 | 2023-05-15 00:55:51 | -0.0003069 | -0.2077 | -457.831 | 0 | 关闭
3078 | 6 | 3 | 恒流放电 | 01:40:00 | 22:08:04 | -0.152 | 2.0122 | 0.2534 | 558.6 | 0 | 0 | 0.2534 | 558.6 | 0.0005496 | 1211.65 | 0 | 0 | 0.0005496 | 1211.65 | 2023-05-15 00:56:21 | -0.0003059 | -0.1891 | -416.8239 | 0 | 关闭
3079 | 6 | 3 | 恒流放电 | 01:40:30 | 22:08:34 | -0.152 | 2.0043 | 0.2546 | 561.39 | 0 | 0 | 0.2546 | 561.39 | 0.0005521 | 1217.25 | 0 | 0 | 0.0005521 | 1217.25 | 2023-05-15 00:56:51 | -0.0003047 | -0.1604 | -353.5089 | 0 | 关闭
3080 | 6 | 3 | 恒流放电 | 01:41:00 | 22:09:04 | -0.152 | 1.9951 | 0.2559 | 564.18 | 0 | 0 | 0.2559 | 564.18 | 0.0005547 | 1222.84 | 0 | 0 | 0.0005547 | 1222.84 | 2023-05-15 00:57:21 | -0.0003033 | -0.1377 | -303.5618 | 0 | 关闭
3081 | 6 | 3 | 恒流放电 | 01:41:28 | 22:09:32 | -0.152 | 1.9851 | 0.2571 | 566.8 | 0 | 0 | 0.2571 | 566.8 | 0.000557 | 1228.04 | 0 | 0 | 0.000557 | 1228.04 | 2023-05-15 00:57:49 | -0.0003018 | -0.1187 | -261.5863 | 0 | 关闭
3082 | 6 | 3 | 恒流放电 | 01:41:30 | 22:09:34 | -0.152 | 1.9844 | 0.2572 | 566.98 | 0 | 0 | 0.2572 | 566.98 | 0.0005572 | 1228.4 | 0 | 0 | 0.0005572 | 1228.4 | 2023-05-15 00:57:51 | -0.0003017 | -0.1146 | -252.7225 | 0 | 关闭
3083 | 6 | 3 | 恒流放电 | 01:41:57 | 22:10:01 | -0.152 | 1.9744 | 0.2583 | 569.53 | 0 | 0 | 0.2583 | 569.53 | 0.0005595 | 1233.45 | 0 | 0 | 0.0005595 | 1233.45 | 2023-05-15 00:58:18 | -0.0003001 | -0.1157 | -255.0754 | 0 | 关闭
3084 | 6 | 3 | 恒流放电 | 01:42:00 | 22:10:04 | -0.152 | 1.9734 | 0.2584 | 569.77 | 0 | 0 | 0.2584 | 569.77 | 0.0005597 | 1233.92 | 0 | 0 | 0.0005597 | 1233.92 | 2023-05-15 00:58:21 | -0.0003 | -0.1098 | -242.0145 | 0 | 关闭
3085 | 6 | 3 | 恒流放电 | 01:42:27 | 22:10:32 | -0.152 | 1.9634 | 0.2596 | 572.34 | 0 | 0 | 0.2596 | 572.34 | 0.000562 | 1238.98 | 0 | 0 | 0.000562 | 1238.98 | 2023-05-15 00:58:49 | -0.0002985 | -0.1165 | -256.9273 | 0 | 关闭
3086 | 6 | 3 | 恒流放电 | 01:42:30 | 22:10:34 | -0.152 | 1.9625 | 0.2597 | 572.56 | 0 | 0 | 0.2597 | 572.56 | 0.0005622 | 1239.42 | 0 | 0 | 0.0005622 | 1239.42 | 2023-05-15 00:58:51 | -0.0002983 | -0.1126 | -248.22 | 0 | 关闭
3087 | 6 | 3 | 恒流放电 | 01:42:55 | 22:11:00 | -0.152 | 1.9525 | 0.2608 | 574.97 | 0 | 0 | 0.2608 | 574.97 | 0.0005643 | 1244.14 | 0 | 0 | 0.0005643 | 1244.14 | 2023-05-15 00:59:17 | -0.0002968 | -0.1094 | -241.0837 | 0 | 关闭
3088 | 6 | 3 | 恒流放电 | 01:43:00 | 22:11:04 | -0.152 | 1.9511 | 0.261 | 575.35 | 0 | 0 | 0.261 | 575.35 | 0.0005647 | 1244.88 | 0 | 0 | 0.0005647 | 1244.88 | 2023-05-15 00:59:21 | -0.0002965 | -0.1237 | -272.5988 | 0 | 关闭
3089 | 6 | 3 | 恒流放电 | 01:43:27 | 22:11:32 | -0.152 | 1.9411 | 0.2622 | 577.95 | 0 | 0 | 0.2622 | 577.95 | 0.000567 | 1249.94 | 0 | 0 | 0.000567 | 1249.94 | 2023-05-15 00:59:49 | -0.000295 | -0.1178 | -259.6953 | 0 | 关闭
3090 | 6 | 3 | 恒流放电 | 01:43:30 | 22:11:34 | -0.152 | 1.9404 | 0.2622 | 578.15 | 0 | 0 | 0.2622 | 578.15 | 0.0005671 | 1250.32 | 0 | 0 | 0.0005671 | 1250.32 | 2023-05-15 00:59:51 | -0.000295 | -0.1267 | -279.2475 | 0 | 关闭
3091 | 6 | 3 | 恒流放电 | 01:43:57 | 22:12:01 | -0.152 | 1.9303 | 0.2634 | 580.7 | 0 | 0 | 0.2634 | 580.7 | 0.0005694 | 1255.25 | 0 | 0 | 0.0005694 | 1255.25 | 2023-05-15 01:00:18 | -0.0002934 | -0.1146 | -252.5402 | 0 | 关闭
3092 | 6 | 3 | 恒流放电 | 01:44:00 | 22:12:04 | -0.152 | 1.9295 | 0.2635 | 580.94 | 0 | 0 | 0.2635 | 580.94 | 0.0005696 | 1255.72 | 0 | 0 | 0.0005696 | 1255.72 | 2023-05-15 01:00:21 | -0.0002933 | -0.1372 | -302.5181 | 0 | 关闭
3093 | 6 | 3 | 恒流放电 | 01:44:28 | 22:12:32 | -0.152 | 1.9195 | 0.2647 | 583.55 | 0 | 0 | 0.2647 | 583.55 | 0.0005719 | 1260.75 | 0 | 0 | 0.0005719 | 1260.75 | 2023-05-15 01:00:49 | -0.0002918 | -0.1187 | -261.5863 | 0 | 关闭
3094 | 6 | 3 | 恒流放电 | 01:44:30 | 22:12:34 | -0.152 | 1.9189 | 0.2648 | 583.73 | 0 | 0 | 0.2648 | 583.73 | 0.000572 | 1261.09 | 0 | 0 | 0.000572 | 1261.09 | 2023-05-15 01:00:51 | -0.0002917 | -0.1337 | -294.7613 | 0 | 关闭
3095 | 6 | 3 | 恒流放电 | 01:44:57 | 22:13:01 | -0.152 | 1.9089 | 0.2659 | 586.28 | 0 | 0 | 0.2659 | 586.28 | 0.0005742 | 1265.98 | 0 | 0 | 0.0005742 | 1265.98 | 2023-05-15 01:01:18 | -0.0002902 | -0.1157 | -255.0656 | 0 | 关闭
3096 | 6 | 3 | 恒流放电 | 01:45:00 | 22:13:04 | -0.152 | 1.9079 | 0.266 | 586.52 | 0 | 0 | 0.266 | 586.52 | 0.0005745 | 1266.44 | 0 | 0 | 0.0005745 | 1266.44 | 2023-05-15 01:01:21 | -0.00029 | -0.1098 | -242.0145 | 0 | 关闭
3097 | 6 | 3 | 恒流放电 | 01:45:26 | 22:13:30 | -0.152 | 1.8979 | 0.2671 | 588.95 | 0 | 0 | 0.2671 | 588.95 | 0.0005766 | 1271.06 | 0 | 0 | 0.0005766 | 1271.06 | 2023-05-15 01:01:47 | -0.0002885 | -0.1102 | -242.96 | 0 | 关闭
3098 | 6 | 3 | 恒流放电 | 01:45:30 | 22:13:34 | -0.152 | 1.8962 | 0.2673 | 589.32 | 0 | 0 | 0.2673 | 589.32 | 0.0005769 | 1271.75 | 0 | 0 | 0.0005769 | 1271.75 | 2023-05-15 01:01:51 | -0.0002882 | -0.0969 | -213.571 | 0 | 关闭
3099 | 6 | 3 | 恒流放电 | 01:45:55 | 22:14:00 | -0.152 | 1.8862 | 0.2684 | 591.73 | 0 | 0 | 0.2684 | 591.73 | 0.0005789 | 1276.31 | 0 | 0 | 0.0005789 | 1276.31 | 2023-05-15 01:02:17 | -0.0002867 | -0.1094 | -241.0935 | 0 | 关闭
3100 | 6 | 3 | 恒流放电 | 01:46:00 | 22:14:04 | -0.152 | 1.8846 | 0.2686 | 592.11 | 0 | 0 | 0.2686 | 592.11 | 0.0005793 | 1277.03 | 0 | 0 | 0.0005793 | 1277.03 | 2023-05-15 01:02:21 | -0.0002865 | -0.1082 | -238.5239 | 0 | 关闭
3101 | 6 | 3 | 恒流放电 | 01:46:24 | 22:14:29 | -0.152 | 1.8746 | 0.2696 | 594.41 | 0 | 0 | 0.2696 | 594.41 | 0.0005812 | 1281.35 | 0 | 0 | 0.0005812 | 1281.35 | 2023-05-15 01:02:46 | -0.000285 | -0.1043 | -229.9236 | 0 | 关闭
3102 | 6 | 3 | 恒流放电 | 01:46:30 | 22:14:34 | -0.152 | 1.8725 | 0.2698 | 594.9 | 0 | 0 | 0.2698 | 594.9 | 0.0005816 | 1282.27 | 0 | 0 | 0.0005816 | 1282.27 | 2023-05-15 01:02:51 | -0.0002846 | -0.1066 | -234.9458 | 0 | 关闭
3103 | 6 | 3 | 恒流放电 | 01:46:55 | 22:14:59 | -0.152 | 1.8624 | 0.2709 | 597.23 | 0 | 0 | 0.2709 | 597.23 | 0.0005836 | 1286.62 | 0 | 0 | 0.0005836 | 1286.62 | 2023-05-15 01:03:16 | -0.0002831 | -0.1045 | -230.4168 | 0 | 关闭
3104 | 6 | 3 | 恒流放电 | 01:47:00 | 22:15:04 | -0.152 | 1.8604 | 0.2711 | 597.69 | 0 | 0 | 0.2711 | 597.69 | 0.000584 | 1287.49 | 0 | 0 | 0.000584 | 1287.49 | 2023-05-15 01:03:21 | -0.0002828 | -0.1056 | -232.7063 | 0 | 关闭
3105 | 6 | 3 | 恒流放电 | 01:47:24 | 22:15:29 | -0.152 | 1.8504 | 0.2722 | 600 | 0 | 0 | 0.2722 | 600 | 0.0005859 | 1291.77 | 0 | 0 | 0.0005859 | 1291.77 | 2023-05-15 01:03:46 | -0.0002813 | -0.1047 | -230.8544 | 0 | 关闭
3106 | 6 | 3 | 恒流放电 | 01:47:30 | 22:15:34 | -0.152 | 1.8484 | 0.2724 | 600.49 | 0 | 0 | 0.2724 | 600.49 | 0.0005864 | 1292.67 | 0 | 0 | 0.0005864 | 1292.67 | 2023-05-15 01:03:51 | -0.000281 | -0.1098 | -242.0145 | 0 | 关闭
3107 | 6 | 3 | 恒流放电 | 01:47:54 | 22:15:59 | -0.152 | 1.8384 | 0.2734 | 602.8 | 0 | 0 | 0.2734 | 602.8 | 0.0005883 | 1296.92 | 0 | 0 | 0.0005883 | 1296.92 | 2023-05-15 01:04:16 | -0.0002794 | -0.1047 | -230.8544 | 0 | 关闭
3108 | 6 | 3 | 恒流放电 | 01:48:00 | 22:16:04 | -0.152 | 1.8364 | 0.2736 | 603.28 | 0 | 0 | 0.2736 | 603.28 | 0.0005887 | 1297.81 | 0 | 0 | 0.0005887 | 1297.81 | 2023-05-15 01:04:21 | -0.0002792 | -0.1098 | -242.0145 | 0 | 关闭
3109 | 6 | 3 | 恒流放电 | 01:48:24 | 22:16:28 | -0.152 | 1.8264 | 0.2747 | 605.55 | 0 | 0 | 0.2747 | 605.55 | 0.0005906 | 1301.97 | 0 | 0 | 0.0005906 | 1301.97 | 2023-05-15 01:04:45 | -0.0002776 | -0.103 | -227.136 | 0 | 关闭
3110 | 6 | 3 | 恒流放电 | 01:48:30 | 22:16:34 | -0.152 | 1.8241 | 0.2749 | 606.07 | 0 | 0 | 0.2749 | 606.07 | 0.000591 | 1302.92 | 0 | 0 | 0.000591 | 1302.92 | 2023-05-15 01:04:51 | -0.0002773 | -0.1028 | -226.657 | 0 | 关闭
3111 | 6 | 3 | 恒流放电 | 01:48:54 | 22:16:58 | -0.152 | 1.8141 | 0.2759 | 608.32 | 0 | 0 | 0.2759 | 608.32 | 0.0005929 | 1307 | 0 | 0 | 0.0005929 | 1307 | 2023-05-15 01:05:15 | -0.0002758 | -0.1018 | -224.3386 | 0 | 关闭
3112 | 6 | 3 | 恒流放电 | 01:49:00 | 22:17:04 | -0.152 | 1.8116 | 0.2762 | 608.86 | 0 | 0 | 0.2762 | 608.86 | 0.0005933 | 1308 | 0 | 0 | 0.0005933 | 1308 | 2023-05-15 01:05:21 | -0.0002754 | -0.0997 | -219.6943 | 0 | 关闭
3113 | 6 | 3 | 恒流放电 | 01:49:23 | 22:17:28 | -0.152 | 1.8016 | 0.2772 | 611.06 | 0 | 0 | 0.2772 | 611.06 | 0.0005951 | 1311.97 | 0 | 0 | 0.0005951 | 1311.97 | 2023-05-15 01:05:45 | -0.0002739 | -0.0997 | -219.6894 | 0 | 关闭
3114 | 6 | 3 | 恒流放电 | 01:49:30 | 22:17:34 | -0.152 | 1.7988 | 0.2774 | 611.66 | 0 | 0 | 0.2774 | 611.66 | 0.0005956 | 1313.04 | 0 | 0 | 0.0005956 | 1313.04 | 2023-05-15 01:05:51 | -0.0002734 | -0.0965 | -212.7775 | 0 | 关闭
3115 | 6 | 3 | 恒流放电 | 01:49:52 | 22:17:56 | -0.152 | 1.7888 | 0.2784 | 613.73 | 0 | 0 | 0.2784 | 613.73 | 0.0005973 | 1316.76 | 0 | 0 | 0.0005973 | 1316.76 | 2023-05-15 01:06:13 | -0.0002719 | -0.0942 | -207.5887 | 0 | 关闭
3116 | 6 | 3 | 恒流放电 | 01:50:00 | 22:18:04 | -0.152 | 1.7855 | 0.2787 | 614.45 | 0 | 0 | 0.2787 | 614.45 | 0.0005979 | 1318.04 | 0 | 0 | 0.0005979 | 1318.04 | 2023-05-15 01:06:21 | -0.0002714 | -0.0985 | -217.2073 | 0 | 关闭
3117 | 6 | 3 | 恒流放电 | 01:50:21 | 22:18:25 | -0.152 | 1.7755 | 0.2796 | 616.44 | 0 | 0 | 0.2796 | 616.44 | 0.0005995 | 1321.59 | 0 | 0 | 0.0005995 | 1321.59 | 2023-05-15 01:06:42 | -0.0002699 | -0.0904 | -199.2112 | 0 | 关闭
3118 | 6 | 3 | 恒流放电 | 01:50:30 | 22:18:34 | -0.152 | 1.7714 | 0.28 | 617.24 | 0 | 0 | 0.28 | 617.24 | 0.0006001 | 1323.01 | 0 | 0 | 0.0006001 | 1323.01 | 2023-05-15 01:06:51 | -0.0002693 | -0.0886 | -195.2701 | 0 | 关闭
3119 | 6 | 3 | 恒流放电 | 01:50:50 | 22:18:55 | -0.152 | 1.7614 | 0.2809 | 619.18 | 0 | 0 | 0.2809 | 619.18 | 0.0006017 | 1326.43 | 0 | 0 | 0.0006017 | 1326.43 | 2023-05-15 01:07:12 | -0.0002678 | -0.0878 | -193.6312 | 0 | 关闭
3120 | 6 | 3 | 恒流放电 | 01:51:00 | 22:19:04 | -0.152 | 1.7568 | 0.2812 | 620.04 | 0 | 0 | 0.2812 | 620.04 | 0.0006024 | 1327.94 | 0 | 0 | 0.0006024 | 1327.94 | 2023-05-15 01:07:21 | -0.0002671 | -0.0845 | -186.1863 | 0 | 关闭
3121 | 6 | 3 | 恒流放电 | 01:51:19 | 22:19:23 | -0.152 | 1.7468 | 0.2821 | 621.85 | 0 | 0 | 0.2821 | 621.85 | 0.0006038 | 1331.12 | 0 | 0 | 0.0006038 | 1331.12 | 2023-05-15 01:07:41 | -0.0002655 | -0.0823 | -181.5256 | 0 | 关闭
3122 | 6 | 3 | 恒流放电 | 01:51:30 | 22:19:34 | -0.152 | 1.7411 | 0.2825 | 622.83 | 0 | 0 | 0.2825 | 622.83 | 0.0006046 | 1332.82 | 0 | 0 | 0.0006046 | 1332.82 | 2023-05-15 01:07:51 | -0.0002647 | -0.0778 | -171.5021 | 0 | 关闭
3123 | 6 | 3 | 恒流放电 | 01:51:48 | 22:19:52 | -0.152 | 1.7311 | 0.2833 | 624.5 | 0 | 0 | 0.2833 | 624.5 | 0.0006059 | 1335.73 | 0 | 0 | 0.0006059 | 1335.73 | 2023-05-15 01:08:09 | -0.0002631 | -0.076 | -167.5583 | 0 | 关闭
3124 | 6 | 3 | 恒流放电 | 01:52:00 | 22:20:04 | -0.152 | 1.7243 | 0.2838 | 625.62 | 0 | 0 | 0.2838 | 625.62 | 0.0006068 | 1337.66 | 0 | 0 | 0.0006068 | 1337.66 | 2023-05-15 01:08:21 | -0.0002621 | -0.0745 | -164.2921 | 0 | 关闭
3125 | 6 | 3 | 恒流放电 | 01:52:17 | 22:20:21 | -0.152 | 1.7143 | 0.2845 | 627.21 | 0 | 0 | 0.2845 | 627.21 | 0.000608 | 1340.4 | 0 | 0 | 0.000608 | 1340.4 | 2023-05-15 01:08:38 | -0.0002606 | -0.0722 | -159.176 | 0 | 关闭
3126 | 6 | 3 | 恒流放电 | 01:52:30 | 22:20:34 | -0.152 | 1.7069 | 0.285 | 628.41 | 0 | 0 | 0.285 | 628.41 | 0.0006089 | 1342.45 | 0 | 0 | 0.0006089 | 1342.45 | 2023-05-15 01:08:51 | -0.0002595 | -0.0736 | -162.2985 | 0 | 关闭
3127 | 6 | 3 | 恒流放电 | 01:52:41 | 22:20:46 | -0.152 | 1.7 | 0.2855 | 629.49 | 0 | 0 | 0.2855 | 629.49 | 0.0006098 | 1344.29 | 0 | 0 | 0.0006098 | 1344.29 | 2023-05-15 01:09:03 | -0.0002585 | -0.071 | -156.5078 | 0 | 关闭
3128 | 6 | 4 | 搁置 | 00:00:00 | 22:20:46 | 0 | 1.7118 | 0 | 0 | 0 | 0 | 0 | 0 | 0 | 0 | 0 | 0 | 0 | 0 | 2023-05-15 01:09:03 | 0 | 0 | 0 | 0 | 关闭
3129 | 6 | 4 | 搁置 | 00:00:04 | 22:20:50 | 0 | 1.8129 | 0 | 0 | 0 | 0 | 0 | 0 | 0 | 0 | 0 | 0 | 0 | 0 | 2023-05-15 01:09:07 | 0 | 0 | 0 | 0 | 关闭
3130 | 6 | 4 | 搁置 | 00:00:17 | 22:21:03 | 0 | 1.913 | 0 | 0 | 0 | 0 | 0 | 0 | 0 | 0 | 0 | 0 | 0 | 0 | 2023-05-15 01:09:20 | 0 | 0 | 0 | 0 | 关闭
3131 | 6 | 4 | 搁置 | 00:00:30 | 22:21:16 | 0 | 1.9692 | 0 | 0 | 0 | 0 | 0 | 0 | 0 | 0 | 0 | 0 | 0 | 0 | 2023-05-15 01:09:33 | 0 | 0 | 0 | 0 | 关闭
3132 | 6 | 4 | 搁置 | 00:01:00 | 22:21:46 | 0 | 2.0556 | 0 | 0 | 0 | 0 | 0 | 0 | 0 | 0 | 0 | 0 | 0 | 0 | 2023-05-15 01:10:03 | 0 | 0 | 0 | 0 | 关闭
3133 | 6 | 5 | 恒流充电 | 00:00:00 | 22:21:46 | 0.152 | 2.0698 | 0 | 0 | 0 | 0 | 0 | 0 | 0 | 0 | 0 | 0 | 0 | 0 | 2023-05-15 01:10:03 | 0.0003147 | 0 | 0 | 0 | 关闭
3134 | 6 | 5 | 恒流充电 | 00:00:00 | 22:21:46 | 0.1521 | 2.085 | 0 | 0.04 | 0 | 0.04 | 0 | 0 | 0 | 0.08 | 0 | 0.08 | 0 | 0 | 2023-05-15 01:10:03 | 0.000317 | 0.0011 | 2.4499 | 0 | 关闭
3135 | 6 | 5 | 恒流充电 | 00:00:00 | 22:21:46 | 0.1521 | 2.0962 | 0 | 0.06 | 0 | 0.06 | 0 | 0 | 1e-07 | 0.12 | 1e-07 | 0.12 | 0 | 0 | 2023-05-15 01:10:03 | 0.0003187 | 0.0008 | 1.6627 | 0 | 关闭
3136 | 6 | 5 | 恒流充电 | 00:00:00 | 22:21:46 | 0.1521 | 2.1066 | 0 | 0.07 | 0 | 0.07 | 0 | 0 | 1e-07 | 0.16 | 1e-07 | 0.16 | 0 | 0 | 2023-05-15 01:10:04 | 0.0003203 | 0.0008 | 1.7906 | 0 | 关闭
3137 | 6 | 5 | 恒流充电 | 00:00:01 | 22:21:47 | 0.1521 | 2.1177 | 0 | 0.1 | 0 | 0.1 | 0 | 0 | 1e-07 | 0.21 | 1e-07 | 0.21 | 0 | 0 | 2023-05-15 01:10:04 | 0.000322 | 0.0011 | 2.5168 | 0 | 关闭
3138 | 6 | 5 | 恒流充电 | 00:00:01 | 22:21:47 | 0.152 | 2.1303 | 0.0001 | 0.14 | 0.0001 | 0.14 | 0 | 0 | 1e-07 | 0.29 | 1e-07 | 0.29 | 0 | 0 | 2023-05-15 01:10:04 | 0.0003239 | 0.0013 | 2.9555 | 0 | 关闭
3139 | 6 | 5 | 恒流充电 | 00:00:01 | 22:21:47 | 0.1521 | 2.1415 | 0.0001 | 0.18 | 0.0001 | 0.18 | 0 | 0 | 2e-07 | 0.37 | 2e-07 | 0.37 | 0 | 0 | 2023-05-15 01:10:05 | 0.0003256 | 0.0015 | 3.3255 | 0 | 关闭
3140 | 6 | 5 | 恒流充电 | 00:00:02 | 22:21:48 | 0.1521 | 2.1531 | 0.0001 | 0.22 | 0.0001 | 0.22 | 0 | 0 | 2e-07 | 0.47 | 2e-07 | 0.47 | 0 | 0 | 2023-05-15 01:10:05 | 0.0003274 | 0.0018 | 4.0138 | 0 | 关闭
3141 | 6 | 5 | 恒流充电 | 00:00:03 | 22:21:49 | 0.1521 | 2.1635 | 0.0001 | 0.28 | 0.0001 | 0.28 | 0 | 0 | 3e-07 | 0.59 | 3e-07 | 0.59 | 0 | 0 | 2023-05-15 01:10:06 | 0.000329 | 0.0024 | 5.3719 | 0 | 关闭
3142 | 6 | 5 | 恒流充电 | 00:00:03 | 22:21:49 | 0.1521 | 2.1738 | 0.0002 | 0.34 | 0.0002 | 0.34 | 0 | 0 | 3e-07 | 0.74 | 3e-07 | 0.74 | 0 | 0 | 2023-05-15 01:10:07 | 0.0003305 | 0.0029 | 6.3284 | 0 | 关闭
3143 | 6 | 5 | 恒流充电 | 00:00:04 | 22:21:50 | 0.1521 | 2.1841 | 0.0002 | 0.43 | 0.0002 | 0.43 | 0 | 0 | 4e-07 | 0.92 | 4e-07 | 0.92 | 0 | 0 | 2023-05-15 01:10:07 | 0.0003321 | 0.0037 | 8.1364 | 0 | 关闭
3144 | 6 | 5 | 恒流充电 | 00:00:05 | 22:21:51 | 0.1521 | 2.1943 | 0.0002 | 0.54 | 0.0002 | 0.54 | 0 | 0 | 5e-07 | 1.16 | 5e-07 | 1.16 | 0 | 0 | 2023-05-15 01:10:09 | 0.0003336 | 0.005 | 10.9551 | 0 | 关闭
3145 | 6 | 5 | 恒流充电 | 00:00:07 | 22:21:53 | 0.1521 | 2.2046 | 0.0003 | 0.7 | 0.0003 | 0.7 | 0 | 0 | 7e-07 | 1.51 | 7e-07 | 1.51 | 0 | 0 | 2023-05-15 01:10:10 | 0.0003352 | 0.007 | 15.3685 | 0 | 关闭
3146 | 6 | 5 | 恒流充电 | 00:00:09 | 22:21:55 | 0.1521 | 2.2146 | 0.0004 | 0.92 | 0.0004 | 0.92 | 0 | 0 | 9e-07 | 2 | 9e-07 | 2 | 0 | 0 | 2023-05-15 01:10:13 | 0.0003368 | 0.0101 | 22.3471 | 0 | 关闭
3147 | 6 | 5 | 恒流充电 | 00:00:13 | 22:21:59 | 0.152 | 2.2247 | 0.0006 | 1.28 | 0.0006 | 1.28 | 0 | 0 | 1.3e-06 | 2.79 | 1.3e-06 | 2.79 | 0 | 0 | 2023-05-15 01:10:17 | 0.0003382 | 0.0159 | 35.0339 | 0 | 关闭
3148 | 6 | 5 | 恒流充电 | 00:00:19 | 22:22:05 | 0.1521 | 2.2348 | 0.0008 | 1.83 | 0.0008 | 1.83 | 0 | 0 | 1.8e-06 | 4.02 | 1.8e-06 | 4.02 | 0 | 0 | 2023-05-15 01:10:22 | 0.0003398 | 0.0247 | 54.3931 | 0 | 关闭
3149 | 6 | 5 | 恒流充电 | 00:00:29 | 22:22:15 | 0.1521 | 2.2448 | 0.0012 | 2.71 | 0.0012 | 2.71 | 0 | 0 | 2.7e-06 | 6 | 2.7e-06 | 6 | 0 | 0 | 2023-05-15 01:10:32 | 0.0003413 | 0.0401 | 88.459 | 0 | 关闭
3150 | 6 | 5 | 恒流充电 | 00:00:30 | 22:22:16 | 0.1521 | 2.2456 | 0.0013 | 2.79 | 0.0013 | 2.79 | 0 | 0 | 2.8e-06 | 6.19 | 2.8e-06 | 6.19 | 0 | 0 | 2023-05-15 01:10:33 | 0.0003414 | 0.0475 | 104.7484 | 0 | 关闭
3151 | 6 | 5 | 恒流充电 | 00:00:46 | 22:22:32 | 0.1521 | 2.2556 | 0.0019 | 4.28 | 0.0019 | 4.28 | 0 | 0 | 4.3e-06 | 9.54 | 4.3e-06 | 9.54 | 0 | 0 | 2023-05-15 01:10:49 | 0.000343 | 0.0676 | 148.9822 | 0 | 关闭
3152 | 6 | 5 | 恒流充电 | 00:01:00 | 22:22:46 | 0.1521 | 2.2612 | 0.0025 | 5.59 | 0.0025 | 5.59 | 0 | 0 | 5.7e-06 | 12.48 | 5.7e-06 | 12.48 | 0 | 0 | 2023-05-15 01:11:03 | 0.0003438 | 0.1056 | 232.7839 | 0 | 关闭
3153 | 6 | 5 | 恒流充电 | 00:01:30 | 22:23:16 | 0.1521 | 2.2668 | 0.0038 | 8.38 | 0.0038 | 8.38 | 0 | 0 | 8.5e-06 | 18.81 | 8.5e-06 | 18.81 | 0 | 0 | 2023-05-15 01:11:33 | 0.0003447 | 0.2263 | 498.8225 | 0 | 关闭
3154 | 6 | 5 | 恒流充电 | 00:02:00 | 22:23:46 | 0.1521 | 2.2673 | 0.0051 | 11.17 | 0.0051 | 11.17 | 0 | 0 | 1.14e-05 | 25.14 | 1.14e-05 | 25.14 | 0 | 0 | 2023-05-15 01:12:03 | 0.0003447 | 2.5342 | 5586.7994 | 0 | 关闭
3155 | 6 | 5 | 恒流充电 | 00:02:30 | 22:24:16 | 0.1521 | 2.2645 | 0.0063 | 13.97 | 0.0063 | 13.97 | 0 | 0 | 1.43e-05 | 31.47 | 1.43e-05 | 31.47 | 0 | 0 | 2023-05-15 01:12:33 | 0.0003443 | -0.4525 | -997.634 | 0 | 关闭
3156 | 6 | 5 | 恒流充电 | 00:03:00 | 22:24:46 | 0.1521 | 2.2603 | 0.0076 | 16.76 | 0.0076 | 16.76 | 0 | 0 | 1.71e-05 | 37.79 | 1.71e-05 | 37.79 | 0 | 0 | 2023-05-15 01:13:03 | 0.0003437 | -0.3017 | -665.0923 | 0 | 关闭
3157 | 6 | 5 | 恒流充电 | 00:03:30 | 22:25:16 | 0.1521 | 2.2555 | 0.0089 | 19.55 | 0.0089 | 19.55 | 0 | 0 | 2e-05 | 44.1 | 2e-05 | 44.1 | 0 | 0 | 2023-05-15 01:13:33 | 0.0003429 | -0.264 | -581.9532 | 0 | 关闭
3158 | 6 | 5 | 恒流充电 | 00:04:00 | 22:25:46 | 0.1521 | 2.2507 | 0.0101 | 22.35 | 0.0101 | 22.35 | 0 | 0 | 2.29e-05 | 50.39 | 2.29e-05 | 50.39 | 0 | 0 | 2023-05-15 01:14:03 | 0.0003422 | -0.264 | -581.9595 | 0 | 关闭
3159 | 6 | 5 | 恒流充电 | 00:04:30 | 22:26:16 | 0.152 | 2.246 | 0.0114 | 25.14 | 0.0114 | 25.14 | 0 | 0 | 2.57e-05 | 56.67 | 2.57e-05 | 56.67 | 0 | 0 | 2023-05-15 01:14:33 | 0.0003415 | -0.2696 | -594.3443 | 0 | 关闭
3160 | 6 | 5 | 恒流充电 | 00:05:00 | 22:26:46 | 0.1521 | 2.2418 | 0.0127 | 27.93 | 0.0127 | 27.93 | 0 | 0 | 2.86e-05 | 62.94 | 2.86e-05 | 62.94 | 0 | 0 | 2023-05-15 01:15:03 | 0.0003409 | -0.3017 | -665.0981 | 0 | 关闭
3161 | 6 | 5 | 恒流充电 | 00:05:30 | 22:27:16 | 0.152 | 2.2381 | 0.0139 | 30.73 | 0.0139 | 30.73 | 0 | 0 | 3.14e-05 | 69.2 | 3.14e-05 | 69.2 | 0 | 0 | 2023-05-15 01:15:33 | 0.0003403 | -0.3425 | -754.9795 | 0 | 关闭
3162 | 6 | 5 | 恒流充电 | 00:06:00 | 22:27:46 | 0.1521 | 2.235 | 0.0152 | 33.52 | 0.0152 | 33.52 | 0 | 0 | 3.42e-05 | 75.45 | 3.42e-05 | 75.45 | 0 | 0 | 2023-05-15 01:16:03 | 0.0003399 | -0.4087 | -901.1204 | 0 | 关闭
3163 | 6 | 5 | 恒流充电 | 00:06:30 | 22:28:16 | 0.1521 | 2.2324 | 0.0165 | 36.31 | 0.0165 | 36.31 | 0 | 0 | 3.71e-05 | 81.69 | 3.71e-05 | 81.69 | 0 | 0 | 2023-05-15 01:16:33 | 0.0003394 | -0.4874 | -1074.4198 | 0 | 关闭
3164 | 6 | 5 | 恒流充电 | 00:07:00 | 22:28:46 | 0.1521 | 2.2303 | 0.0177 | 39.11 | 0.0177 | 39.11 | 0 | 0 | 3.99e-05 | 87.92 | 3.99e-05 | 87.92 | 0 | 0 | 2023-05-15 01:17:03 | 0.0003391 | -0.6034 | -1330.2283 | 0 | 关闭
3165 | 6 | 5 | 恒流充电 | 00:07:30 | 22:29:16 | 0.1521 | 2.2286 | 0.019 | 41.9 | 0.019 | 41.9 | 0 | 0 | 4.27e-05 | 94.15 | 4.27e-05 | 94.15 | 0 | 0 | 2023-05-15 01:17:33 | 0.0003389 | -0.7454 | -1643.2087 | 0 | 关闭
3166 | 6 | 5 | 恒流充电 | 00:08:00 | 22:29:46 | 0.1521 | 2.2273 | 0.0203 | 44.69 | 0.0203 | 44.69 | 0 | 0 | 4.55e-05 | 100.37 | 4.55e-05 | 100.37 | 0 | 0 | 2023-05-15 01:18:03 | 0.0003387 | -0.9747 | -2148.8208 | 0 | 关闭
3167 | 6 | 5 | 恒流充电 | 00:08:30 | 22:30:16 | 0.1521 | 2.2265 | 0.0215 | 47.49 | 0.0215 | 47.49 | 0 | 0 | 4.84e-05 | 106.59 | 4.84e-05 | 106.59 | 0 | 0 | 2023-05-15 01:18:33 | 0.0003385 | -1.5839 | -3491.8185 | 0 | 关闭
3168 | 6 | 5 | 恒流充电 | 00:09:00 | 22:30:46 | 0.152 | 2.2256 | 0.0228 | 50.28 | 0.0228 | 50.28 | 0 | 0 | 5.12e-05 | 112.81 | 5.12e-05 | 112.81 | 0 | 0 | 2023-05-15 01:19:03 | 0.0003384 | -1.4079 | -3103.8523 | 0 | 关闭
3169 | 6 | 5 | 恒流充电 | 00:09:30 | 22:31:16 | 0.1521 | 2.2251 | 0.0241 | 53.08 | 0.0241 | 53.08 | 0 | 0 | 5.4e-05 | 119.03 | 5.4e-05 | 119.03 | 0 | 0 | 2023-05-15 01:19:33 | 0.0003383 | -2.5342 | -5586.8117 | 0 | 关闭
3170 | 6 | 5 | 恒流充电 | 00:10:00 | 22:31:46 | 0.1521 | 2.2245 | 0.0253 | 55.87 | 0.0253 | 55.87 | 0 | 0 | 5.68e-05 | 125.24 | 5.68e-05 | 125.24 | 0 | 0 | 2023-05-15 01:20:03 | 0.0003382 | -2.1118 | -4655.7376 | 0 | 关闭
3171 | 6 | 5 | 恒流充电 | 00:10:30 | 22:32:16 | 0.1521 | 2.2243 | 0.0266 | 58.66 | 0.0266 | 58.66 | 0 | 0 | 5.96e-05 | 131.45 | 5.96e-05 | 131.45 | 0 | 0 | 2023-05-15 01:20:33 | 0.0003382 | -6.3356 | -13967.2742 | 0 | 关闭
3172 | 6 | 5 | 恒流充电 | 00:11:00 | 22:32:46 | 0.1521 | 2.2243 | 0.0279 | 61.46 | 0.0279 | 61.46 | 0 | 0 | 6.24e-05 | 137.67 | 6.24e-05 | 137.67 | 0 | 0 | 2023-05-15 01:21:03 | 0.0003382 | 0 | 0 | 0 | 关闭
3173 | 6 | 5 | 恒流充电 | 00:11:30 | 22:33:16 | 0.1521 | 2.2244 | 0.0291 | 64.25 | 0.0291 | 64.25 | 0 | 0 | 6.53e-05 | 143.88 | 6.53e-05 | 143.88 | 0 | 0 | 2023-05-15 01:21:33 | 0.0003382 | 12.6711 | 27934.4258 | 0 | 关闭
3174 | 6 | 5 | 恒流充电 | 00:12:00 | 22:33:46 | 0.1521 | 2.2243 | 0.0304 | 67.04 | 0.0304 | 67.04 | 0 | 0 | 6.81e-05 | 150.1 | 6.81e-05 | 150.1 | 0 | 0 | 2023-05-15 01:22:03 | 0.0003382 | -12.6711 | -27934.5483 | 0 | 关闭
3175 | 6 | 5 | 恒流充电 | 00:12:30 | 22:34:16 | 0.1521 | 2.2245 | 0.0317 | 69.84 | 0.0317 | 69.84 | 0 | 0 | 7.09e-05 | 156.31 | 7.09e-05 | 156.31 | 0 | 0 | 2023-05-15 01:22:33 | 0.0003383 | 6.3356 | 13967.366 | 0 | 关闭
3176 | 6 | 5 | 恒流充电 | 00:13:00 | 22:34:46 | 0.1521 | 2.2246 | 0.0329 | 72.63 | 0.0329 | 72.63 | 0 | 0 | 7.37e-05 | 162.52 | 7.37e-05 | 162.52 | 0 | 0 | 2023-05-15 01:23:03 | 0.0003383 | 12.6713 | 27934.977 | 0 | 关闭
3177 | 6 | 5 | 恒流充电 | 00:13:30 | 22:35:16 | 0.1521 | 2.2246 | 0.0342 | 75.42 | 0.0342 | 75.42 | 0 | 0 | 7.65e-05 | 168.74 | 7.65e-05 | 168.74 | 0 | 0 | 2023-05-15 01:23:33 | 0.0003383 | 0 | 0 | 0 | 关闭
3178 | 6 | 5 | 恒流充电 | 00:14:00 | 22:35:46 | 0.1521 | 2.2249 | 0.0355 | 78.22 | 0.0355 | 78.22 | 0 | 0 | 7.94e-05 | 174.95 | 7.94e-05 | 174.95 | 0 | 0 | 2023-05-15 01:24:03 | 0.0003383 | 4.2238 | 9311.6182 | 0 | 关闭
3179 | 6 | 5 | 恒流充电 | 00:14:30 | 22:36:16 | 0.1521 | 2.2251 | 0.0367 | 81.01 | 0.0367 | 81.01 | 0 | 0 | 8.22e-05 | 181.17 | 8.22e-05 | 181.17 | 0 | 0 | 2023-05-15 01:24:33 | 0.0003383 | 6.3357 | 13967.5497 | 0 | 关闭
3180 | 6 | 5 | 恒流充电 | 00:15:00 | 22:36:46 | 0.1521 | 2.2253 | 0.038 | 83.8 | 0.038 | 83.8 | 0 | 0 | 8.5e-05 | 187.38 | 8.5e-05 | 187.38 | 0 | 0 | 2023-05-15 01:25:03 | 0.0003384 | 6.3358 | 13967.8253 | 0 | 关闭
3181 | 6 | 5 | 恒流充电 | 00:15:30 | 22:37:16 | 0.1521 | 2.2257 | 0.0393 | 86.6 | 0.0393 | 86.6 | 0 | 0 | 8.78e-05 | 193.6 | 8.78e-05 | 193.6 | 0 | 0 | 2023-05-15 01:25:33 | 0.0003384 | 3.1679 | 6983.8055 | 0 | 关闭
3182 | 6 | 5 | 恒流充电 | 00:16:00 | 22:37:46 | 0.1521 | 2.226 | 0.0405 | 89.39 | 0.0405 | 89.39 | 0 | 0 | 9.06e-05 | 199.82 | 9.06e-05 | 199.82 | 0 | 0 | 2023-05-15 01:26:03 | 0.0003385 | 4.2238 | 9311.6998 | 0 | 关闭
3183 | 6 | 5 | 恒流充电 | 00:16:30 | 22:38:16 | 0.1521 | 2.2265 | 0.0418 | 92.18 | 0.0418 | 92.18 | 0 | 0 | 9.35e-05 | 206.04 | 9.35e-05 | 206.04 | 0 | 0 | 2023-05-15 01:26:33 | 0.0003386 | 2.5343 | 5586.9954 | 0 | 关闭
3184 | 6 | 5 | 恒流充电 | 00:17:00 | 22:38:46 | 0.1521 | 2.2269 | 0.0431 | 94.98 | 0.0431 | 94.98 | 0 | 0 | 9.63e-05 | 212.26 | 9.63e-05 | 212.26 | 0 | 0 | 2023-05-15 01:27:03 | 0.0003386 | 3.1679 | 6983.8361 | 0 | 关闭
3185 | 6 | 5 | 恒流充电 | 00:17:30 | 22:39:16 | 0.1521 | 2.2274 | 0.0443 | 97.77 | 0.0443 | 97.77 | 0 | 0 | 9.91e-05 | 218.48 | 9.91e-05 | 218.48 | 0 | 0 | 2023-05-15 01:27:33 | 0.0003387 | 2.5343 | 5587.0321 | 0 | 关闭
3186 | 6 | 5 | 恒流充电 | 00:18:00 | 22:39:46 | 0.152 | 2.2278 | 0.0456 | 100.56 | 0.0456 | 100.56 | 0 | 0 | 0.0001019 | 224.7 | 0.0001019 | 224.7 | 0 | 0 | 2023-05-15 01:28:03 | 0.0003387 | 3.1679 | 6983.8055 | 0 | 关闭
3187 | 6 | 5 | 恒流充电 | 00:18:30 | 22:40:16 | 0.1521 | 2.2284 | 0.0469 | 103.36 | 0.0469 | 103.36 | 0 | 0 | 0.0001047 | 230.93 | 0.0001047 | 230.93 | 0 | 0 | 2023-05-15 01:28:33 | 0.0003389 | 2.1119 | 4655.8091 | 0 | 关闭
3188 | 6 | 5 | 恒流充电 | 00:19:00 | 22:40:46 | 0.1521 | 2.2288 | 0.0482 | 106.15 | 0.0482 | 106.15 | 0 | 0 | 0.0001076 | 237.15 | 0.0001076 | 237.15 | 0 | 0 | 2023-05-15 01:29:03 | 0.0003389 | 3.1679 | 6983.8514 | 0 | 关闭
3189 | 6 | 5 | 恒流充电 | 00:19:30 | 22:41:16 | 0.1521 | 2.2292 | 0.0494 | 108.95 | 0.0494 | 108.95 | 0 | 0 | 0.0001104 | 243.38 | 0.0001104 | 243.38 | 0 | 0 | 2023-05-15 01:29:33 | 0.000339 | 3.1679 | 6983.8208 | 0 | 关闭
3190 | 6 | 5 | 恒流充电 | 00:20:00 | 22:41:46 | 0.1521 | 2.2298 | 0.0507 | 111.74 | 0.0507 | 111.74 | 0 | 0 | 0.0001132 | 249.61 | 0.0001132 | 249.61 | 0 | 0 | 2023-05-15 01:30:03 | 0.0003391 | 2.1119 | 4655.9009 | 0 | 关闭
3191 | 6 | 5 | 恒流充电 | 00:20:30 | 22:42:16 | 0.1521 | 2.2304 | 0.052 | 114.53 | 0.052 | 114.53 | 0 | 0 | 0.000116 | 255.84 | 0.000116 | 255.84 | 0 | 0 | 2023-05-15 01:30:33 | 0.0003391 | 2.1119 | 4655.8805 | 0 | 关闭
3192 | 6 | 5 | 恒流充电 | 00:21:00 | 22:42:46 | 0.1521 | 2.2307 | 0.0532 | 117.33 | 0.0532 | 117.33 | 0 | 0 | 0.0001189 | 262.07 | 0.0001189 | 262.07 | 0 | 0 | 2023-05-15 01:31:03 | 0.0003392 | 4.2238 | 9311.6386 | 0 | 关闭
3193 | 6 | 5 | 恒流充电 | 00:21:30 | 22:43:16 | 0.1521 | 2.2312 | 0.0545 | 120.12 | 0.0545 | 120.12 | 0 | 0 | 0.0001217 | 268.3 | 0.0001217 | 268.3 | 0 | 0 | 2023-05-15 01:31:33 | 0.0003393 | 2.5342 | 5586.9342 | 0 | 关闭
3194 | 6 | 5 | 恒流充电 | 00:22:00 | 22:43:46 | 0.1521 | 2.2316 | 0.0558 | 122.91 | 0.0558 | 122.91 | 0 | 0 | 0.0001245 | 274.53 | 0.0001245 | 274.53 | 0 | 0 | 2023-05-15 01:32:03 | 0.0003393 | 3.1678 | 6983.6983 | 0 | 关闭
3195 | 6 | 5 | 恒流充电 | 00:22:30 | 22:44:16 | 0.1521 | 2.2321 | 0.057 | 125.71 | 0.057 | 125.71 | 0 | 0 | 0.0001274 | 280.77 | 0.0001274 | 280.77 | 0 | 0 | 2023-05-15 01:32:33 | 0.0003394 | 2.5342 | 5586.9097 | 0 | 关闭
3196 | 6 | 5 | 恒流充电 | 00:23:00 | 22:44:46 | 0.152 | 2.2325 | 0.0583 | 128.5 | 0.0583 | 128.5 | 0 | 0 | 0.0001302 | 287 | 0.0001302 | 287 | 0 | 0 | 2023-05-15 01:33:03 | 0.0003394 | 3.1678 | 6983.7289 | 0 | 关闭
3197 | 6 | 5 | 恒流充电 | 00:23:30 | 22:45:16 | 0.1521 | 2.233 | 0.0596 | 131.29 | 0.0596 | 131.29 | 0 | 0 | 0.000133 | 293.24 | 0.000133 | 293.24 | 0 | 0 | 2023-05-15 01:33:33 | 0.0003395 | 2.5343 | 5587.0076 | 0 | 关闭
3198 | 6 | 5 | 恒流充电 | 00:24:00 | 22:45:46 | 0.1521 | 2.2335 | 0.0608 | 134.09 | 0.0608 | 134.09 | 0 | 0 | 0.0001358 | 299.48 | 0.0001358 | 299.48 | 0 | 0 | 2023-05-15 01:34:03 | 0.0003396 | 2.5343 | 5587.0321 | 0 | 关闭
3199 | 6 | 5 | 恒流充电 | 00:24:30 | 22:46:16 | 0.1521 | 2.234 | 0.0621 | 136.88 | 0.0621 | 136.88 | 0 | 0 | 0.0001387 | 305.72 | 0.0001387 | 305.72 | 0 | 0 | 2023-05-15 01:34:33 | 0.0003397 | 2.5343 | 5587.0076 | 0 | 关闭
3200 | 6 | 5 | 恒流充电 | 00:25:00 | 22:46:46 | 0.152 | 2.2345 | 0.0634 | 139.67 | 0.0634 | 139.67 | 0 | 0 | 0.0001415 | 311.96 | 0.0001415 | 311.96 | 0 | 0 | 2023-05-15 01:35:03 | 0.0003397 | 2.5343 | 5587.0811 | 0 | 关闭
3201 | 6 | 5 | 恒流充电 | 00:25:30 | 22:47:16 | 0.1521 | 2.235 | 0.0646 | 142.47 | 0.0646 | 142.47 | 0 | 0 | 0.0001443 | 318.21 | 0.0001443 | 318.21 | 0 | 0 | 2023-05-15 01:35:33 | 0.0003399 | 2.5343 | 5587.0321 | 0 | 关闭
3202 | 6 | 5 | 恒流充电 | 00:26:00 | 22:47:46 | 0.1521 | 2.2355 | 0.0659 | 145.26 | 0.0659 | 145.26 | 0 | 0 | 0.0001472 | 324.45 | 0.0001472 | 324.45 | 0 | 0 | 2023-05-15 01:36:03 | 0.0003399 | 2.5343 | 5587.0076 | 0 | 关闭
3203 | 6 | 5 | 恒流充电 | 00:26:30 | 22:48:16 | 0.1521 | 2.2361 | 0.0672 | 148.05 | 0.0672 | 148.05 | 0 | 0 | 0.00015 | 330.7 | 0.00015 | 330.7 | 0 | 0 | 2023-05-15 01:36:33 | 0.00034 | 2.1119 | 4655.9214 | 0 | 关闭
3204 | 6 | 5 | 恒流充电 | 00:27:00 | 22:48:46 | 0.1521 | 2.2368 | 0.0684 | 150.85 | 0.0684 | 150.85 | 0 | 0 | 0.0001528 | 336.94 | 0.0001528 | 336.94 | 0 | 0 | 2023-05-15 01:37:03 | 0.0003402 | 1.8102 | 3990.7022 | 0 | 关闭
3205 | 6 | 5 | 恒流充电 | 00:27:30 | 22:49:16 | 0.1521 | 2.2374 | 0.0697 | 153.64 | 0.0697 | 153.64 | 0 | 0 | 0.0001557 | 343.19 | 0.0001557 | 343.19 | 0 | 0 | 2023-05-15 01:37:33 | 0.0003402 | 2.1119 | 4655.8193 | 0 | 关闭
3206 | 6 | 5 | 恒流充电 | 00:28:00 | 22:49:46 | 0.1521 | 2.238 | 0.071 | 156.43 | 0.071 | 156.43 | 0 | 0 | 0.0001585 | 349.44 | 0.0001585 | 349.44 | 0 | 0 | 2023-05-15 01:38:03 | 0.0003403 | 2.1119 | 4655.8193 | 0 | 关闭
3207 | 6 | 5 | 恒流充电 | 00:28:30 | 22:50:16 | 0.1521 | 2.2387 | 0.0722 | 159.23 | 0.0722 | 159.23 | 0 | 0 | 0.0001613 | 355.7 | 0.0001613 | 355.7 | 0 | 0 | 2023-05-15 01:38:33 | 0.0003404 | 1.8102 | 3990.7022 | 0 | 关闭
3208 | 6 | 5 | 恒流充电 | 00:29:00 | 22:50:46 | 0.1521 | 2.2392 | 0.0735 | 162.02 | 0.0735 | 162.02 | 0 | 0 | 0.0001642 | 361.95 | 0.0001642 | 361.95 | 0 | 0 | 2023-05-15 01:39:03 | 0.0003405 | 2.5342 | 5586.9587 | 0 | 关闭
3209 | 6 | 5 | 恒流充电 | 00:29:30 | 22:51:16 | 0.1521 | 2.2399 | 0.0748 | 164.82 | 0.0748 | 164.82 | 0 | 0 | 0.000167 | 368.21 | 0.000167 | 368.21 | 0 | 0 | 2023-05-15 01:39:33 | 0.0003406 | 1.8102 | 3990.6498 | 0 | 关闭
3210 | 6 | 5 | 恒流充电 | 00:30:00 | 22:51:46 | 0.1521 | 2.2407 | 0.076 | 167.61 | 0.076 | 167.61 | 0 | 0 | 0.0001699 | 374.47 | 0.0001699 | 374.47 | 0 | 0 | 2023-05-15 01:40:03 | 0.0003407 | 1.5839 | 3491.8492 | 0 | 关闭
3211 | 6 | 5 | 恒流充电 | 00:30:30 | 22:52:16 | 0.1521 | 2.2411 | 0.0773 | 170.4 | 0.0773 | 170.4 | 0 | 0 | 0.0001727 | 380.73 | 0.0001727 | 380.73 | 0 | 0 | 2023-05-15 01:40:33 | 0.0003408 | 3.1678 | 6983.6983 | 0 | 关闭
3212 | 6 | 5 | 恒流充电 | 00:31:00 | 22:52:46 | 0.1521 | 2.2415 | 0.0786 | 173.2 | 0.0786 | 173.2 | 0 | 0 | 0.0001755 | 386.99 | 0.0001755 | 386.99 | 0 | 0 | 2023-05-15 01:41:03 | 0.0003409 | 3.1678 | 6983.7289 | 0 | 关闭
3213 | 6 | 5 | 恒流充电 | 00:31:30 | 22:53:16 | 0.1521 | 2.2422 | 0.0798 | 175.99 | 0.0798 | 175.99 | 0 | 0 | 0.0001784 | 393.25 | 0.0001784 | 393.25 | 0 | 0 | 2023-05-15 01:41:33 | 0.0003409 | 1.8102 | 3990.7022 | 0 | 关闭
3214 | 6 | 5 | 恒流充电 | 00:32:00 | 22:53:46 | 0.1521 | 2.2427 | 0.0811 | 178.78 | 0.0811 | 178.78 | 0 | 0 | 0.0001812 | 399.51 | 0.0001812 | 399.51 | 0 | 0 | 2023-05-15 01:42:03 | 0.000341 | 2.5343 | 5587.0076 | 0 | 关闭
3215 | 6 | 5 | 恒流充电 | 00:32:30 | 22:54:16 | 0.1521 | 2.2433 | 0.0824 | 181.58 | 0.0824 | 181.58 | 0 | 0 | 0.0001841 | 405.78 | 0.0001841 | 405.78 | 0 | 0 | 2023-05-15 01:42:33 | 0.0003411 | 2.1119 | 4655.8601 | 0 | 关闭
3216 | 6 | 5 | 恒流充电 | 00:33:00 | 22:54:46 | 0.1521 | 2.2438 | 0.0836 | 184.37 | 0.0836 | 184.37 | 0 | 0 | 0.0001869 | 412.05 | 0.0001869 | 412.05 | 0 | 0 | 2023-05-15 01:43:03 | 0.0003412 | 2.5343 | 5587.0566 | 0 | 关闭
3217 | 6 | 5 | 恒流充电 | 00:33:30 | 22:55:16 | 0.1521 | 2.2443 | 0.0849 | 187.16 | 0.0849 | 187.16 | 0 | 0 | 0.0001897 | 418.32 | 0.0001897 | 418.32 | 0 | 0 | 2023-05-15 01:43:33 | 0.0003412 | 2.5343 | 5587.0321 | 0 | 关闭
3218 | 6 | 5 | 恒流充电 | 00:34:00 | 22:55:46 | 0.1521 | 2.2449 | 0.0862 | 189.96 | 0.0862 | 189.96 | 0 | 0 | 0.0001926 | 424.59 | 0.0001926 | 424.59 | 0 | 0 | 2023-05-15 01:44:03 | 0.0003413 | 2.1119 | 4655.8397 | 0 | 关闭
3219 | 6 | 5 | 恒流充电 | 00:34:30 | 22:56:16 | 0.1521 | 2.2456 | 0.0874 | 192.75 | 0.0874 | 192.75 | 0 | 0 | 0.0001954 | 430.86 | 0.0001954 | 430.86 | 0 | 0 | 2023-05-15 01:44:33 | 0.0003415 | 1.8102 | 3990.7372 | 0 | 关闭
3220 | 6 | 5 | 恒流充电 | 00:35:00 | 22:56:46 | 0.1521 | 2.2462 | 0.0887 | 195.54 | 0.0887 | 195.54 | 0 | 0 | 0.0001983 | 437.13 | 0.0001983 | 437.13 | 0 | 0 | 2023-05-15 01:45:03 | 0.0003416 | 2.1119 | 4655.9009 | 0 | 关闭
3221 | 6 | 5 | 恒流充电 | 00:35:30 | 22:57:16 | 0.152 | 2.2468 | 0.09 | 198.34 | 0.09 | 198.34 | 0 | 0 | 0.0002011 | 443.41 | 0.0002011 | 443.41 | 0 | 0 | 2023-05-15 01:45:33 | 0.0003416 | 2.1119 | 4655.9214 | 0 | 关闭
3222 | 6 | 5 | 恒流充电 | 00:36:00 | 22:57:46 | 0.1521 | 2.2476 | 0.0912 | 201.13 | 0.0912 | 201.13 | 0 | 0 | 0.000204 | 449.69 | 0.000204 | 449.69 | 0 | 0 | 2023-05-15 01:46:03 | 0.0003417 | 1.5839 | 3491.9257 | 0 | 关闭
3223 | 6 | 5 | 恒流充电 | 00:36:30 | 22:58:16 | 0.1521 | 2.2482 | 0.0925 | 203.92 | 0.0925 | 203.92 | 0 | 0 | 0.0002068 | 455.96 | 0.0002068 | 455.96 | 0 | 0 | 2023-05-15 01:46:33 | 0.0003419 | 2.1119 | 4655.8805 | 0 | 关闭
3224 | 6 | 5 | 恒流充电 | 00:37:00 | 22:58:46 | 0.1521 | 2.249 | 0.0938 | 206.72 | 0.0938 | 206.72 | 0 | 0 | 0.0002097 | 462.25 | 0.0002097 | 462.25 | 0 | 0 | 2023-05-15 01:47:03 | 0.000342 | 1.5839 | 3491.8798 | 0 | 关闭
3225 | 6 | 5 | 恒流充电 | 00:37:30 | 22:59:16 | 0.1521 | 2.2496 | 0.095 | 209.51 | 0.095 | 209.51 | 0 | 0 | 0.0002125 | 468.53 | 0.0002125 | 468.53 | 0 | 0 | 2023-05-15 01:47:33 | 0.0003421 | 2.1119 | 4655.8805 | 0 | 关闭
3226 | 6 | 5 | 恒流充电 | 00:38:00 | 22:59:46 | 0.1521 | 2.2504 | 0.0963 | 212.3 | 0.0963 | 212.3 | 0 | 0 | 0.0002154 | 474.81 | 0.0002154 | 474.81 | 0 | 0 | 2023-05-15 01:48:03 | 0.0003422 | 1.5839 | 3491.8492 | 0 | 关闭
3227 | 6 | 5 | 恒流充电 | 00:38:30 | 23:00:16 | 0.1521 | 2.2511 | 0.0976 | 215.1 | 0.0976 | 215.1 | 0 | 0 | 0.0002182 | 481.1 | 0.0002182 | 481.1 | 0 | 0 | 2023-05-15 01:48:33 | 0.0003423 | 1.8101 | 3990.5798 | 0 | 关闭
3228 | 6 | 5 | 恒流充电 | 00:39:00 | 23:00:46 | 0.1521 | 2.2518 | 0.0988 | 217.89 | 0.0988 | 217.89 | 0 | 0 | 0.0002211 | 487.39 | 0.0002211 | 487.39 | 0 | 0 | 2023-05-15 01:49:03 | 0.0003424 | 1.8102 | 3990.6848 | 0 | 关闭
3229 | 6 | 5 | 恒流充电 | 00:39:30 | 23:01:16 | 0.1521 | 2.2525 | 0.1001 | 220.69 | 0.1001 | 220.69 | 0 | 0 | 0.0002239 | 493.68 | 0.0002239 | 493.68 | 0 | 0 | 2023-05-15 01:49:33 | 0.0003425 | 1.8102 | 3990.6498 | 0 | 关闭
3230 | 6 | 5 | 恒流充电 | 00:40:00 | 23:01:46 | 0.1521 | 2.2532 | 0.1014 | 223.48 | 0.1014 | 223.48 | 0 | 0 | 0.0002268 | 499.98 | 0.0002268 | 499.98 | 0 | 0 | 2023-05-15 01:50:03 | 0.0003426 | 1.8101 | 3990.6148 | 0 | 关闭
3231 | 6 | 5 | 恒流充电 | 00:40:30 | 23:02:16 | 0.1521 | 2.2539 | 0.1026 | 226.27 | 0.1026 | 226.27 | 0 | 0 | 0.0002296 | 506.27 | 0.0002296 | 506.27 | 0 | 0 | 2023-05-15 01:50:33 | 0.0003427 | 1.8101 | 3990.5448 | 0 | 关闭
3232 | 6 | 5 | 恒流充电 | 00:41:00 | 23:02:46 | 0.1521 | 2.2548 | 0.1039 | 229.07 | 0.1039 | 229.07 | 0 | 0 | 0.0002325 | 512.57 | 0.0002325 | 512.57 | 0 | 0 | 2023-05-15 01:51:03 | 0.0003428 | 1.4079 | 3103.7843 | 0 | 关闭
3233 | 6 | 5 | 恒流充电 | 00:41:30 | 23:03:16 | 0.1521 | 2.2555 | 0.1052 | 231.86 | 0.1052 | 231.86 | 0 | 0 | 0.0002354 | 518.87 | 0.0002354 | 518.87 | 0 | 0 | 2023-05-15 01:51:33 | 0.0003429 | 1.8101 | 3990.5098 | 0 | 关闭
3234 | 6 | 5 | 恒流充电 | 00:42:00 | 23:03:46 | 0.152 | 2.2563 | 0.1064 | 234.65 | 0.1064 | 234.65 | 0 | 0 | 0.0002382 | 525.17 | 0.0002382 | 525.17 | 0 | 0 | 2023-05-15 01:52:03 | 0.000343 | 1.5838 | 3491.7267 | 0 | 关闭
3235 | 6 | 5 | 恒流充电 | 00:42:30 | 23:04:16 | 0.1521 | 2.257 | 0.1077 | 237.45 | 0.1077 | 237.45 | 0 | 0 | 0.0002411 | 531.47 | 0.0002411 | 531.47 | 0 | 0 | 2023-05-15 01:52:33 | 0.0003432 | 1.8101 | 3990.5448 | 0 | 关闭
3236 | 6 | 5 | 恒流充电 | 00:43:00 | 23:04:46 | 0.152 | 2.2579 | 0.109 | 240.24 | 0.109 | 240.24 | 0 | 0 | 0.0002439 | 537.78 | 0.0002439 | 537.78 | 0 | 0 | 2023-05-15 01:53:03 | 0.0003433 | 1.4078 | 3103.7026 | 0 | 关闭
3237 | 6 | 5 | 恒流充电 | 00:43:30 | 23:05:16 | 0.1521 | 2.2589 | 0.1102 | 243.03 | 0.1102 | 243.03 | 0 | 0 | 0.0002468 | 544.09 | 0.0002468 | 544.09 | 0 | 0 | 2023-05-15 01:53:33 | 0.0003435 | 1.2671 | 2793.3568 | 0 | 关闭
3238 | 6 | 5 | 恒流充电 | 00:44:00 | 23:05:46 | 0.152 | 2.2597 | 0.1115 | 245.83 | 0.1115 | 245.83 | 0 | 0 | 0.0002497 | 550.4 | 0.0002497 | 550.4 | 0 | 0 | 2023-05-15 01:54:03 | 0.0003436 | 1.5838 | 3491.6654 | 0 | 关闭
3239 | 6 | 5 | 恒流充电 | 00:44:30 | 23:06:16 | 0.152 | 2.2605 | 0.1128 | 248.62 | 0.1128 | 248.62 | 0 | 0 | 0.0002525 | 556.71 | 0.0002525 | 556.71 | 0 | 0 | 2023-05-15 01:54:33 | 0.0003437 | 1.5838 | 3491.6348 | 0 | 关闭
3240 | 6 | 5 | 恒流充电 | 00:45:00 | 23:06:46 | 0.152 | 2.2613 | 0.114 | 251.41 | 0.114 | 251.41 | 0 | 0 | 0.0002554 | 563.03 | 0.0002554 | 563.03 | 0 | 0 | 2023-05-15 01:55:03 | 0.0003438 | 1.5838 | 3491.6654 | 0 | 关闭
3241 | 6 | 5 | 恒流充电 | 00:45:30 | 23:07:16 | 0.1521 | 2.2621 | 0.1153 | 254.21 | 0.1153 | 254.21 | 0 | 0 | 0.0002583 | 569.34 | 0.0002583 | 569.34 | 0 | 0 | 2023-05-15 01:55:33 | 0.000344 | 1.5838 | 3491.5736 | 0 | 关闭
3242 | 6 | 5 | 恒流充电 | 00:46:00 | 23:07:46 | 0.152 | 2.263 | 0.1166 | 257 | 0.1166 | 257 | 0 | 0 | 0.0002611 | 575.66 | 0.0002611 | 575.66 | 0 | 0 | 2023-05-15 01:56:03 | 0.0003441 | 1.4078 | 3103.6754 | 0 | 关闭
3243 | 6 | 5 | 恒流充电 | 00:46:30 | 23:08:16 | 0.152 | 2.2638 | 0.1178 | 259.79 | 0.1178 | 259.79 | 0 | 0 | 0.000264 | 581.99 | 0.000264 | 581.99 | 0 | 0 | 2023-05-15 01:56:33 | 0.0003442 | 1.5838 | 3491.6961 | 0 | 关闭
3244 | 6 | 5 | 恒流充电 | 00:47:00 | 23:08:46 | 0.152 | 2.2646 | 0.1191 | 262.59 | 0.1191 | 262.59 | 0 | 0 | 0.0002669 | 588.31 | 0.0002669 | 588.31 | 0 | 0 | 2023-05-15 01:57:03 | 0.0003443 | 1.5838 | 3491.6042 | 0 | 关闭
3245 | 6 | 5 | 恒流充电 | 00:47:30 | 23:09:16 | 0.1521 | 2.2653 | 0.1204 | 265.38 | 0.1204 | 265.38 | 0 | 0 | 0.0002697 | 594.64 | 0.0002697 | 594.64 | 0 | 0 | 2023-05-15 01:57:33 | 0.0003444 | 1.8101 | 3990.5098 | 0 | 关闭
3246 | 6 | 5 | 恒流充电 | 00:48:00 | 23:09:46 | 0.1521 | 2.2663 | 0.1216 | 268.17 | 0.1216 | 268.17 | 0 | 0 | 0.0002726 | 600.97 | 0.0002726 | 600.97 | 0 | 0 | 2023-05-15 01:58:03 | 0.0003446 | 1.267 | 2793.3079 | 0 | 关闭
3247 | 6 | 5 | 恒流充电 | 00:48:30 | 23:10:16 | 0.1521 | 2.2671 | 0.1229 | 270.97 | 0.1229 | 270.97 | 0 | 0 | 0.0002755 | 607.3 | 0.0002755 | 607.3 | 0 | 0 | 2023-05-15 01:58:33 | 0.0003447 | 1.5838 | 3491.7267 | 0 | 关闭
3248 | 6 | 5 | 恒流充电 | 00:49:00 | 23:10:46 | 0.152 | 2.268 | 0.1242 | 273.76 | 0.1242 | 273.76 | 0 | 0 | 0.0002783 | 613.63 | 0.0002783 | 613.63 | 0 | 0 | 2023-05-15 01:59:03 | 0.0003448 | 1.4078 | 3103.6754 | 0 | 关闭
3249 | 6 | 5 | 恒流充电 | 00:49:30 | 23:11:16 | 0.152 | 2.2689 | 0.1254 | 276.55 | 0.1254 | 276.55 | 0 | 0 | 0.0002812 | 619.97 | 0.0002812 | 619.97 | 0 | 0 | 2023-05-15 01:59:33 | 0.0003449 | 1.4079 | 3103.757 | 0 | 关闭
3250 | 6 | 5 | 恒流充电 | 00:50:00 | 23:11:46 | 0.1521 | 2.2699 | 0.1267 | 279.35 | 0.1267 | 279.35 | 0 | 0 | 0.0002841 | 626.31 | 0.0002841 | 626.31 | 0 | 0 | 2023-05-15 02:00:03 | 0.0003451 | 1.2671 | 2793.3324 | 0 | 关闭
3251 | 6 | 5 | 恒流充电 | 00:50:30 | 23:12:16 | 0.1521 | 2.2708 | 0.128 | 282.14 | 0.128 | 282.14 | 0 | 0 | 0.000287 | 632.65 | 0.000287 | 632.65 | 0 | 0 | 2023-05-15 02:00:33 | 0.0003453 | 1.4079 | 3103.757 | 0 | 关闭
3252 | 6 | 5 | 恒流充电 | 00:51:00 | 23:12:46 | 0.1521 | 2.2718 | 0.1292 | 284.93 | 0.1292 | 284.93 | 0 | 0 | 0.0002898 | 639 | 0.0002898 | 639 | 0 | 0 | 2023-05-15 02:01:03 | 0.0003455 | 1.2671 | 2793.3568 | 0 | 关闭
3253 | 6 | 5 | 恒流充电 | 00:51:30 | 23:13:16 | 0.1521 | 2.2729 | 0.1305 | 287.73 | 0.1305 | 287.73 | 0 | 0 | 0.0002927 | 645.34 | 0.0002927 | 645.34 | 0 | 0 | 2023-05-15 02:01:33 | 0.0003456 | 1.1519 | 2539.4153 | 0 | 关闭
3254 | 6 | 5 | 恒流充电 | 00:52:00 | 23:13:46 | 0.1521 | 2.2741 | 0.1318 | 290.52 | 0.1318 | 290.52 | 0 | 0 | 0.0002956 | 651.69 | 0.0002956 | 651.69 | 0 | 0 | 2023-05-15 02:02:03 | 0.0003458 | 1.0559 | 2327.7974 | 0 | 关闭
3255 | 6 | 5 | 恒流充电 | 00:52:30 | 23:14:16 | 0.152 | 2.2751 | 0.133 | 293.31 | 0.133 | 293.31 | 0 | 0 | 0.0002985 | 658.05 | 0.0002985 | 658.05 | 0 | 0 | 2023-05-15 02:02:33 | 0.0003459 | 1.2671 | 2793.3324 | 0 | 关闭
3256 | 6 | 5 | 恒流充电 | 00:53:00 | 23:14:46 | 0.1521 | 2.2762 | 0.1343 | 296.11 | 0.1343 | 296.11 | 0 | 0 | 0.0003014 | 664.4 | 0.0003014 | 664.4 | 0 | 0 | 2023-05-15 02:03:03 | 0.0003461 | 1.1519 | 2539.4376 | 0 | 关闭
3257 | 6 | 5 | 恒流充电 | 00:53:30 | 23:15:16 | 0.1521 | 2.2772 | 0.1356 | 298.9 | 0.1356 | 298.9 | 0 | 0 | 0.0003043 | 670.76 | 0.0003043 | 670.76 | 0 | 0 | 2023-05-15 02:03:33 | 0.0003463 | 1.2671 | 2793.3324 | 0 | 关闭
3258 | 6 | 5 | 恒流充电 | 00:54:00 | 23:15:46 | 0.1521 | 2.2783 | 0.1368 | 301.69 | 0.1368 | 301.69 | 0 | 0 | 0.0003071 | 677.13 | 0.0003071 | 677.13 | 0 | 0 | 2023-05-15 02:04:03 | 0.0003464 | 1.1519 | 2539.4599 | 0 | 关闭
3259 | 6 | 5 | 恒流充电 | 00:54:30 | 23:16:16 | 0.152 | 2.2794 | 0.1381 | 304.49 | 0.1381 | 304.49 | 0 | 0 | 0.00031 | 683.49 | 0.00031 | 683.49 | 0 | 0 | 2023-05-15 02:04:33 | 0.0003466 | 1.1519 | 2539.4153 | 0 | 关闭
3260 | 6 | 5 | 恒流充电 | 00:55:00 | 23:16:46 | 0.1521 | 2.2805 | 0.1394 | 307.28 | 0.1394 | 307.28 | 0 | 0 | 0.0003129 | 689.86 | 0.0003129 | 689.86 | 0 | 0 | 2023-05-15 02:05:03 | 0.0003468 | 1.1519 | 2539.4599 | 0 | 关闭
3261 | 6 | 5 | 恒流充电 | 00:55:30 | 23:17:16 | 0.1521 | 2.2816 | 0.1406 | 310.07 | 0.1406 | 310.07 | 0 | 0 | 0.0003158 | 696.23 | 0.0003158 | 696.23 | 0 | 0 | 2023-05-15 02:05:33 | 0.0003469 | 1.1519 | 2539.4153 | 0 | 关闭
3262 | 6 | 5 | 恒流充电 | 00:56:00 | 23:17:46 | 0.1521 | 2.2826 | 0.1419 | 312.87 | 0.1419 | 312.87 | 0 | 0 | 0.0003187 | 702.61 | 0.0003187 | 702.61 | 0 | 0 | 2023-05-15 02:06:03 | 0.0003471 | 1.2671 | 2793.4303 | 0 | 关闭
3263 | 6 | 5 | 恒流充电 | 00:56:30 | 23:18:16 | 0.152 | 2.2837 | 0.1432 | 315.66 | 0.1432 | 315.66 | 0 | 0 | 0.0003216 | 708.98 | 0.0003216 | 708.98 | 0 | 0 | 2023-05-15 02:06:33 | 0.0003472 | 1.1519 | 2539.4599 | 0 | 关闭
3264 | 6 | 5 | 恒流充电 | 00:57:00 | 23:18:46 | 0.1521 | 2.2848 | 0.1445 | 318.45 | 0.1445 | 318.45 | 0 | 0 | 0.0003245 | 715.37 | 0.0003245 | 715.37 | 0 | 0 | 2023-05-15 02:07:03 | 0.0003474 | 1.1519 | 2539.4599 | 0 | 关闭
3265 | 6 | 5 | 恒流充电 | 00:57:30 | 23:19:16 | 0.1521 | 2.286 | 0.1457 | 321.25 | 0.1457 | 321.25 | 0 | 0 | 0.0003274 | 721.75 | 0.0003274 | 721.75 | 0 | 0 | 2023-05-15 02:07:33 | 0.0003476 | 1.0559 | 2327.8994 | 0 | 关闭
3266 | 6 | 5 | 恒流充电 | 00:58:00 | 23:19:46 | 0.1521 | 2.2874 | 0.147 | 324.04 | 0.147 | 324.04 | 0 | 0 | 0.0003303 | 728.14 | 0.0003303 | 728.14 | 0 | 0 | 2023-05-15 02:08:03 | 0.0003478 | 0.9051 | 1995.3424 | 0 | 关闭
3267 | 6 | 5 | 恒流充电 | 00:58:30 | 23:20:16 | 0.1521 | 2.2885 | 0.1483 | 326.83 | 0.1483 | 326.83 | 0 | 0 | 0.0003332 | 734.53 | 0.0003332 | 734.53 | 0 | 0 | 2023-05-15 02:08:33 | 0.000348 | 1.1519 | 2539.5044 | 0 | 关闭
3268 | 6 | 5 | 恒流充电 | 00:59:00 | 23:20:46 | 0.1521 | 2.2897 | 0.1495 | 329.63 | 0.1495 | 329.63 | 0 | 0 | 0.0003361 | 740.92 | 0.0003361 | 740.92 | 0 | 0 | 2023-05-15 02:09:03 | 0.0003481 | 1.0559 | 2327.8994 | 0 | 关闭
3269 | 6 | 5 | 恒流充电 | 00:59:30 | 23:21:16 | 0.1521 | 2.291 | 0.1508 | 332.42 | 0.1508 | 332.42 | 0 | 0 | 0.000339 | 747.32 | 0.000339 | 747.32 | 0 | 0 | 2023-05-15 02:09:33 | 0.0003483 | 0.9747 | 2148.8679 | 0 | 关闭
3270 | 6 | 5 | 恒流充电 | 01:00:00 | 23:21:46 | 0.1521 | 2.2923 | 0.1521 | 335.21 | 0.1521 | 335.21 | 0 | 0 | 0.0003419 | 753.72 | 0.0003419 | 753.72 | 0 | 0 | 2023-05-15 02:10:03 | 0.0003486 | 0.9747 | 2148.8303 | 0 | 关闭
3271 | 6 | 5 | 恒流充电 | 01:00:30 | 23:22:16 | 0.1521 | 2.2938 | 0.1533 | 338.01 | 0.1533 | 338.01 | 0 | 0 | 0.0003448 | 760.13 | 0.0003448 | 760.13 | 0 | 0 | 2023-05-15 02:10:33 | 0.0003488 | 0.8448 | 1862.3522 | 0 | 关闭
3272 | 6 | 5 | 恒流充电 | 01:01:00 | 23:22:46 | 0.1521 | 2.2951 | 0.1546 | 340.8 | 0.1546 | 340.8 | 0 | 0 | 0.0003477 | 766.54 | 0.0003477 | 766.54 | 0 | 0 | 2023-05-15 02:11:03 | 0.000349 | 0.9747 | 2148.7926 | 0 | 关闭
3273 | 6 | 5 | 恒流充电 | 01:01:30 | 23:23:16 | 0.1521 | 2.2965 | 0.1559 | 343.59 | 0.1559 | 343.59 | 0 | 0 | 0.0003506 | 772.95 | 0.0003506 | 772.95 | 0 | 0 | 2023-05-15 02:11:33 | 0.0003492 | 0.9051 | 1995.3424 | 0 | 关闭
3274 | 6 | 5 | 恒流充电 | 01:02:00 | 23:23:46 | 0.1521 | 2.2981 | 0.1571 | 346.39 | 0.1571 | 346.39 | 0 | 0 | 0.0003535 | 779.37 | 0.0003535 | 779.37 | 0 | 0 | 2023-05-15 02:12:03 | 0.0003494 | 0.7919 | 1745.9093 | 0 | 关闭
3275 | 6 | 5 | 恒流充电 | 01:02:30 | 23:24:16 | 0.1521 | 2.2994 | 0.1584 | 349.18 | 0.1584 | 349.18 | 0 | 0 | 0.0003564 | 785.79 | 0.0003564 | 785.79 | 0 | 0 | 2023-05-15 02:12:33 | 0.0003496 | 0.9747 | 2148.8114 | 0 | 关闭
3276 | 6 | 5 | 恒流充电 | 01:03:00 | 23:24:46 | 0.1521 | 2.3006 | 0.1597 | 351.97 | 0.1597 | 351.97 | 0 | 0 | 0.0003593 | 792.21 | 0.0003593 | 792.21 | 0 | 0 | 2023-05-15 02:13:03 | 0.0003498 | 1.0559 | 2327.8382 | 0 | 关闭
3277 | 6 | 5 | 恒流充电 | 01:03:30 | 23:25:16 | 0.1521 | 2.302 | 0.1609 | 354.77 | 0.1609 | 354.77 | 0 | 0 | 0.0003623 | 798.64 | 0.0003623 | 798.64 | 0 | 0 | 2023-05-15 02:13:33 | 0.00035 | 0.9051 | 1995.3074 | 0 | 关闭
3278 | 6 | 5 | 恒流充电 | 01:04:00 | 23:25:46 | 0.1521 | 2.3033 | 0.1622 | 357.56 | 0.1622 | 357.56 | 0 | 0 | 0.0003652 | 805.07 | 0.0003652 | 805.07 | 0 | 0 | 2023-05-15 02:14:03 | 0.0003502 | 0.9747 | 2148.7737 | 0 | 关闭
3279 | 6 | 5 | 恒流充电 | 01:04:30 | 23:26:16 | 0.1521 | 2.3046 | 0.1635 | 360.35 | 0.1635 | 360.35 | 0 | 0 | 0.0003681 | 811.51 | 0.0003681 | 811.51 | 0 | 0 | 2023-05-15 02:14:33 | 0.0003504 | 0.9747 | 2148.8114 | 0 | 关闭
3280 | 6 | 5 | 恒流充电 | 01:05:00 | 23:26:46 | 0.1521 | 2.306 | 0.1647 | 363.15 | 0.1647 | 363.15 | 0 | 0 | 0.000371 | 817.95 | 0.000371 | 817.95 | 0 | 0 | 2023-05-15 02:15:03 | 0.0003507 | 0.9051 | 1995.2899 | 0 | 关闭
3281 | 6 | 5 | 恒流充电 | 01:05:30 | 23:27:16 | 0.1521 | 2.3074 | 0.166 | 365.94 | 0.166 | 365.94 | 0 | 0 | 0.0003739 | 824.39 | 0.0003739 | 824.39 | 0 | 0 | 2023-05-15 02:15:33 | 0.0003508 | 0.9051 | 1995.3249 | 0 | 关闭
3282 | 6 | 5 | 恒流充电 | 01:06:00 | 23:27:46 | 0.1521 | 2.3088 | 0.1673 | 368.73 | 0.1673 | 368.73 | 0 | 0 | 0.0003769 | 830.84 | 0.0003769 | 830.84 | 0 | 0 | 2023-05-15 02:16:03 | 0.0003511 | 0.9051 | 1995.3074 | 0 | 关闭
3283 | 6 | 5 | 恒流充电 | 01:06:30 | 23:28:16 | 0.1521 | 2.3102 | 0.1685 | 371.53 | 0.1685 | 371.53 | 0 | 0 | 0.0003798 | 837.29 | 0.0003798 | 837.29 | 0 | 0 | 2023-05-15 02:16:33 | 0.0003513 | 0.9051 | 1995.2724 | 0 | 关闭
3284 | 6 | 5 | 恒流充电 | 01:07:00 | 23:28:46 | 0.1521 | 2.3115 | 0.1698 | 374.32 | 0.1698 | 374.32 | 0 | 0 | 0.0003827 | 843.75 | 0.0003827 | 843.75 | 0 | 0 | 2023-05-15 02:17:03 | 0.0003515 | 0.9747 | 2148.8114 | 0 | 关闭
3285 | 6 | 5 | 恒流充电 | 01:07:30 | 23:29:16 | 0.152 | 2.313 | 0.1711 | 377.12 | 0.1711 | 377.12 | 0 | 0 | 0.0003857 | 850.21 | 0.0003857 | 850.21 | 0 | 0 | 2023-05-15 02:17:33 | 0.0003517 | 0.8447 | 1862.2869 | 0 | 关闭
3286 | 6 | 5 | 恒流充电 | 01:08:00 | 23:29:46 | 0.152 | 2.3145 | 0.1723 | 379.91 | 0.1723 | 379.91 | 0 | 0 | 0.0003886 | 856.67 | 0.0003886 | 856.67 | 0 | 0 | 2023-05-15 02:18:03 | 0.0003519 | 0.8447 | 1862.3196 | 0 | 关闭
3287 | 6 | 5 | 恒流充电 | 01:08:30 | 23:30:16 | 0.1521 | 2.316 | 0.1736 | 382.7 | 0.1736 | 382.7 | 0 | 0 | 0.0003915 | 863.14 | 0.0003915 | 863.14 | 0 | 0 | 2023-05-15 02:18:33 | 0.0003522 | 0.8447 | 1862.3032 | 0 | 关闭
3288 | 6 | 5 | 恒流充电 | 01:09:00 | 23:30:46 | 0.1521 | 2.3175 | 0.1749 | 385.5 | 0.1749 | 385.5 | 0 | 0 | 0.0003945 | 869.61 | 0.0003945 | 869.61 | 0 | 0 | 2023-05-15 02:19:03 | 0.0003524 | 0.8447 | 1862.2869 | 0 | 关闭
3289 | 6 | 5 | 恒流充电 | 01:09:30 | 23:31:16 | 0.1521 | 2.3191 | 0.1761 | 388.29 | 0.1761 | 388.29 | 0 | 0 | 0.0003974 | 876.09 | 0.0003974 | 876.09 | 0 | 0 | 2023-05-15 02:19:33 | 0.0003526 | 0.7919 | 1745.9093 | 0 | 关闭
3290 | 6 | 5 | 恒流充电 | 01:10:00 | 23:31:46 | 0.1521 | 2.3206 | 0.1774 | 391.08 | 0.1774 | 391.08 | 0 | 0 | 0.0004003 | 882.57 | 0.0004003 | 882.57 | 0 | 0 | 2023-05-15 02:20:03 | 0.0003528 | 0.8447 | 1862.3196 | 0 | 关闭
3291 | 6 | 5 | 恒流充电 | 01:10:30 | 23:32:16 | 0.1521 | 2.3222 | 0.1787 | 393.88 | 0.1787 | 393.88 | 0 | 0 | 0.0004033 | 889.05 | 0.0004033 | 889.05 | 0 | 0 | 2023-05-15 02:20:33 | 0.0003531 | 0.7919 | 1745.8786 | 0 | 关闭
3292 | 6 | 5 | 恒流充电 | 01:11:00 | 23:32:46 | 0.1521 | 2.3237 | 0.1799 | 396.67 | 0.1799 | 396.67 | 0 | 0 | 0.0004062 | 895.54 | 0.0004062 | 895.54 | 0 | 0 | 2023-05-15 02:21:03 | 0.0003533 | 0.8447 | 1862.3032 | 0 | 关闭
3293 | 6 | 5 | 恒流充电 | 01:11:30 | 23:33:16 | 0.1521 | 2.3251 | 0.1812 | 399.46 | 0.1812 | 399.46 | 0 | 0 | 0.0004092 | 902.03 | 0.0004092 | 902.03 | 0 | 0 | 2023-05-15 02:21:33 | 0.0003536 | 0.9051 | 1995.3424 | 0 | 关闭
3294 | 6 | 5 | 恒流充电 | 01:12:00 | 23:33:46 | 0.1521 | 2.3267 | 0.1825 | 402.26 | 0.1825 | 402.26 | 0 | 0 | 0.0004121 | 908.53 | 0.0004121 | 908.53 | 0 | 0 | 2023-05-15 02:22:03 | 0.0003538 | 0.7919 | 1745.8633 | 0 | 关闭
3295 | 6 | 5 | 恒流充电 | 01:12:30 | 23:34:16 | 0.1521 | 2.3282 | 0.1837 | 405.05 | 0.1837 | 405.05 | 0 | 0 | 0.0004151 | 915.03 | 0.0004151 | 915.03 | 0 | 0 | 2023-05-15 02:22:33 | 0.000354 | 0.8447 | 1862.2379 | 0 | 关闭
3296 | 6 | 5 | 恒流充电 | 01:13:00 | 23:34:46 | 0.152 | 2.3297 | 0.185 | 407.84 | 0.185 | 407.84 | 0 | 0 | 0.000418 | 921.54 | 0.000418 | 921.54 | 0 | 0 | 2023-05-15 02:23:03 | 0.0003542 | 0.8447 | 1862.2706 | 0 | 关闭
3297 | 6 | 5 | 恒流充电 | 01:13:30 | 23:35:16 | 0.1521 | 2.3311 | 0.1863 | 410.64 | 0.1863 | 410.64 | 0 | 0 | 0.000421 | 928.05 | 0.000421 | 928.05 | 0 | 0 | 2023-05-15 02:23:33 | 0.0003544 | 0.905 | 1995.2374 | 0 | 关闭
3298 | 6 | 5 | 恒流充电 | 01:14:00 | 23:35:46 | 0.152 | 2.3325 | 0.1875 | 413.43 | 0.1875 | 413.43 | 0 | 0 | 0.0004239 | 934.56 | 0.0004239 | 934.56 | 0 | 0 | 2023-05-15 02:24:03 | 0.0003546 | 0.905 | 1995.2374 | 0 | 关闭
3299 | 6 | 5 | 恒流充电 | 01:14:30 | 23:36:16 | 0.1521 | 2.3338 | 0.1888 | 416.22 | 0.1888 | 416.22 | 0 | 0 | 0.0004269 | 941.08 | 0.0004269 | 941.08 | 0 | 0 | 2023-05-15 02:24:33 | 0.0003549 | 0.9747 | 2148.736 | 0 | 关闭
3300 | 6 | 5 | 恒流充电 | 01:15:00 | 23:36:46 | 0.1521 | 2.3351 | 0.1901 | 419.02 | 0.1901 | 419.02 | 0 | 0 | 0.0004298 | 947.6 | 0.0004298 | 947.6 | 0 | 0 | 2023-05-15 02:25:03 | 0.0003551 | 0.9747 | 2148.736 | 0 | 关闭
3301 | 6 | 5 | 恒流充电 | 01:15:30 | 23:37:16 | 0.1521 | 2.3364 | 0.1913 | 421.81 | 0.1913 | 421.81 | 0 | 0 | 0.0004328 | 954.12 | 0.0004328 | 954.12 | 0 | 0 | 2023-05-15 02:25:33 | 0.0003552 | 0.9746 | 2148.6984 | 0 | 关闭
3302 | 6 | 5 | 恒流充电 | 01:16:00 | 23:37:46 | 0.152 | 2.3377 | 0.1926 | 424.6 | 0.1926 | 424.6 | 0 | 0 | 0.0004358 | 960.65 | 0.0004358 | 960.65 | 0 | 0 | 2023-05-15 02:26:03 | 0.0003554 | 0.9747 | 2148.736 | 0 | 关闭
3303 | 6 | 5 | 恒流充电 | 01:16:30 | 23:38:16 | 0.1521 | 2.3389 | 0.1939 | 427.4 | 0.1939 | 427.4 | 0 | 0 | 0.0004387 | 967.18 | 0.0004387 | 967.18 | 0 | 0 | 2023-05-15 02:26:33 | 0.0003556 | 1.0559 | 2327.7565 | 0 | 关闭
3304 | 6 | 5 | 恒流充电 | 01:17:00 | 23:38:46 | 0.1521 | 2.3399 | 0.1951 | 430.19 | 0.1951 | 430.19 | 0 | 0 | 0.0004417 | 973.72 | 0.0004417 | 973.72 | 0 | 0 | 2023-05-15 02:27:03 | 0.0003558 | 1.2671 | 2793.3568 | 0 | 关闭
3305 | 6 | 5 | 恒流充电 | 01:17:30 | 23:39:16 | 0.152 | 2.3409 | 0.1964 | 432.98 | 0.1964 | 432.98 | 0 | 0 | 0.0004446 | 980.26 | 0.0004446 | 980.26 | 0 | 0 | 2023-05-15 02:27:33 | 0.0003559 | 1.2671 | 2793.3568 | 0 | 关闭
3306 | 6 | 5 | 恒流充电 | 01:18:00 | 23:39:46 | 0.152 | 2.3415 | 0.1977 | 435.78 | 0.1977 | 435.78 | 0 | 0 | 0.0004476 | 986.8 | 0.0004476 | 986.8 | 0 | 0 | 2023-05-15 02:28:03 | 0.000356 | 2.1117 | 4655.5131 | 0 | 关闭
3307 | 6 | 5 | 恒流充电 | 01:18:30 | 23:40:16 | 0.1521 | 2.342 | 0.1989 | 438.57 | 0.1989 | 438.57 | 0 | 0 | 0.0004506 | 993.34 | 0.0004506 | 993.34 | 0 | 0 | 2023-05-15 02:28:33 | 0.0003561 | 2.5341 | 5586.7137 | 0 | 关闭
3308 | 6 | 5 | 恒流充电 | 01:19:00 | 23:40:46 | 0.1521 | 2.3425 | 0.2002 | 441.36 | 0.2002 | 441.36 | 0 | 0 | 0.0004535 | 999.88 | 0.0004535 | 999.88 | 0 | 0 | 2023-05-15 02:29:03 | 0.0003562 | 2.5341 | 5586.7137 | 0 | 关闭
3309 | 6 | 5 | 恒流充电 | 01:19:30 | 23:41:16 | 0.152 | 2.3428 | 0.2015 | 444.16 | 0.2015 | 444.16 | 0 | 0 | 0.0004565 | 1006.42 | 0.0004565 | 1006.42 | 0 | 0 | 2023-05-15 02:29:33 | 0.0003562 | 4.2236 | 9311.3528 | 0 | 关闭
3310 | 6 | 5 | 恒流充电 | 01:20:00 | 23:41:46 | 0.152 | 2.3431 | 0.2027 | 446.95 | 0.2027 | 446.95 | 0 | 0 | 0.0004595 | 1012.97 | 0.0004595 | 1012.97 | 0 | 0 | 2023-05-15 02:30:03 | 0.0003562 | 4.2236 | 9311.1895 | 0 | 关闭
3311 | 6 | 5 | 恒流充电 | 01:20:30 | 23:42:16 | 0.152 | 2.3432 | 0.204 | 449.74 | 0.204 | 449.74 | 0 | 0 | 0.0004625 | 1019.51 | 0.0004625 | 1019.51 | 0 | 0 | 2023-05-15 02:30:33 | 0.0003563 | 12.6704 | 27933.0786 | 0 | 关闭
3312 | 6 | 5 | 恒流充电 | 01:21:00 | 23:42:46 | 0.1521 | 2.3434 | 0.2053 | 452.54 | 0.2053 | 452.54 | 0 | 0 | 0.0004654 | 1026.06 | 0.0004654 | 1026.06 | 0 | 0 | 2023-05-15 02:31:03 | 0.0003563 | 6.3354 | 13967.0292 | 0 | 关闭
3313 | 6 | 5 | 恒流充电 | 01:21:30 | 23:43:16 | 0.1521 | 2.3436 | 0.2065 | 455.33 | 0.2065 | 455.33 | 0 | 0 | 0.0004684 | 1032.61 | 0.0004684 | 1032.61 | 0 | 0 | 2023-05-15 02:31:33 | 0.0003563 | 6.3353 | 13966.7842 | 0 | 关闭
3314 | 6 | 5 | 恒流充电 | 01:22:00 | 23:43:46 | 0.1521 | 2.3439 | 0.2078 | 458.12 | 0.2078 | 458.12 | 0 | 0 | 0.0004714 | 1039.15 | 0.0004714 | 1039.15 | 0 | 0 | 2023-05-15 02:32:03 | 0.0003564 | 4.2236 | 9311.1895 | 0 | 关闭
3315 | 6 | 5 | 恒流充电 | 01:22:30 | 23:44:16 | 0.1521 | 2.3442 | 0.2091 | 460.92 | 0.2091 | 460.92 | 0 | 0 | 0.0004743 | 1045.7 | 0.0004743 | 1045.7 | 0 | 0 | 2023-05-15 02:32:33 | 0.0003564 | 4.2236 | 9311.1895 | 0 | 关闭
3316 | 6 | 5 | 恒流充电 | 01:23:00 | 23:44:46 | 0.1521 | 2.3444 | 0.2103 | 463.71 | 0.2103 | 463.71 | 0 | 0 | 0.0004773 | 1052.25 | 0.0004773 | 1052.25 | 0 | 0 | 2023-05-15 02:33:03 | 0.0003565 | 6.3352 | 13966.5393 | 0 | 关闭
3317 | 6 | 5 | 恒流充电 | 01:23:30 | 23:45:16 | 0.1521 | 2.3447 | 0.2116 | 466.5 | 0.2116 | 466.5 | 0 | 0 | 0.0004803 | 1058.8 | 0.0004803 | 1058.8 | 0 | 0 | 2023-05-15 02:33:33 | 0.0003565 | 4.2235 | 9311.0262 | 0 | 关闭
3318 | 6 | 5 | 恒流充电 | 01:24:00 | 23:45:46 | 0.152 | 2.3451 | 0.2129 | 469.3 | 0.2129 | 469.3 | 0 | 0 | 0.0004832 | 1065.35 | 0.0004832 | 1065.35 | 0 | 0 | 2023-05-15 02:34:03 | 0.0003565 | 3.1676 | 6983.2696 | 0 | 关闭
3319 | 6 | 5 | 恒流充电 | 01:24:30 | 23:46:16 | 0.152 | 2.3454 | 0.2141 | 472.09 | 0.2141 | 472.09 | 0 | 0 | 0.0004862 | 1071.9 | 0.0004862 | 1071.9 | 0 | 0 | 2023-05-15 02:34:33 | 0.0003566 | 4.2234 | 9310.8629 | 0 | 关闭
3320 | 6 | 5 | 恒流充电 | 01:25:00 | 23:46:46 | 0.1521 | 2.3458 | 0.2154 | 474.88 | 0.2154 | 474.88 | 0 | 0 | 0.0004892 | 1078.45 | 0.0004892 | 1078.45 | 0 | 0 | 2023-05-15 02:35:03 | 0.0003567 | 3.1676 | 6983.2696 | 0 | 关闭
3321 | 6 | 5 | 恒流充电 | 01:25:30 | 23:47:16 | 0.1521 | 2.3463 | 0.2167 | 477.68 | 0.2167 | 477.68 | 0 | 0 | 0.0004922 | 1085 | 0.0004922 | 1085 | 0 | 0 | 2023-05-15 02:35:33 | 0.0003568 | 2.5341 | 5586.6157 | 0 | 关闭
3322 | 6 | 5 | 恒流充电 | 01:26:00 | 23:47:46 | 0.1521 | 2.3468 | 0.2179 | 480.47 | 0.2179 | 480.47 | 0 | 0 | 0.0004951 | 1091.56 | 0.0004951 | 1091.56 | 0 | 0 | 2023-05-15 02:36:03 | 0.0003568 | 2.5342 | 5586.8117 | 0 | 关闭
3323 | 6 | 5 | 恒流充电 | 01:26:30 | 23:48:16 | 0.1521 | 2.3472 | 0.2192 | 483.26 | 0.2192 | 483.26 | 0 | 0 | 0.0004981 | 1098.11 | 0.0004981 | 1098.11 | 0 | 0 | 2023-05-15 02:36:33 | 0.0003569 | 3.1676 | 6983.2696 | 0 | 关闭
3324 | 6 | 5 | 恒流充电 | 01:27:00 | 23:48:46 | 0.152 | 2.3478 | 0.2205 | 486.06 | 0.2205 | 486.06 | 0 | 0 | 0.0005011 | 1104.67 | 0.0005011 | 1104.67 | 0 | 0 | 2023-05-15 02:37:03 | 0.0003569 | 2.1118 | 4655.5947 | 0 | 关闭
3325 | 6 | 5 | 恒流充电 | 01:27:30 | 23:49:16 | 0.152 | 2.3482 | 0.2217 | 488.85 | 0.2217 | 488.85 | 0 | 0 | 0.0005041 | 1111.23 | 0.0005041 | 1111.23 | 0 | 0 | 2023-05-15 02:37:33 | 0.000357 | 3.1677 | 6983.5146 | 0 | 关闭
3326 | 6 | 5 | 恒流充电 | 01:28:00 | 23:49:46 | 0.152 | 2.3487 | 0.223 | 491.64 | 0.223 | 491.64 | 0 | 0 | 0.000507 | 1117.79 | 0.000507 | 1117.79 | 0 | 0 | 2023-05-15 02:38:03 | 0.0003571 | 2.5342 | 5586.8117 | 0 | 关闭
3327 | 6 | 5 | 恒流充电 | 01:28:30 | 23:50:16 | 0.1521 | 2.3493 | 0.2243 | 494.44 | 0.2243 | 494.44 | 0 | 0 | 0.00051 | 1124.35 | 0.00051 | 1124.35 | 0 | 0 | 2023-05-15 02:38:33 | 0.0003572 | 2.1117 | 4655.5131 | 0 | 关闭
3328 | 6 | 5 | 恒流充电 | 01:29:00 | 23:50:46 | 0.1521 | 2.35 | 0.2255 | 497.23 | 0.2255 | 497.23 | 0 | 0 | 0.000513 | 1130.92 | 0.000513 | 1130.92 | 0 | 0 | 2023-05-15 02:39:03 | 0.0003573 | 1.8101 | 3990.5798 | 0 | 关闭
3329 | 6 | 5 | 恒流充电 | 01:29:30 | 23:51:16 | 0.1521 | 2.3505 | 0.2268 | 500.02 | 0.2268 | 500.02 | 0 | 0 | 0.000516 | 1137.48 | 0.000516 | 1137.48 | 0 | 0 | 2023-05-15 02:39:33 | 0.0003574 | 2.5341 | 5586.7137 | 0 | 关闭
3330 | 6 | 5 | 恒流充电 | 01:30:00 | 23:51:46 | 0.152 | 2.3512 | 0.2281 | 502.82 | 0.2281 | 502.82 | 0 | 0 | 0.0005189 | 1144.05 | 0.0005189 | 1144.05 | 0 | 0 | 2023-05-15 02:40:03 | 0.0003575 | 1.8101 | 3990.4398 | 0 | 关闭
3331 | 6 | 5 | 恒流充电 | 01:30:30 | 23:52:16 | 0.1521 | 2.3517 | 0.2293 | 505.61 | 0.2293 | 505.61 | 0 | 0 | 0.0005219 | 1150.62 | 0.0005219 | 1150.62 | 0 | 0 | 2023-05-15 02:40:33 | 0.0003576 | 2.5342 | 5586.8117 | 0 | 关闭
3332 | 6 | 5 | 恒流充电 | 01:31:00 | 23:52:46 | 0.1521 | 2.3525 | 0.2306 | 508.4 | 0.2306 | 508.4 | 0 | 0 | 0.0005249 | 1157.19 | 0.0005249 | 1157.19 | 0 | 0 | 2023-05-15 02:41:03 | 0.0003577 | 1.5838 | 3491.5736 | 0 | 关闭
3333 | 6 | 5 | 恒流充电 | 01:31:30 | 23:53:16 | 0.1521 | 2.3531 | 0.2319 | 511.2 | 0.2319 | 511.2 | 0 | 0 | 0.0005279 | 1163.76 | 0.0005279 | 1163.76 | 0 | 0 | 2023-05-15 02:41:33 | 0.0003578 | 2.1118 | 4655.6764 | 0 | 关闭
3334 | 6 | 5 | 恒流充电 | 01:32:00 | 23:53:46 | 0.1521 | 2.3538 | 0.2331 | 513.99 | 0.2331 | 513.99 | 0 | 0 | 0.0005309 | 1170.33 | 0.0005309 | 1170.33 | 0 | 0 | 2023-05-15 02:42:03 | 0.0003579 | 1.8101 | 3990.5798 | 0 | 关闭
3335 | 6 | 5 | 恒流充电 | 01:32:30 | 23:54:16 | 0.1521 | 2.3544 | 0.2344 | 516.78 | 0.2344 | 516.78 | 0 | 0 | 0.0005338 | 1176.91 | 0.0005338 | 1176.91 | 0 | 0 | 2023-05-15 02:42:33 | 0.000358 | 2.1117 | 4655.5131 | 0 | 关闭
3336 | 6 | 5 | 恒流充电 | 01:33:00 | 23:54:46 | 0.152 | 2.3551 | 0.2357 | 519.58 | 0.2357 | 519.58 | 0 | 0 | 0.0005368 | 1183.49 | 0.0005368 | 1183.49 | 0 | 0 | 2023-05-15 02:43:03 | 0.0003581 | 1.8101 | 3990.4398 | 0 | 关闭
3337 | 6 | 5 | 恒流充电 | 01:33:30 | 23:55:16 | 0.152 | 2.3558 | 0.2369 | 522.37 | 0.2369 | 522.37 | 0 | 0 | 0.0005398 | 1190.07 | 0.0005398 | 1190.07 | 0 | 0 | 2023-05-15 02:43:33 | 0.0003582 | 1.8101 | 3990.4398 | 0 | 关闭
3338 | 6 | 5 | 恒流充电 | 01:34:00 | 23:55:46 | 0.1521 | 2.3565 | 0.2382 | 525.16 | 0.2382 | 525.16 | 0 | 0 | 0.0005428 | 1196.65 | 0.0005428 | 1196.65 | 0 | 0 | 2023-05-15 02:44:03 | 0.0003583 | 1.81 | 3990.3698 | 0 | 关闭
3339 | 6 | 5 | 恒流充电 | 01:34:30 | 23:56:16 | 0.152 | 2.3572 | 0.2395 | 527.96 | 0.2395 | 527.96 | 0 | 0 | 0.0005458 | 1203.23 | 0.0005458 | 1203.23 | 0 | 0 | 2023-05-15 02:44:33 | 0.0003584 | 1.8101 | 3990.5098 | 0 | 关闭
3340 | 6 | 5 | 恒流充电 | 01:35:00 | 23:56:46 | 0.152 | 2.3581 | 0.2407 | 530.75 | 0.2407 | 530.75 | 0 | 0 | 0.0005488 | 1209.82 | 0.0005488 | 1209.82 | 0 | 0 | 2023-05-15 02:45:03 | 0.0003585 | 1.4078 | 3103.6754 | 0 | 关闭
3341 | 6 | 5 | 恒流充电 | 01:35:30 | 23:57:16 | 0.1521 | 2.3587 | 0.242 | 533.54 | 0.242 | 533.54 | 0 | 0 | 0.0005518 | 1216.4 | 0.0005518 | 1216.4 | 0 | 0 | 2023-05-15 02:45:33 | 0.0003586 | 2.1117 | 4655.5131 | 0 | 关闭
3342 | 6 | 5 | 恒流充电 | 01:36:00 | 23:57:46 | 0.152 | 2.3596 | 0.2433 | 536.34 | 0.2433 | 536.34 | 0 | 0 | 0.0005548 | 1222.99 | 0.0005548 | 1222.99 | 0 | 0 | 2023-05-15 02:46:03 | 0.0003588 | 1.4078 | 3103.621 | 0 | 关闭
3343 | 6 | 5 | 恒流充电 | 01:36:30 | 23:58:16 | 0.152 | 2.3604 | 0.2445 | 539.13 | 0.2445 | 539.13 | 0 | 0 | 0.0005577 | 1229.59 | 0.0005577 | 1229.59 | 0 | 0 | 2023-05-15 02:46:33 | 0.0003589 | 1.5838 | 3491.6348 | 0 | 关闭
3344 | 6 | 5 | 恒流充电 | 01:37:00 | 23:58:46 | 0.1521 | 2.3612 | 0.2458 | 541.92 | 0.2458 | 541.92 | 0 | 0 | 0.0005607 | 1236.18 | 0.0005607 | 1236.18 | 0 | 0 | 2023-05-15 02:47:03 | 0.000359 | 1.5838 | 3491.6961 | 0 | 关闭
3345 | 6 | 5 | 恒流充电 | 01:37:30 | 23:59:16 | 0.1521 | 2.3621 | 0.2471 | 544.72 | 0.2471 | 544.72 | 0 | 0 | 0.0005637 | 1242.78 | 0.0005637 | 1242.78 | 0 | 0 | 2023-05-15 02:47:33 | 0.0003592 | 1.4078 | 3103.6754 | 0 | 关闭
3346 | 6 | 5 | 恒流充电 | 01:38:00 | 23:59:46 | 0.152 | 2.3629 | 0.2484 | 547.51 | 0.2484 | 547.51 | 0 | 0 | 0.0005667 | 1249.38 | 0.0005667 | 1249.38 | 0 | 0 | 2023-05-15 02:48:03 | 0.0003593 | 1.5838 | 3491.6348 | 0 | 关闭
3347 | 6 | 5 | 恒流充电 | 01:38:30 | 24:00:16 | 0.152 | 2.3638 | 0.2496 | 550.3 | 0.2496 | 550.3 | 0 | 0 | 0.0005697 | 1255.98 | 0.0005697 | 1255.98 | 0 | 0 | 2023-05-15 02:48:33 | 0.0003594 | 1.4078 | 3103.621 | 0 | 关闭
3348 | 6 | 5 | 恒流充电 | 01:39:00 | 24:00:46 | 0.1521 | 2.3648 | 0.2509 | 553.1 | 0.2509 | 553.1 | 0 | 0 | 0.0005727 | 1262.58 | 0.0005727 | 1262.58 | 0 | 0 | 2023-05-15 02:49:03 | 0.0003596 | 1.2671 | 2793.4058 | 0 | 关闭
3349 | 6 | 5 | 恒流充电 | 01:39:30 | 24:01:16 | 0.1521 | 2.3658 | 0.2522 | 555.89 | 0.2522 | 555.89 | 0 | 0 | 0.0005757 | 1269.19 | 0.0005757 | 1269.19 | 0 | 0 | 2023-05-15 02:49:33 | 0.0003597 | 1.2671 | 2793.3568 | 0 | 关闭
3350 | 6 | 5 | 恒流充电 | 01:40:00 | 24:01:46 | 0.152 | 2.3668 | 0.2534 | 558.68 | 0.2534 | 558.68 | 0 | 0 | 0.0005787 | 1275.8 | 0.0005787 | 1275.8 | 0 | 0 | 2023-05-15 02:50:03 | 0.0003598 | 1.2671 | 2793.5038 | 0 | 关闭
3351 | 6 | 5 | 恒流充电 | 01:40:30 | 24:02:16 | 0.1521 | 2.368 | 0.2547 | 561.48 | 0.2547 | 561.48 | 0 | 0 | 0.0005817 | 1282.41 | 0.0005817 | 1282.41 | 0 | 0 | 2023-05-15 02:50:33 | 0.0003601 | 1.0559 | 2327.8382 | 0 | 关闭
3352 | 6 | 5 | 恒流充电 | 01:41:00 | 24:02:46 | 0.152 | 2.3691 | 0.256 | 564.27 | 0.256 | 564.27 | 0 | 0 | 0.0005847 | 1289.03 | 0.0005847 | 1289.03 | 0 | 0 | 2023-05-15 02:51:03 | 0.0003602 | 1.1519 | 2539.5044 | 0 | 关闭
3353 | 6 | 5 | 恒流充电 | 01:41:30 | 24:03:16 | 0.1521 | 2.3704 | 0.2572 | 567.06 | 0.2572 | 567.06 | 0 | 0 | 0.0005877 | 1295.65 | 0.0005877 | 1295.65 | 0 | 0 | 2023-05-15 02:51:33 | 0.0003604 | 0.9747 | 2148.7737 | 0 | 关闭
3354 | 6 | 5 | 恒流充电 | 01:42:00 | 24:03:46 | 0.1521 | 2.3716 | 0.2585 | 569.86 | 0.2585 | 569.86 | 0 | 0 | 0.0005907 | 1302.27 | 0.0005907 | 1302.27 | 0 | 0 | 2023-05-15 02:52:03 | 0.0003606 | 1.0559 | 2327.8382 | 0 | 关闭
3355 | 6 | 5 | 恒流充电 | 01:42:30 | 24:04:16 | 0.1521 | 2.373 | 0.2598 | 572.65 | 0.2598 | 572.65 | 0 | 0 | 0.0005937 | 1308.9 | 0.0005937 | 1308.9 | 0 | 0 | 2023-05-15 02:52:33 | 0.0003608 | 0.9051 | 1995.2899 | 0 | 关闭
3356 | 6 | 5 | 恒流充电 | 01:43:00 | 24:04:46 | 0.1521 | 2.3744 | 0.261 | 575.44 | 0.261 | 575.44 | 0 | 0 | 0.0005967 | 1315.53 | 0.0005967 | 1315.53 | 0 | 0 | 2023-05-15 02:53:03 | 0.000361 | 0.9051 | 1995.2899 | 0 | 关闭
3357 | 6 | 5 | 恒流充电 | 01:43:30 | 24:05:16 | 0.152 | 2.376 | 0.2623 | 578.24 | 0.2623 | 578.24 | 0 | 0 | 0.0005997 | 1322.17 | 0.0005997 | 1322.17 | 0 | 0 | 2023-05-15 02:53:33 | 0.0003612 | 0.7919 | 1745.8786 | 0 | 关闭
3358 | 6 | 5 | 恒流充电 | 01:44:00 | 24:05:46 | 0.152 | 2.3774 | 0.2636 | 581.03 | 0.2636 | 581.03 | 0 | 0 | 0.0006027 | 1328.81 | 0.0006027 | 1328.81 | 0 | 0 | 2023-05-15 02:54:03 | 0.0003615 | 0.9051 | 1995.3249 | 0 | 关闭
3359 | 6 | 5 | 恒流充电 | 01:44:30 | 24:06:16 | 0.152 | 2.3791 | 0.2648 | 583.82 | 0.2648 | 583.82 | 0 | 0 | 0.0006058 | 1335.45 | 0.0006058 | 1335.45 | 0 | 0 | 2023-05-15 02:54:33 | 0.0003617 | 0.7453 | 1643.1223 | 0 | 关闭
3360 | 6 | 5 | 恒流充电 | 01:45:00 | 24:06:46 | 0.152 | 2.3808 | 0.2661 | 586.62 | 0.2661 | 586.62 | 0 | 0 | 0.0006088 | 1342.1 | 0.0006088 | 1342.1 | 0 | 0 | 2023-05-15 02:55:03 | 0.000362 | 0.7453 | 1643.1511 | 0 | 关闭
3361 | 6 | 5 | 恒流充电 | 01:45:30 | 24:07:16 | 0.1521 | 2.3826 | 0.2674 | 589.41 | 0.2674 | 589.41 | 0 | 0 | 0.0006118 | 1348.75 | 0.0006118 | 1348.75 | 0 | 0 | 2023-05-15 02:55:33 | 0.0003623 | 0.7039 | 1551.8921 | 0 | 关闭
3362 | 6 | 5 | 恒流充电 | 01:46:00 | 24:07:46 | 0.152 | 2.3846 | 0.2686 | 592.2 | 0.2686 | 592.2 | 0 | 0 | 0.0006148 | 1355.41 | 0.0006148 | 1355.41 | 0 | 0 | 2023-05-15 02:56:03 | 0.0003626 | 0.6335 | 1396.7029 | 0 | 关闭
3363 | 6 | 5 | 恒流充电 | 01:46:30 | 24:08:16 | 0.1521 | 2.3869 | 0.2699 | 595 | 0.2699 | 595 | 0 | 0 | 0.0006178 | 1362.07 | 0.0006178 | 1362.07 | 0 | 0 | 2023-05-15 02:56:33 | 0.0003629 | 0.5509 | 1214.5243 | 0 | 关闭
3364 | 6 | 5 | 恒流充电 | 01:47:00 | 24:08:46 | 0.1521 | 2.3891 | 0.2712 | 597.79 | 0.2712 | 597.79 | 0 | 0 | 0.0006209 | 1368.74 | 0.0006209 | 1368.74 | 0 | 0 | 2023-05-15 02:57:03 | 0.0003633 | 0.576 | 1269.7522 | 0 | 关闭
3365 | 6 | 5 | 恒流充电 | 01:47:30 | 24:09:16 | 0.1521 | 2.3916 | 0.2724 | 600.58 | 0.2724 | 600.58 | 0 | 0 | 0.0006239 | 1375.42 | 0.0006239 | 1375.42 | 0 | 0 | 2023-05-15 02:57:33 | 0.0003637 | 0.5068 | 1117.3623 | 0 | 关闭
3366 | 6 | 5 | 恒流充电 | 01:48:00 | 24:09:46 | 0.152 | 2.3943 | 0.2737 | 603.38 | 0.2737 | 603.38 | 0 | 0 | 0.0006269 | 1382.1 | 0.0006269 | 1382.1 | 0 | 0 | 2023-05-15 02:58:03 | 0.000364 | 0.4693 | 1034.6129 | 0 | 关闭
3367 | 6 | 5 | 恒流充电 | 01:48:30 | 24:10:16 | 0.1521 | 2.3973 | 0.275 | 606.17 | 0.275 | 606.17 | 0 | 0 | 0.00063 | 1388.8 | 0.00063 | 1388.8 | 0 | 0 | 2023-05-15 02:58:33 | 0.0003645 | 0.4224 | 931.1679 | 0 | 关闭
3368 | 6 | 5 | 恒流充电 | 01:49:00 | 24:10:46 | 0.1521 | 2.4004 | 0.2762 | 608.96 | 0.2762 | 608.96 | 0 | 0 | 0.000633 | 1395.5 | 0.000633 | 1395.5 | 0 | 0 | 2023-05-15 02:59:03 | 0.000365 | 0.4088 | 901.1303 | 0 | 关闭
3369 | 6 | 5 | 恒流充电 | 01:49:30 | 24:11:16 | 0.152 | 2.404 | 0.2775 | 611.76 | 0.2775 | 611.76 | 0 | 0 | 0.000636 | 1402.21 | 0.000636 | 1402.21 | 0 | 0 | 2023-05-15 02:59:33 | 0.0003655 | 0.352 | 775.9597 | 0 | 关闭
3370 | 6 | 5 | 恒流充电 | 01:50:00 | 24:11:46 | 0.1521 | 2.4081 | 0.2788 | 614.55 | 0.2788 | 614.55 | 0 | 0 | 0.0006391 | 1408.93 | 0.0006391 | 1408.93 | 0 | 0 | 2023-05-15 03:00:03 | 0.0003662 | 0.3091 | 681.3543 | 0 | 关闭
3371 | 6 | 5 | 恒流充电 | 01:50:30 | 24:12:16 | 0.1521 | 2.4125 | 0.28 | 617.35 | 0.28 | 617.35 | 0 | 0 | 0.0006421 | 1415.66 | 0.0006421 | 1415.66 | 0 | 0 | 2023-05-15 03:00:33 | 0.0003668 | 0.288 | 634.8872 | 0 | 关闭
3372 | 6 | 5 | 恒流充电 | 01:51:00 | 24:12:46 | 0.1521 | 2.4178 | 0.2813 | 620.14 | 0.2813 | 620.14 | 0 | 0 | 0.0006452 | 1422.41 | 0.0006452 | 1422.41 | 0 | 0 | 2023-05-15 03:01:03 | 0.0003677 | 0.2391 | 527.0669 | 0 | 关闭
3373 | 6 | 5 | 恒流充电 | 01:51:30 | 24:13:16 | 0.152 | 2.4237 | 0.2826 | 622.93 | 0.2826 | 622.93 | 0 | 0 | 0.0006483 | 1429.17 | 0.0006483 | 1429.17 | 0 | 0 | 2023-05-15 03:01:33 | 0.0003685 | 0.2148 | 473.4752 | 0 | 关闭
3374 | 6 | 5 | 恒流充电 | 01:52:00 | 24:13:46 | 0.1521 | 2.4308 | 0.2838 | 625.73 | 0.2838 | 625.73 | 0 | 0 | 0.0006513 | 1435.95 | 0.0006513 | 1435.95 | 0 | 0 | 2023-05-15 03:02:03 | 0.0003696 | 0.1785 | 393.4512 | 0 | 关闭
3375 | 6 | 5 | 恒流充电 | 01:52:30 | 24:14:16 | 0.1521 | 2.4392 | 0.2851 | 628.52 | 0.2851 | 628.52 | 0 | 0 | 0.0006544 | 1442.75 | 0.0006544 | 1442.75 | 0 | 0 | 2023-05-15 03:02:33 | 0.0003709 | 0.1508 | 332.5483 | 0 | 关闭
3376 | 6 | 5 | 恒流充电 | 01:52:57 | 24:14:43 | 0.152 | 2.4492 | 0.2863 | 631.12 | 0.2863 | 631.12 | 0 | 0 | 0.0006573 | 1449.1 | 0.0006573 | 1449.1 | 0 | 0 | 2023-05-15 03:03:01 | 0.0003724 | 0.1178 | 259.7933 | 0 | 关闭
3377 | 6 | 5 | 恒流充电 | 01:53:00 | 24:14:46 | 0.1521 | 2.4501 | 0.2864 | 631.31 | 0.2864 | 631.31 | 0 | 0 | 0.0006575 | 1449.58 | 0.0006575 | 1449.58 | 0 | 0 | 2023-05-15 03:03:03 | 0.0003725 | 0.0985 | 217.1925 | 0 | 关闭
3378 | 6 | 5 | 恒流充电 | 01:53:22 | 24:15:08 | 0.1521 | 2.4601 | 0.2873 | 633.36 | 0.2873 | 633.36 | 0 | 0 | 0.0006598 | 1454.61 | 0.0006598 | 1454.61 | 0 | 0 | 2023-05-15 03:03:25 | 0.0003741 | 0.0929 | 204.8501 | 0 | 关闭
3379 | 6 | 5 | 恒流充电 | 01:53:30 | 24:15:16 | 0.1521 | 2.4646 | 0.2876 | 634.11 | 0.2876 | 634.11 | 0 | 0 | 0.0006606 | 1456.45 | 0.0006606 | 1456.45 | 0 | 0 | 2023-05-15 03:03:33 | 0.0003747 | 0.0751 | 165.5344 | 0 | 关闭
3380 | 6 | 5 | 恒流充电 | 01:53:44 | 24:15:30 | 0.1521 | 2.4746 | 0.2882 | 635.46 | 0.2882 | 635.46 | 0 | 0 | 0.0006622 | 1459.78 | 0.0006622 | 1459.78 | 0 | 0 | 2023-05-15 03:03:47 | 0.0003763 | 0.0612 | 135.0235 | 0 | 关闭
3381 | 6 | 5 | 恒流充电 | 01:53:55 | 24:15:41 | 0.1521 | 2.4846 | 0.2887 | 636.5 | 0.2887 | 636.5 | 0 | 0 | 0.0006633 | 1462.36 | 0.0006633 | 1462.36 | 0 | 0 | 2023-05-15 03:03:59 | 0.0003778 | 0.0473 | 104.2867 | 0 | 关闭
3382 | 6 | 5 | 恒流充电 | 01:54:00 | 24:15:46 | 0.1521 | 2.4892 | 0.2889 | 636.9 | 0.2889 | 636.9 | 0 | 0 | 0.0006638 | 1463.36 | 0.0006638 | 1463.36 | 0 | 0 | 2023-05-15 03:04:03 | 0.0003785 | 0.0395 | 87.0439 | 0 | 关闭
3383 | 6 | 5 | 恒流充电 | 01:54:07 | 24:15:53 | 0.1521 | 2.4993 | 0.2892 | 637.61 | 0.2892 | 637.61 | 0 | 0 | 0.0006646 | 1465.13 | 0.0006646 | 1465.13 | 0 | 0 | 2023-05-15 03:04:10 | 0.00038 | 0.0318 | 70.0617 | 0 | 关闭
3384 | 6 | 5 | 恒流充电 | 01:54:13 | 24:15:59 | 0.1521 | 2.5093 | 0.2895 | 638.16 | 0.2895 | 638.16 | 0 | 0 | 0.0006652 | 1466.5 | 0.0006652 | 1466.5 | 0 | 0 | 2023-05-15 03:04:16 | 0.0003815 | 0.0249 | 54.9334 | 0 | 关闭
3385 | 6 | 5 | 恒流充电 | 01:54:18 | 24:16:04 | 0.1521 | 2.5196 | 0.2897 | 638.61 | 0.2897 | 638.61 | 0 | 0 | 0.0006657 | 1467.65 | 0.0006657 | 1467.65 | 0 | 0 | 2023-05-15 03:04:21 | 0.0003831 | 0.0201 | 44.2962 | 0 | 关闭
3386 | 6 | 5 | 恒流充电 | 01:54:22 | 24:16:08 | 0.1521 | 2.5296 | 0.2899 | 639.01 | 0.2899 | 639.01 | 0 | 0 | 0.0006662 | 1468.66 | 0.0006662 | 1468.66 | 0 | 0 | 2023-05-15 03:04:26 | 0.0003847 | 0.0182 | 40.0451 | 0 | 关闭
3387 | 6 | 5 | 恒流充电 | 01:54:26 | 24:16:12 | 0.1521 | 2.5396 | 0.29 | 639.39 | 0.29 | 639.39 | 0 | 0 | 0.0006666 | 1469.6 | 0.0006666 | 1469.6 | 0 | 0 | 2023-05-15 03:04:30 | 0.0003862 | 0.0169 | 37.2428 | 0 | 关闭
3388 | 6 | 5 | 恒流充电 | 01:54:30 | 24:16:16 | 0.1521 | 2.5475 | 0.2902 | 639.69 | 0.2902 | 639.69 | 0 | 0 | 0.000667 | 1470.38 | 0.000667 | 1470.38 | 0 | 0 | 2023-05-15 03:04:33 | 0.0003873 | 0.0176 | 38.9012 | 0 | 关闭
3389 | 6 | 5 | 恒流充电 | 01:54:34 | 24:16:20 | 0.1521 | 2.5575 | 0.2903 | 640.07 | 0.2903 | 640.07 | 0 | 0 | 0.0006674 | 1471.36 | 0.0006674 | 1471.36 | 0 | 0 | 2023-05-15 03:04:37 | 0.0003889 | 0.0173 | 38.1736 | 0 | 关闭
3390 | 6 | 5 | 恒流充电 | 01:54:38 | 24:16:24 | 0.1521 | 2.5675 | 0.2905 | 640.48 | 0.2905 | 640.48 | 0 | 0 | 0.0006679 | 1472.39 | 0.0006679 | 1472.39 | 0 | 0 | 2023-05-15 03:04:41 | 0.0003904 | 0.0182 | 40.0402 | 0 | 关闭
3391 | 6 | 5 | 恒流充电 | 01:54:42 | 24:16:28 | 0.1521 | 2.5776 | 0.2907 | 640.88 | 0.2907 | 640.88 | 0 | 0 | 0.0006684 | 1473.44 | 0.0006684 | 1473.44 | 0 | 0 | 2023-05-15 03:04:46 | 0.0003919 | 0.0184 | 40.5605 | 0 | 关闭
3392 | 6 | 5 | 恒流充电 | 01:54:47 | 24:16:33 | 0.1521 | 2.5877 | 0.2909 | 641.3 | 0.2909 | 641.3 | 0 | 0 | 0.0006688 | 1474.52 | 0.0006688 | 1474.52 | 0 | 0 | 2023-05-15 03:04:50 | 0.0003935 | 0.0188 | 41.4821 | 0 | 关闭
3393 | 6 | 5 | 恒流充电 | 01:54:51 | 24:16:37 | 0.1521 | 2.5978 | 0.2911 | 641.71 | 0.2911 | 641.71 | 0 | 0 | 0.0006693 | 1475.58 | 0.0006693 | 1475.58 | 0 | 0 | 2023-05-15 03:04:55 | 0.000395 | 0.0184 | 40.575 | 0 | 关闭
3394 | 6 | 5 | 恒流充电 | 01:54:56 | 24:16:42 | 0.1521 | 2.608 | 0.2913 | 642.12 | 0.2913 | 642.12 | 0 | 0 | 0.0006698 | 1476.65 | 0.0006698 | 1476.65 | 0 | 0 | 2023-05-15 03:04:59 | 0.0003965 | 0.0182 | 40.1628 | 0 | 关闭
3395 | 6 | 5 | 恒流充电 | 01:55:00 | 24:16:46 | 0.152 | 2.617 | 0.2914 | 642.49 | 0.2914 | 642.49 | 0 | 0 | 0.0006702 | 1477.6 | 0.0006702 | 1477.6 | 0 | 0 | 2023-05-15 03:05:03 | 0.0003979 | 0.0183 | 40.3521 | 0 | 关闭
3396 | 6 | 5 | 恒流充电 | 01:55:04 | 24:16:50 | 0.152 | 2.6271 | 0.2916 | 642.89 | 0.2916 | 642.89 | 0 | 0 | 0.0006707 | 1478.65 | 0.0006707 | 1478.65 | 0 | 0 | 2023-05-15 03:05:07 | 0.0003994 | 0.018 | 39.6389 | 0 | 关闭
3397 | 6 | 5 | 恒流充电 | 01:55:08 | 24:16:54 | 0.1521 | 2.6371 | 0.2918 | 643.29 | 0.2918 | 643.29 | 0 | 0 | 0.0006712 | 1479.7 | 0.0006712 | 1479.7 | 0 | 0 | 2023-05-15 03:05:11 | 0.000401 | 0.0182 | 40.05 | 0 | 关闭
3398 | 6 | 5 | 恒流充电 | 01:55:12 | 24:16:58 | 0.1521 | 2.6471 | 0.292 | 643.69 | 0.292 | 643.69 | 0 | 0 | 0.0006717 | 1480.76 | 0.0006717 | 1480.76 | 0 | 0 | 2023-05-15 03:05:16 | 0.0004025 | 0.0182 | 40.0304 | 0 | 关闭
3399 | 6 | 5 | 恒流充电 | 01:55:17 | 24:17:03 | 0.152 | 2.6572 | 0.2922 | 644.09 | 0.2922 | 644.09 | 0 | 0 | 0.0006722 | 1481.82 | 0.0006722 | 1481.82 | 0 | 0 | 2023-05-15 03:05:20 | 0.000404 | 0.018 | 39.6486 | 0 | 关闭
3400 | 6 | 5 | 恒流充电 | 01:55:21 | 24:17:07 | 0.1521 | 2.6673 | 0.2923 | 644.48 | 0.2923 | 644.48 | 0 | 0 | 0.0006726 | 1482.86 | 0.0006726 | 1482.86 | 0 | 0 | 2023-05-15 03:05:24 | 0.0004056 | 0.0176 | 38.7173 | 0 | 关闭
3401 | 6 | 5 | 恒流充电 | 01:55:25 | 24:17:11 | 0.1521 | 2.6774 | 0.2925 | 644.9 | 0.2925 | 644.9 | 0 | 0 | 0.0006731 | 1483.98 | 0.0006731 | 1483.98 | 0 | 0 | 2023-05-15 03:05:29 | 0.0004072 | 0.0188 | 41.4918 | 0 | 关闭
3402 | 6 | 5 | 恒流充电 | 01:55:30 | 24:17:16 | 0.152 | 2.6868 | 0.2927 | 645.28 | 0.2927 | 645.28 | 0 | 0 | 0.0006736 | 1485.01 | 0.0006736 | 1485.01 | 0 | 0 | 2023-05-15 03:05:33 | 0.0004085 | 0.0184 | 40.605 | 0 | 关闭
3403 | 6 | 5 | 恒流充电 | 01:55:34 | 24:17:20 | 0.1521 | 2.6969 | 0.2929 | 645.7 | 0.2929 | 645.7 | 0 | 0 | 0.0006741 | 1486.14 | 0.0006741 | 1486.14 | 0 | 0 | 2023-05-15 03:05:37 | 0.0004101 | 0.0188 | 41.4821 | 0 | 关闭
3404 | 6 | 5 | 恒流充电 | 01:55:39 | 24:17:25 | 0.1521 | 2.707 | 0.2931 | 646.13 | 0.2931 | 646.13 | 0 | 0 | 0.0006746 | 1487.29 | 0.0006746 | 1487.29 | 0 | 0 | 2023-05-15 03:05:42 | 0.0004116 | 0.0192 | 42.4134 | 0 | 关闭
3405 | 6 | 5 | 恒流充电 | 01:55:43 | 24:17:29 | 0.152 | 2.717 | 0.2933 | 646.56 | 0.2933 | 646.56 | 0 | 0 | 0.0006752 | 1488.45 | 0.0006752 | 1488.45 | 0 | 0 | 2023-05-15 03:05:47 | 0.0004131 | 0.0194 | 42.8326 | 0 | 关闭
3406 | 6 | 5 | 恒流充电 | 01:55:48 | 24:17:34 | 0.1521 | 2.727 | 0.2935 | 647 | 0.2935 | 647 | 0 | 0 | 0.0006757 | 1489.67 | 0.0006757 | 1489.67 | 0 | 0 | 2023-05-15 03:05:51 | 0.0004147 | 0.0203 | 44.6943 | 0 | 关闭
3407 | 6 | 5 | 恒流充电 | 01:55:53 | 24:17:39 | 0.1521 | 2.7371 | 0.2937 | 647.46 | 0.2937 | 647.46 | 0 | 0 | 0.0006763 | 1490.92 | 0.0006763 | 1490.92 | 0 | 0 | 2023-05-15 03:05:56 | 0.0004162 | 0.0205 | 45.1734 | 0 | 关闭
3408 | 6 | 5 | 恒流充电 | 01:55:58 | 24:17:44 | 0.1521 | 2.7471 | 0.2939 | 647.93 | 0.2939 | 647.93 | 0 | 0 | 0.0006769 | 1492.22 | 0.0006769 | 1492.22 | 0 | 0 | 2023-05-15 03:06:01 | 0.0004178 | 0.0215 | 47.4917 | 0 | 关闭
3409 | 6 | 5 | 恒流充电 | 01:56:00 | 24:17:46 | 0.152 | 2.75 | 0.294 | 648.07 | 0.294 | 648.07 | 0 | 0 | 0.000677 | 1492.6 | 0.000677 | 1492.6 | 0 | 0 | 2023-05-15 03:06:03 | 0.0004181 | 0.0218 | 48.1461 | 0 | 关闭
3410 | 6 | 5 | 恒流充电 | 01:56:05 | 24:17:51 | 0.1521 | 2.76 | 0.2942 | 648.58 | 0.2942 | 648.58 | 0 | 0 | 0.0006777 | 1493.99 | 0.0006777 | 1493.99 | 0 | 0 | 2023-05-15 03:06:08 | 0.0004197 | 0.0228 | 50.2841 | 0 | 关闭
3411 | 6 | 5 | 恒流充电 | 01:56:11 | 24:17:57 | 0.152 | 2.7701 | 0.2944 | 649.1 | 0.2944 | 649.1 | 0 | 0 | 0.0006783 | 1495.43 | 0.0006783 | 1495.43 | 0 | 0 | 2023-05-15 03:06:14 | 0.0004212 | 0.0234 | 51.6247 | 0 | 关闭
3412 | 6 | 5 | 恒流充电 | 01:56:17 | 24:18:03 | 0.152 | 2.7802 | 0.2947 | 649.67 | 0.2947 | 649.67 | 0 | 0 | 0.000679 | 1497.01 | 0.000679 | 1497.01 | 0 | 0 | 2023-05-15 03:06:20 | 0.0004227 | 0.0255 | 56.2375 | 0 | 关闭
3413 | 6 | 5 | 恒流充电 | 01:56:23 | 24:18:09 | 0.1521 | 2.7902 | 0.295 | 650.26 | 0.295 | 650.26 | 0 | 0 | 0.0006798 | 1498.67 | 0.0006798 | 1498.67 | 0 | 0 | 2023-05-15 03:06:26 | 0.0004242 | 0.027 | 59.5924 | 0 | 关闭
3414 | 6 | 5 | 恒流充电 | 01:56:30 | 24:18:16 | 0.1521 | 2.7997 | 0.2952 | 650.87 | 0.2952 | 650.87 | 0 | 0 | 0.0006806 | 1500.36 | 0.0006806 | 1500.36 | 0 | 0 | 2023-05-15 03:06:33 | 0.0004258 | 0.0289 | 63.7087 | 0 | 关闭
3415 | 6 | 5 | 恒流充电 | 01:56:30 | 24:18:16 | 0.1521 | 2.8 | 0.2952 | 650.89 | 0.2952 | 650.89 | 0 | 0 | 0.0006806 | 1500.41 | 0.0006806 | 1500.41 | 0 | 0 | 2023-05-15 03:06:33 | 0.0004258 | 0.0281 | 62.055 | 0 | 关闭
3416 | 7 | 2 | 搁置 | 00:00:00 | 24:18:16 | 0 | 2.7906 | 0 | 0 | 0 | 0 | 0 | 0 | 0 | 0 | 0 | 0 | 0 | 0 | 2023-05-15 03:06:33 | 0 | 0 | 0 | 0 | 关闭
3417 | 7 | 2 | 搁置 | 00:00:03 | 24:18:19 | 0 | 2.6893 | 0 | 0 | 0 | 0 | 0 | 0 | 0 | 0 | 0 | 0 | 0 | 0 | 2023-05-15 03:06:36 | 0 | 0 | 0 | 0 | 关闭
3418 | 7 | 2 | 搁置 | 00:00:08 | 24:18:25 | 0 | 2.5881 | 0 | 0 | 0 | 0 | 0 | 0 | 0 | 0 | 0 | 0 | 0 | 0 | 2023-05-15 03:06:42 | 0 | 0 | 0 | 0 | 关闭
3419 | 7 | 2 | 搁置 | 00:00:20 | 24:18:36 | 0 | 2.488 | 0 | 0 | 0 | 0 | 0 | 0 | 0 | 0 | 0 | 0 | 0 | 0 | 2023-05-15 03:06:54 | 0 | 0 | 0 | 0 | 关闭
3420 | 7 | 2 | 搁置 | 00:00:30 | 24:18:46 | 0 | 2.4544 | 0 | 0 | 0 | 0 | 0 | 0 | 0 | 0 | 0 | 0 | 0 | 0 | 2023-05-15 03:07:03 | 0 | 0 | 0 | 0 | 关闭
3421 | 7 | 2 | 搁置 | 00:01:00 | 24:19:16 | 0 | 2.4179 | 0 | 0 | 0 | 0 | 0 | 0 | 0 | 0 | 0 | 0 | 0 | 0 | 2023-05-15 03:07:33 | 0 | 0 | 0 | 0 | 关闭
3422 | 7 | 3 | 恒流放电 | 00:00:00 | 24:19:16 | -0.1519 | 2.4107 | 0 | 0 | 0 | 0 | 0 | 0 | 0 | 0 | 0 | 0 | 0 | 0 | 2023-05-15 03:07:33 | -0.0003662 | 0 | 0 | 0 | 关闭
3423 | 7 | 3 | 恒流放电 | 00:00:00 | 24:19:16 | -0.152 | 2.4004 | 0 | 0.07 | 0 | 0 | 0 | 0.07 | 1e-07 | 0.16 | 0 | 0 | 1e-07 | 0.16 | 2023-05-15 03:07:34 | -0.0003649 | -0.0029 | -6.3254 | 0 | 关闭
3424 | 7 | 3 | 恒流放电 | 00:00:02 | 24:19:18 | -0.1521 | 2.3901 | 0.0001 | 0.21 | 0 | 0 | 0.0001 | 0.21 | 2e-07 | 0.51 | 0 | 0 | 2e-07 | 0.51 | 2023-05-15 03:07:36 | -0.0003634 | -0.0066 | -14.4624 | 0 | 关闭
3425 | 7 | 3 | 恒流放电 | 00:00:05 | 24:19:21 | -0.152 | 2.3801 | 0.0002 | 0.53 | 0 | 0 | 0.0002 | 0.53 | 6e-07 | 1.27 | 0 | 0 | 6e-07 | 1.27 | 2023-05-15 03:07:39 | -0.0003619 | -0.0144 | -31.6554 | 0 | 关闭
3426 | 7 | 3 | 恒流放电 | 00:00:13 | 24:19:29 | -0.152 | 2.3701 | 0.0006 | 1.24 | 0 | 0 | 0.0006 | 1.24 | 1.3e-06 | 2.95 | 0 | 0 | 1.3e-06 | 2.95 | 2023-05-15 03:07:47 | -0.0003603 | -0.0321 | -70.7598 | 0 | 关闭
3427 | 7 | 3 | 恒流放电 | 00:00:30 | 24:19:46 | -0.1521 | 2.3611 | 0.0013 | 2.79 | 0 | 0 | 0.0013 | 2.79 | 3e-06 | 6.63 | 0 | 0 | 3e-06 | 6.63 | 2023-05-15 03:08:03 | -0.000359 | -0.0784 | -172.7592 | 0 | 关闭
3428 | 7 | 3 | 恒流放电 | 00:01:00 | 24:20:16 | -0.152 | 2.3537 | 0.0025 | 5.59 | 0 | 0 | 0.0025 | 5.59 | 6e-06 | 13.21 | 0 | 0 | 6e-06 | 13.21 | 2023-05-15 03:08:33 | -0.0003578 | -0.1712 | -377.4492 | 0 | 关闭
3429 | 7 | 3 | 恒流放电 | 00:01:30 | 24:20:46 | -0.152 | 2.3493 | 0.0038 | 8.38 | 0 | 0 | 0.0038 | 8.38 | 9e-06 | 19.78 | 0 | 0 | 9e-06 | 19.78 | 2023-05-15 03:09:03 | -0.0003572 | -0.2879 | -634.7954 | 0 | 关闭
3430 | 7 | 3 | 恒流放电 | 00:02:00 | 24:21:16 | -0.152 | 2.3458 | 0.0051 | 11.17 | 0 | 0 | 0.0051 | 11.17 | 1.19e-05 | 26.33 | 0 | 0 | 1.19e-05 | 26.33 | 2023-05-15 03:09:33 | -0.0003566 | -0.362 | -798.011 | 0 | 关闭
3431 | 7 | 3 | 恒流放电 | 00:02:30 | 24:21:46 | -0.152 | 2.3432 | 0.0063 | 13.97 | 0 | 0 | 0.0063 | 13.97 | 1.49e-05 | 32.88 | 0 | 0 | 1.49e-05 | 32.88 | 2023-05-15 03:10:03 | -0.0003562 | -0.4873 | -1074.2479 | 0 | 关闭
3432 | 7 | 3 | 恒流放电 | 00:03:00 | 24:22:16 | -0.152 | 2.3409 | 0.0076 | 16.76 | 0 | 0 | 0.0076 | 16.76 | 1.79e-05 | 39.42 | 0 | 0 | 1.79e-05 | 39.42 | 2023-05-15 03:10:33 | -0.0003559 | -0.5508 | -1214.3778 | 0 | 关闭
3433 | 7 | 3 | 恒流放电 | 00:03:30 | 24:22:46 | -0.152 | 2.3388 | 0.0089 | 19.55 | 0 | 0 | 0.0089 | 19.55 | 2.08e-05 | 45.96 | 0 | 0 | 2.08e-05 | 45.96 | 2023-05-15 03:11:03 | -0.0003556 | -0.6033 | -1330.027 | 0 | 关闭
3434 | 7 | 3 | 恒流放电 | 00:04:00 | 24:23:16 | -0.152 | 2.337 | 0.0101 | 22.34 | 0 | 0 | 0.0101 | 22.34 | 2.38e-05 | 52.49 | 0 | 0 | 2.38e-05 | 52.49 | 2023-05-15 03:11:33 | -0.0003553 | -0.7038 | -1551.6948 | 0 | 关闭
3435 | 7 | 3 | 恒流放电 | 00:04:30 | 24:23:46 | -0.152 | 2.3354 | 0.0114 | 25.14 | 0 | 0 | 0.0114 | 25.14 | 2.68e-05 | 59.01 | 0 | 0 | 2.68e-05 | 59.01 | 2023-05-15 03:12:03 | -0.0003551 | -0.7918 | -1745.6222 | 0 | 关闭
3436 | 7 | 3 | 恒流放电 | 00:05:00 | 24:24:16 | -0.152 | 2.3337 | 0.0127 | 27.93 | 0 | 0 | 0.0127 | 27.93 | 2.97e-05 | 65.53 | 0 | 0 | 2.97e-05 | 65.53 | 2023-05-15 03:12:33 | -0.0003548 | -0.7452 | -1642.9602 | 0 | 关闭
3437 | 7 | 3 | 恒流放电 | 00:05:30 | 24:24:46 | -0.152 | 2.3323 | 0.0139 | 30.72 | 0 | 0 | 0.0139 | 30.72 | 3.27e-05 | 72.05 | 0 | 0 | 3.27e-05 | 72.05 | 2023-05-15 03:13:03 | -0.0003546 | -0.9049 | -1994.9968 | 0 | 关闭
3438 | 7 | 3 | 恒流放电 | 00:06:00 | 24:25:16 | -0.152 | 2.3309 | 0.0152 | 33.52 | 0 | 0 | 0.0152 | 33.52 | 3.56e-05 | 78.56 | 0 | 0 | 3.56e-05 | 78.56 | 2023-05-15 03:13:33 | -0.0003544 | -0.9049 | -1994.9924 | 0 | 关闭
3439 | 7 | 3 | 恒流放电 | 00:06:30 | 24:25:46 | -0.152 | 2.3296 | 0.0165 | 36.31 | 0 | 0 | 0.0165 | 36.31 | 3.86e-05 | 85.07 | 0 | 0 | 3.86e-05 | 85.07 | 2023-05-15 03:14:03 | -0.0003541 | -0.9745 | -2148.4581 | 0 | 关闭
3440 | 7 | 3 | 恒流放电 | 00:07:00 | 24:26:16 | -0.152 | 2.3284 | 0.0177 | 39.1 | 0 | 0 | 0.0177 | 39.1 | 4.15e-05 | 91.57 | 0 | 0 | 4.15e-05 | 91.57 | 2023-05-15 03:14:33 | -0.000354 | -1.0558 | -2327.5116 | 0 | 关闭
3441 | 7 | 3 | 恒流放电 | 00:07:30 | 24:26:46 | -0.1521 | 2.3274 | 0.019 | 41.9 | 0 | 0 | 0.019 | 41.9 | 4.45e-05 | 98.08 | 0 | 0 | 4.45e-05 | 98.08 | 2023-05-15 03:15:03 | -0.0003539 | -1.267 | -2793.118 | 0 | 关闭
3442 | 7 | 3 | 恒流放电 | 00:08:00 | 24:27:16 | -0.1521 | 2.3263 | 0.0203 | 44.69 | 0 | 0 | 0.0203 | 44.69 | 4.74e-05 | 104.58 | 0 | 0 | 4.74e-05 | 104.58 | 2023-05-15 03:15:33 | -0.0003537 | -1.1519 | -2539.3596 | 0 | 关闭
3443 | 7 | 3 | 恒流放电 | 00:08:30 | 24:27:46 | -0.152 | 2.3252 | 0.0215 | 47.48 | 0 | 0 | 0.0215 | 47.48 | 5.04e-05 | 111.07 | 0 | 0 | 5.04e-05 | 111.07 | 2023-05-15 03:16:03 | -0.0003535 | -1.1518 | -2539.3318 | 0 | 关闭
3444 | 7 | 3 | 恒流放电 | 00:09:00 | 24:28:16 | -0.152 | 2.3242 | 0.0228 | 50.28 | 0 | 0 | 0.0228 | 50.28 | 5.33e-05 | 117.57 | 0 | 0 | 5.33e-05 | 117.57 | 2023-05-15 03:16:33 | -0.0003534 | -1.267 | -2793.1915 | 0 | 关闭
3445 | 7 | 3 | 恒流放电 | 00:09:30 | 24:28:46 | -0.1521 | 2.3231 | 0.0241 | 53.07 | 0 | 0 | 0.0241 | 53.07 | 5.63e-05 | 124.06 | 0 | 0 | 5.63e-05 | 124.06 | 2023-05-15 03:17:03 | -0.0003532 | -1.1518 | -2539.3151 | 0 | 关闭
3446 | 7 | 3 | 恒流放电 | 00:10:00 | 24:29:16 | -0.152 | 2.3222 | 0.0253 | 55.86 | 0 | 0 | 0.0253 | 55.86 | 5.92e-05 | 130.54 | 0 | 0 | 5.92e-05 | 130.54 | 2023-05-15 03:17:33 | -0.0003531 | -1.4078 | -3103.6278 | 0 | 关闭
3447 | 7 | 3 | 恒流放电 | 00:10:30 | 24:29:46 | -0.152 | 2.3212 | 0.0266 | 58.66 | 0 | 0 | 0.0266 | 58.66 | 6.22e-05 | 137.03 | 0 | 0 | 6.22e-05 | 137.03 | 2023-05-15 03:18:03 | -0.0003529 | -1.267 | -2793.2282 | 0 | 关闭
3448 | 7 | 3 | 恒流放电 | 00:11:00 | 24:30:16 | -0.152 | 2.3203 | 0.0279 | 61.45 | 0 | 0 | 0.0279 | 61.45 | 6.51e-05 | 143.51 | 0 | 0 | 6.51e-05 | 143.51 | 2023-05-15 03:18:33 | -0.0003528 | -1.4078 | -3103.5529 | 0 | 关闭
3449 | 7 | 3 | 恒流放电 | 00:11:30 | 24:30:46 | -0.152 | 2.3194 | 0.0291 | 64.24 | 0 | 0 | 0.0291 | 64.24 | 6.8e-05 | 149.99 | 0 | 0 | 6.8e-05 | 149.99 | 2023-05-15 03:19:03 | -0.0003526 | -1.4078 | -3103.5529 | 0 | 关闭
3450 | 7 | 3 | 恒流放电 | 00:12:00 | 24:31:16 | -0.152 | 2.3185 | 0.0304 | 67.03 | 0 | 0 | 0.0304 | 67.03 | 7.1e-05 | 156.47 | 0 | 0 | 7.1e-05 | 156.47 | 2023-05-15 03:19:33 | -0.0003525 | -1.4078 | -3103.5461 | 0 | 关闭
3451 | 7 | 3 | 恒流放电 | 00:12:30 | 24:31:46 | -0.152 | 2.3177 | 0.0317 | 69.83 | 0 | 0 | 0.0317 | 69.83 | 7.39e-05 | 162.94 | 0 | 0 | 7.39e-05 | 162.94 | 2023-05-15 03:20:03 | -0.0003524 | -1.5837 | -3491.4894 | 0 | 关闭
3452 | 7 | 3 | 恒流放电 | 00:13:00 | 24:32:16 | -0.152 | 2.317 | 0.0329 | 72.62 | 0 | 0 | 0.0329 | 72.62 | 7.68e-05 | 169.42 | 0 | 0 | 7.68e-05 | 169.42 | 2023-05-15 03:20:33 | -0.0003523 | -1.81 | -3990.3086 | 0 | 关闭
3453 | 7 | 3 | 恒流放电 | 00:13:30 | 24:32:46 | -0.152 | 2.316 | 0.0342 | 75.41 | 0 | 0 | 0.0342 | 75.41 | 7.98e-05 | 175.89 | 0 | 0 | 7.98e-05 | 175.89 | 2023-05-15 03:21:03 | -0.0003521 | -1.267 | -2793.2038 | 0 | 关闭
3454 | 7 | 3 | 恒流放电 | 00:14:00 | 24:33:16 | -0.152 | 2.3152 | 0.0355 | 78.21 | 0 | 0 | 0.0355 | 78.21 | 8.27e-05 | 182.35 | 0 | 0 | 8.27e-05 | 182.35 | 2023-05-15 03:21:33 | -0.000352 | -1.5837 | -3491.4281 | 0 | 关闭
3455 | 7 | 3 | 恒流放电 | 00:14:30 | 24:33:46 | -0.152 | 2.3143 | 0.0367 | 81 | 0 | 0 | 0.0367 | 81 | 8.56e-05 | 188.82 | 0 | 0 | 8.56e-05 | 188.82 | 2023-05-15 03:22:03 | -0.0003519 | -1.4078 | -3103.5257 | 0 | 关闭
3456 | 7 | 3 | 恒流放电 | 00:15:00 | 24:34:16 | -0.1521 | 2.3135 | 0.038 | 83.79 | 0 | 0 | 0.038 | 83.79 | 8.86e-05 | 195.28 | 0 | 0 | 8.86e-05 | 195.28 | 2023-05-15 03:22:33 | -0.0003518 | -1.5838 | -3491.5123 | 0 | 关闭
3457 | 7 | 3 | 恒流放电 | 00:15:30 | 24:34:46 | -0.1521 | 2.3128 | 0.0393 | 86.59 | 0 | 0 | 0.0393 | 86.59 | 9.15e-05 | 201.74 | 0 | 0 | 9.15e-05 | 201.74 | 2023-05-15 03:23:03 | -0.0003517 | -1.81 | -3990.2911 | 0 | 关闭
3458 | 7 | 3 | 恒流放电 | 00:16:00 | 24:35:16 | -0.152 | 2.3121 | 0.0405 | 89.38 | 0 | 0 | 0.0405 | 89.38 | 9.44e-05 | 208.2 | 0 | 0 | 9.44e-05 | 208.2 | 2023-05-15 03:23:33 | -0.0003515 | -1.81 | -3990.2648 | 0 | 关闭
3459 | 7 | 3 | 恒流放电 | 00:16:30 | 24:35:46 | -0.152 | 2.3112 | 0.0418 | 92.17 | 0 | 0 | 0.0418 | 92.17 | 9.74e-05 | 214.66 | 0 | 0 | 9.74e-05 | 214.66 | 2023-05-15 03:24:03 | -0.0003514 | -1.4078 | -3103.5461 | 0 | 关闭
3460 | 7 | 3 | 恒流放电 | 00:17:00 | 24:36:16 | -0.152 | 2.3104 | 0.0431 | 94.97 | 0 | 0 | 0.0431 | 94.97 | 0.0001003 | 221.11 | 0 | 0 | 0.0001003 | 221.11 | 2023-05-15 03:24:33 | -0.0003512 | -1.5838 | -3491.5277 | 0 | 关闭
3461 | 7 | 3 | 恒流放电 | 00:17:30 | 24:36:46 | -0.1521 | 2.3097 | 0.0443 | 97.76 | 0 | 0 | 0.0443 | 97.76 | 0.0001032 | 227.57 | 0 | 0 | 0.0001032 | 227.57 | 2023-05-15 03:25:03 | -0.0003512 | -1.81 | -3990.2998 | 0 | 关闭
3462 | 7 | 3 | 恒流放电 | 00:18:00 | 24:37:16 | -0.152 | 2.3088 | 0.0456 | 100.55 | 0 | 0 | 0.0456 | 100.55 | 0.0001062 | 234.02 | 0 | 0 | 0.0001062 | 234.02 | 2023-05-15 03:25:33 | -0.000351 | -1.4078 | -3103.5189 | 0 | 关闭
3463 | 7 | 3 | 恒流放电 | 00:18:30 | 24:37:46 | -0.1521 | 2.3081 | 0.0469 | 103.35 | 0 | 0 | 0.0469 | 103.35 | 0.0001091 | 240.46 | 0 | 0 | 0.0001091 | 240.46 | 2023-05-15 03:26:03 | -0.0003509 | -1.81 | -3990.3173 | 0 | 关闭
3464 | 7 | 3 | 恒流放电 | 00:19:00 | 24:38:16 | -0.1521 | 2.3073 | 0.0481 | 106.14 | 0 | 0 | 0.0481 | 106.14 | 0.000112 | 246.91 | 0 | 0 | 0.000112 | 246.91 | 2023-05-15 03:26:33 | -0.0003508 | -1.5838 | -3491.543 | 0 | 关闭
3465 | 7 | 3 | 恒流放电 | 00:19:30 | 24:38:46 | -0.152 | 2.3065 | 0.0494 | 108.93 | 0 | 0 | 0.0494 | 108.93 | 0.0001149 | 253.35 | 0 | 0 | 0.0001149 | 253.35 | 2023-05-15 03:27:03 | -0.0003507 | -1.5838 | -3491.5123 | 0 | 关闭
3466 | 7 | 3 | 恒流放电 | 00:20:00 | 24:39:16 | -0.152 | 2.3057 | 0.0507 | 111.73 | 0 | 0 | 0.0507 | 111.73 | 0.0001178 | 259.8 | 0 | 0 | 0.0001178 | 259.8 | 2023-05-15 03:27:33 | -0.0003506 | -1.5837 | -3491.497 | 0 | 关闭
3467 | 7 | 3 | 恒流放电 | 00:20:30 | 24:39:46 | -0.152 | 2.3049 | 0.0519 | 114.52 | 0 | 0 | 0.0519 | 114.52 | 0.0001208 | 266.23 | 0 | 0 | 0.0001208 | 266.23 | 2023-05-15 03:28:03 | -0.0003504 | -1.5838 | -3491.5277 | 0 | 关闭
3468 | 7 | 3 | 恒流放电 | 00:21:00 | 24:40:16 | -0.152 | 2.3039 | 0.0532 | 117.31 | 0 | 0 | 0.0532 | 117.31 | 0.0001237 | 272.67 | 0 | 0 | 0.0001237 | 272.67 | 2023-05-15 03:28:33 | -0.0003503 | -1.267 | -2793.2221 | 0 | 关闭
3469 | 7 | 3 | 恒流放电 | 00:21:30 | 24:40:46 | -0.152 | 2.3031 | 0.0545 | 120.11 | 0 | 0 | 0.0545 | 120.11 | 0.0001266 | 279.11 | 0 | 0 | 0.0001266 | 279.11 | 2023-05-15 03:29:03 | -0.0003502 | -1.5838 | -3491.5123 | 0 | 关闭
3470 | 7 | 3 | 恒流放电 | 00:22:00 | 24:41:16 | -0.1521 | 2.3021 | 0.0557 | 122.9 | 0 | 0 | 0.0557 | 122.9 | 0.0001295 | 285.54 | 0 | 0 | 0.0001295 | 285.54 | 2023-05-15 03:29:33 | -0.0003501 | -1.267 | -2793.2099 | 0 | 关闭
3471 | 7 | 3 | 恒流放电 | 00:22:30 | 24:41:46 | -0.152 | 2.301 | 0.057 | 125.69 | 0 | 0 | 0.057 | 125.69 | 0.0001324 | 291.97 | 0 | 0 | 0.0001324 | 291.97 | 2023-05-15 03:30:03 | -0.0003498 | -1.1518 | -2539.2483 | 0 | 关闭
3472 | 7 | 3 | 恒流放电 | 00:23:00 | 24:42:16 | -0.152 | 2.3001 | 0.0583 | 128.49 | 0 | 0 | 0.0583 | 128.49 | 0.0001354 | 298.39 | 0 | 0 | 0.0001354 | 298.39 | 2023-05-15 03:30:33 | -0.0003497 | -1.4078 | -3103.5121 | 0 | 关闭
3473 | 7 | 3 | 恒流放电 | 00:23:30 | 24:42:46 | -0.152 | 2.2988 | 0.0595 | 131.28 | 0 | 0 | 0.0595 | 131.28 | 0.0001383 | 304.81 | 0 | 0 | 0.0001383 | 304.81 | 2023-05-15 03:31:03 | -0.0003495 | -0.9746 | -2148.5476 | 0 | 关闭
3474 | 7 | 3 | 恒流放电 | 00:24:00 | 24:43:16 | -0.152 | 2.2975 | 0.0608 | 134.07 | 0 | 0 | 0.0608 | 134.07 | 0.0001412 | 311.23 | 0 | 0 | 0.0001412 | 311.23 | 2023-05-15 03:31:33 | -0.0003493 | -0.9746 | -2148.5665 | 0 | 关闭
3475 | 7 | 3 | 恒流放电 | 00:24:30 | 24:43:46 | -0.152 | 2.2964 | 0.0621 | 136.86 | 0 | 0 | 0.0621 | 136.86 | 0.0001441 | 317.65 | 0 | 0 | 0.0001441 | 317.65 | 2023-05-15 03:32:03 | -0.0003491 | -1.1518 | -2539.226 | 0 | 关闭
3476 | 7 | 3 | 恒流放电 | 00:25:00 | 24:44:16 | -0.1521 | 2.2948 | 0.0633 | 139.66 | 0 | 0 | 0.0633 | 139.66 | 0.000147 | 324.06 | 0 | 0 | 0.000147 | 324.06 | 2023-05-15 03:32:33 | -0.0003489 | -0.7919 | -1745.7179 | 0 | 关闭
3477 | 7 | 3 | 恒流放电 | 00:25:30 | 24:44:46 | -0.152 | 2.2933 | 0.0646 | 142.45 | 0 | 0 | 0.0646 | 142.45 | 0.0001499 | 330.47 | 0 | 0 | 0.0001499 | 330.47 | 2023-05-15 03:33:03 | -0.0003486 | -0.8446 | -1862.0991 | 0 | 关闭
3478 | 7 | 3 | 恒流放电 | 00:26:00 | 24:45:16 | -0.152 | 2.2917 | 0.0659 | 145.24 | 0 | 0 | 0.0659 | 145.24 | 0.0001528 | 336.87 | 0 | 0 | 0.0001528 | 336.87 | 2023-05-15 03:33:33 | -0.0003484 | -0.7919 | -1745.7102 | 0 | 关闭
3479 | 7 | 3 | 恒流放电 | 00:26:30 | 24:45:46 | -0.152 | 2.2898 | 0.0671 | 148.04 | 0 | 0 | 0.0671 | 148.04 | 0.0001557 | 343.27 | 0 | 0 | 0.0001557 | 343.27 | 2023-05-15 03:34:03 | -0.0003481 | -0.6668 | -1470.0653 | 0 | 关闭

## log
序号 | 数据序号 | 时间 | 等级 | 事件
1 | 1 | 2023-05-14 02:48:16 | 提示 | 用户启动
2 | 3479 | 2023-05-15 03:34:15 | 提示 | 用户停止

## curve
时间-电流&&电压&&容量&&能量