## unit
s53-rate-0.2-200_127.0.0.1-BTS82-48-10-4-2818580164.xlsx
设备 | 48 | 10 | 4
启动时间 |  | 2023-05-14 13:10:43 |  | 结束时间 |  | 2023-05-14 13:12:20
NDA文件路径
单位方案清单
时间 | 电流 | 电压 | 容量 | 能量 | 功率 | 内阻 | 温度 | 气压
hh:mm:ss | mA | V | mAh | Wh | W | mΩ | ℃ | kPa

## test
测试信息
起始工步 |  | 2 | 电压上限 |  | - | 电池批号 |  | fangan1
循环次数 |  | 1 | 电压下限 |  | - | 创建者 |  | huzhangtao
记录条件 |  | 30s/0.1V/0.1mA | 电流上限 |  | - | 备注 |  | -
电压量程 |  | 5V | 电流下限 |  | - | 电流量程 |  | +10/-10mA(1mA/5mA/10mA)
启动时间 |  | 2023-05-14 13:10:43 | 条码
工步方案
工步号 | 工步名称 | 工步时间(hh:mm:ss.ms) | 电压(V) | 倍率(C) | 电流(mA) | 截止电压(V) | 截止倍率(C) | 截止电流(mA) | 能量(Wh) | -ΔV(V) | 功率(W) | 负载(mΩ) | 容量(mAh) | 记录条件 | 辅助通道记录条件 | Max Vi(V) | Min Vi(V) | Max Ti(℃) | Min Ti(℃) | 分段记录1 | 分段记录2 | 电流量程(mA)
1 | 搁置 | 00:02:00.000 | [11 empty] | 30s/0.1V/0.1mA
2 | 搁置 | 00:01:00.000 | [11 empty] | 30s/0.1V/0.1mA
3 | 恒流放电 |  |  | 0.2003 | 0.171 | 1.7 | [7 empty] | 30s/0.01V/0mA
4 | 搁置 | 00:01:00.000 | [11 empty] | 30s/0.1V/0.1mA
5 | 恒流充电 |  |  | 0.2003 | 0.171 | 2.8 | [7 empty] | 30s/0.01V/0mA
6 | 循环 | 起始工步:2 | 循环次数:10
7 | 搁置 | 00:01:00.000 | [11 empty] | 30s/0.1V/0.1mA
8 | 恒流放电 |  |  | 0.5002 | 0.427 | 1.7 | [7 empty] | 30s/0.01V/0mA
9 | 搁置 | 00:01:00.000 | [11 empty] | 30s/0.1V/0.1mA
10 | 恒流充电 |  |  | 0.5002 | 0.427 | 2.8 | [7 empty] | 30s/0.01V/0mA
11 | 循环 | 起始工步:7 | 循环次数:10
12 | 搁置 | 00:01:00.000 | [11 empty] | 30s/0.1V/0.1mA
13 | 恒流放电 |  |  | 1.0005 | 0.854 | 1.7 | [7 empty] | 30s/0.01V/0mA
14 | 搁置 | 00:01:00.000 | [11 empty] | 30s/0.1V/0.1mA
15 | 恒流充电 |  |  | 1.0005 | 0.854 | 2.8 | [7 empty] | 30s/0.01V/0mA
16 | 循环 | 起始工步:12 | 循环次数:10
17 | 搁置 | 00:01:00.000 | [11 empty] | 30s/0.1V/0.1mA
18 | 恒流放电 |  |  | 1.9998 | 1.707 | 1.7 | [7 empty] | 30s/0.01V/0mA
19 | 搁置 | 00:01:00.000 | [11 empty] | 30s/0.1V/0.1mA
20 | 恒流充电 |  |  | 1.9998 | 1.707 | 2.8 | [7 empty] | 30s/0.01V/0mA
21 | 循环 | 起始工步:17 | 循环次数:10
22 | 搁置 | 00:01:00.000 | [11 empty] | 30s/0.1V/0.1mA
23 | 恒流放电 |  |  | 0.2003 | 0.171 | 1.7 | [7 empty] | 30s/0.01V/0mA
24 | 搁置 | 00:01:00.000 | [11 empty] | 30s/0.1V/0.1mA
25 | 恒流充电 |  |  | 0.2003 | 0.171 | 2.8 | [7 empty] | 30s/0.01V/0mA
26 | 循环 | 起始工步:22 | 循环次数:10
27 | 结束

## cycle
循环号 | 起始绝对时间 | 结束绝对时间 | 充电容量(mAh) | 放电容量(mAh) | 充电比容量(mAh/g) | 放电比容量(mAh/g) | 充放电效率(%) | 充电能量(Wh) | 放电能量(Wh) | 充电比能量(mWh/g) | 放电比能量(mWh/g) | 恒流充入比率(%) | 恒流充入容量(mAh) | 平台容量(mAh) | 平台比容量 | 平台容量效率(%) | 平台时间 | 充电电容(F) | 放电电容(F) | 中值电压(V) | 容量保持率(%) | 充电时间 | 放电时间 | 净放电容量(mAh) | 净放电能量(Wh) | 能量效率(%)
1 | 2023-05-14 13:10:43 | 2023-05-14 13:11:44 | 0 | 0 | 0 | 0.01 | 0 | 0 | 0 | 0 | 0 | 0 | 0 | 0 | 0 | 0 | 00:00:00 | 0 | 0 | 0 | 0 | 0 | 100 | 0 | 0 | 0

## step
工步号 | 工步序号 | 工步类型 | 工步时间 | 起始绝对时间 | 结束绝对时间 | 容量(mAh) | 比容量(mAh/g) | 充电容量(mAh) | 充电比容量(mAh/g) | 放电容量(mAh) | 放电比容量(mAh/g) | 净放电容量(mAh) | 能量(Wh) | 比能量(mWh/g) | 充电能量(Wh) | 充电比能量(mWh/g) | 放电能量(Wh) | 放电比能量(mWh/g) | 净放电能量(Wh) | 超级电容(F) | 起始电压(V) | 充电起始电压(V) | 放电起始电压(V) | 结束电压(V) | 充电终止电压(V) | 放电终止电压(V) | 充电中值电压(V) | 放电中值电压(V) | 起始电流(mA) | 结束电流(mA) | DCIR(mΩ)
2 | 1 | 搁置 | 00:01:00 | 2023-05-14 13:10:43 | 2023-05-14 13:11:43 | 0 | 0 | 0 | 0 | 0 | 0 | 0 | 0 | 0 | 0 | 0 | 0 | 0 | 0 | 0 | 0 | 0 | 0 | 0 | 0 | 0 | 0 | 0 | 0 | 0 | 0
3 | 2 | 恒流放电 | 00:00:00 | 2023-05-14 13:11:43 | 2023-05-14 13:11:43 | 0 | 0.01 | 0 | 0 | 0 | 0.01 | 0 | 0 | 0 | 0 | 0 | 0 | 0 | 0 | 0 | 0 | 0 | 0 | 0 | 0 | 0 | 0 | 0 | -0.171 | -0.171 | 0
4 | 3 | 搁置 | 00:00:00 | 2023-05-14 13:11:44 | 2023-05-14 13:11:44 | 0 | 0 | 0 | 0 | 0 | 0 | 0 | 0 | 0 | 0 | 0 | 0 | 0 | 0 | 0 | 0 | 0 | 0 | 0 | 0 | 0 | 0 | 0 | 0 | 0 | 0

## record
数据序号 | 循环号 | 工步号 | 工步类型 | 时间 | 总时间 | 电流(mA) | 电压(V) | 容量(mAh) | 比容量(mAh/g) | 充电容量(mAh) | 充电比容量(mAh/g) | 放电容量(mAh) | 放电比容量(mAh/g) | 能量(Wh) | 比能量(mWh/g) | 充电能量(Wh) | 充电比能量(mWh/g) | 放电能量(Wh) | 放电比能量(mWh/g) | 绝对时间 | 功率(W) | dQ/dV(mAh/V) | dQm/dV(mAh/V.g) | 接触电阻(mΩ) | 模块启停开关
1 | 1 | 2 | 搁置 | 00:00:00 | 00:00:00 | 0 | 0 | 0 | 0 | 0 | 0 | 0 | 0 | 0 | 0 | 0 | 0 | 0 | 0 | 2023-05-14 13:10:43 | 0 | 0 | 0 | 0 | 关闭
2 | 1 | 2 | 搁置 | 00:00:30 | 00:00:30 | 0 | 0 | 0 | 0 | 0 | 0 | 0 | 0 | 0 | 0 | 0 | 0 | 0 | 0 | 2023-05-14 13:11:13 | 0 | 0 | 0 | 0 | 关闭
3 | 1 | 2 | 搁置 | 00:01:00 | 00:01:00 | 0 | 0 | 0 | 0 | 0 | 0 | 0 | 0 | 0 | 0 | 0 | 0 | 0 | 0 | 2023-05-14 13:11:43 | 0 | 0 | 0 | 0 | 关闭
4 | 1 | 3 | 恒流放电 | 00:00:00 | 00:01:00 | -0.171 | 0 | 0 | 0 | 0 | 0 | 0 | 0 | 0 | 0 | 0 | 0 | 0 | 0 | 2023-05-14 13:11:43 | 0 | 0 | 0 | 0 | 关闭
5 | 1 | 3 | 恒流放电 | 00:00:00 | 00:01:00 | -0.171 | 0 | 0 | 0.01 | 0 | 0 | 0 | 0.01 | 0 | 0 | 0 | 0 | 0 | 0 | 2023-05-14 13:11:43 | 0 | 0 | 0 | 0 | 关闭
6 | 1 | 4 | 搁置 | 00:00:00 | 00:01:00 | 0 | 0 | 0 | 0 | 0 | 0 | 0 | 0 | 0 | 0 | 0 | 0 | 0 | 0 | 2023-05-14 13:11:44 | 0 | 0 | 0 | 0 | 关闭

## log
序号 | 数据序号 | 时间 | 等级 | 事件
1 | 1 | 2023-05-14 13:10:43 | 提示 | 用户启动
2 | 6 | 2023-05-14 13:11:57 | 提示 | 用户停止
3 | 6 | 2023-05-14 13:12:20 | 提示 | 客户操作清除标记

## curve
时间-电流&&电压&&容量&&能量