## unit
s56-cycle-0.2-200_127.0.0.1-BTS82-48-10-4-2818580166.xlsx
设备 | 48 | 10 | 4
启动时间 |  | 2023-05-14 22:19:08 |  | 结束时间 |  | 2023-05-16 18:21:28
NDA文件路径
单位方案清单
时间 | 电流 | 电压 | 容量 | 能量 | 功率 | 内阻 | 温度 | 气压
hh:mm:ss | mA | V | mAh | Wh | W | mΩ | ℃ | kPa

## test
测试信息
起始工步 |  | 2 | 电压上限 |  | - | 电池批号 |  | 2023-05-14 22-19-08
循环次数 |  | 9 | 电压下限 |  | - | 创建者 |  | huzhangtao
记录条件 |  | 30s/0.01V/0mA | 电流上限 |  | - | 备注 |  | -
电压量程 |  | 5V | 电流下限 |  | - | 电流量程 |  | +10/-10mA(1mA/5mA/10mA)
启动时间 |  | 2023-05-14 22:19:08 | 条码
工步方案
工步号 | 工步名称 | 工步时间(hh:mm:ss.ms) | 电压(V) | 倍率(C) | 电流(mA) | 截止电压(V) | 截止倍率(C) | 截止电流(mA) | 能量(Wh) | -ΔV(V) | 功率(W) | 负载(mΩ) | 容量(mAh) | 记录条件 | 辅助通道记录条件 | Max Vi(V) | Min Vi(V) | Max Ti(℃) | Min Ti(℃) | 分段记录1 | 分段记录2 | 电流量程(mA)
1 | 搁置 | 00:02:00.000 | [11 empty] | 30s/0.01V/0mA
2 | 搁置 | 00:01:00.000 | [11 empty] | 30s/0.01V/0mA
3 | 恒流放电 |  |  | 0.1997 | 0.133 | 1.7 | [7 empty] | 30s/0.01V/0mA
4 | 搁置 | 00:01:00.000 | [11 empty] | 30s/0.01V/0mA
5 | 恒流充电 |  |  | 0.1997 | 0.133 | 2.8 | [7 empty] | 30s/0.01V/0mA
6 | 循环 | 起始工步:2 | 循环次数:200
7 | 结束

## cycle
循环号 | 起始绝对时间 | 结束绝对时间 | 充电容量(mAh) | 放电容量(mAh) | 充电比容量(mAh/g) | 放电比容量(mAh/g) | 充放电效率(%) | 充电能量(Wh) | 放电能量(Wh) | 充电比能量(mWh/g) | 放电比能量(mWh/g) | 恒流充入比率(%) | 恒流充入容量(mAh) | 平台容量(mAh) | 平台比容量 | 平台容量效率(%) | 平台时间 | 充电电容(F) | 放电电容(F) | 中值电压(V) | 容量保持率(%) | 充电时间 | 放电时间 | 净放电容量(mAh) | 净放电能量(Wh) | 能量效率(%)
1 | 2023-05-14 22:19:08 | 2023-05-15 03:38:55 | 0.353 | 0.352 | 887.26 | 885.08 | 99.75 | 0.000814 | 0.000724 | 2046.31 | 1821.37 | 100 | 0.353 | 0 | 0 | 0 | 00:00:00 | 1.7476 | 1.3567 | 2.0287 | 100 | 9546100 | 9521000 | -0.001 | -8.9e-05 | 89.01
2 | 2023-05-15 03:38:55 | 2023-05-15 08:48:32 | 0.353 | 0.33 | 886.79 | 828.81 | 93.46 | 0.000812 | 0.000691 | 2041.47 | 1737.34 | 100 | 0.353 | 0 | 0 | 0 | 00:00:00 | 1.6605 | 2.5918 | 2.0559 | 93.64 | 9540900 | 8915400 | -0.023 | -0.000121 | 85.1
3 | 2023-05-15 08:48:32 | 2023-05-15 13:50:53 | 0.344 | 0.322 | 864.53 | 810.59 | 93.76 | 0.00079 | 0.000681 | 1988.13 | 1712.2 | 100 | 0.344 | 0 | 0 | 0 | 00:00:00 | 1.5738 | 2.651 | 2.072 | 91.58 | 9301700 | 8719700 | -0.021 | -0.00011 | 86.12
4 | 2023-05-15 13:50:53 | 2023-05-15 18:55:02 | 0.343 | 0.327 | 863.91 | 821.41 | 95.08 | 0.000789 | 0.000692 | 1985.5 | 1741.29 | 100 | 0.343 | 0 | 0 | 0 | 00:00:00 | 1.5633 | 2.6421 | 2.0828 | 92.81 | 9293800 | 8835600 | -0.017 | -9.7e-05 | 87.7
5 | 2023-05-15 18:55:02 | 2023-05-15 23:58:46 | 0.342 | 0.327 | 860.18 | 822.77 | 95.65 | 0.000786 | 0.000694 | 1976.67 | 1746.5 | 100 | 0.342 | 0 | 0 | 0 | 00:00:00 | 1.5591 | 2.6277 | 2.0867 | 92.96 | 9253200 | 8849900 | -0.015 | -9.2e-05 | 88.36
6 | 2023-05-15 23:58:46 | 2023-05-16 04:57:42 | 0.336 | 0.323 | 844.67 | 811.47 | 96.07 | 0.000772 | 0.000685 | 1941.64 | 1722.95 | 100 | 0.336 | 0 | 0 | 0 | 00:00:00 | 1.5318 | 2.5905 | 2.0872 | 91.68 | 9087100 | 8728800 | -0.013 | -8.7e-05 | 88.74
7 | 2023-05-16 04:57:42 | 2023-05-16 09:52:02 | 0.33 | 0.318 | 830.28 | 800.23 | 96.38 | 0.000759 | 0.000676 | 1907.93 | 1699.07 | 100 | 0.33 | 0 | 0 | 0 | 00:00:00 | 1.5007 | 2.5494 | 2.0851 | 90.41 | 8932400 | 8608500 | -0.012 | -8.3e-05 | 89.05
8 | 2023-05-16 09:52:03 | 2023-05-16 14:58:06 | 0.344 | 0.331 | 864.07 | 832.38 | 96.33 | 0.000788 | 0.000705 | 1981.9 | 1772.23 | 100 | 0.344 | 0 | 0 | 0 | 00:00:00 | 1.5602 | 2.6649 | 2.0962 | 94.05 | 9290600 | 8952300 | -0.013 | -8.3e-05 | 89.42
9 | 2023-05-16 14:58:06 | 2023-05-16 18:21:28 | 0.103 | 0.344 | 259.5 | 864.34 | 333.08 | 0.000232 | 0.000733 | 583.67 | 1843.82 | 100 | 0.103 | 0 | 0 | 0 | 00:00:00 | 1.5179 | 2.7834 | 2.11 | 97.66 | 2790000 | 9291600 | 0.24 | 0.000501 | 315.9

## step
工步号 | 工步序号 | 工步类型 | 工步时间 | 起始绝对时间 | 结束绝对时间 | 容量(mAh) | 比容量(mAh/g) | 充电容量(mAh) | 充电比容量(mAh/g) | 放电容量(mAh) | 放电比容量(mAh/g) | 净放电容量(mAh) | 能量(Wh) | 比能量(mWh/g) | 充电能量(Wh) | 充电比能量(mWh/g) | 放电能量(Wh) | 放电比能量(mWh/g) | 净放电能量(Wh) | 超级电容(F) | 起始电压(V) | 充电起始电压(V) | 放电起始电压(V) | 结束电压(V) | 充电终止电压(V) | 放电终止电压(V) | 充电中值电压(V) | 放电中值电压(V) | 起始电流(mA) | 结束电流(mA) | DCIR(mΩ)
2 | 1 | 搁置 | 00:01:00 | 2023-05-14 22:19:08 | 2023-05-14 22:20:08 | 0 | 0 | 0 | 0 | 0 | 0 | 0 | 0 | 0 | 0 | 0 | 0 | 0 | 0 | 0 | 2.7824 | 0 | 0 | 2.6852 | 0 | 0 | 0 | 0 | 0 | 0 | 0
3 | 2 | 恒流放电 | 02:38:41 | 2023-05-14 22:20:08 | 2023-05-15 00:58:49 | 0.352 | 885.08 | 0 | 0 | 0.352 | 885.08 | 0.352 | 0.000724 | 1821.37 | 0 | 0 | 0.000724 | 1821.37 | 0.000724 | 1.3567 | 2.6594 | 0 | 2.6594 | 1.7 | 0 | 1.7 | 0 | 2.0287 | -0.133 | -0.133 | 194057.92
4 | 3 | 搁置 | 00:01:00 | 2023-05-15 00:58:49 | 2023-05-15 00:59:49 | 0 | 0 | 0 | 0 | 0 | 0 | 0 | 0 | 0 | 0 | 0 | 0 | 0 | 0 | 0 | 1.7337 | 0 | 0 | 2.0473 | 0 | 0 | 0 | 0 | 0 | 0 | 253269.2
5 | 4 | 恒流充电 | 02:39:06 | 2023-05-15 00:59:49 | 2023-05-15 03:38:55 | 0.353 | 887.26 | 0.353 | 887.26 | 0 | 0 | -0.353 | 0.000814 | 2046.31 | 0.000814 | 2046.31 | 0 | 0 | -0.000814 | 1.7476 | 2.0733 | 2.0733 | 0 | 2.8 | 2.8 | 0 | 2.3016 | 0 | 0.133 | 0.133 | 195753.65
2 | 5 | 搁置 | 00:01:00 | 2023-05-15 03:38:55 | 2023-05-15 03:39:55 | 0 | 0 | 0 | 0 | 0 | 0 | 0 | 0 | 0 | 0 | 0 | 0 | 0 | 0 | 0 | 2.7924 | 0 | 0 | 2.3952 | 0 | 0 | 0 | 0 | 0 | 0 | 57125.68
3 | 6 | 恒流放电 | 02:28:35 | 2023-05-15 03:39:55 | 2023-05-15 06:08:31 | 0.33 | 828.81 | 0 | 0 | 0.33 | 828.81 | 0.33 | 0.000691 | 1737.34 | 0 | 0 | 0.000691 | 1737.34 | 0.000691 | 2.5918 | 2.3885 | 0 | 2.3885 | 1.7 | 0 | 1.7 | 0 | 2.0559 | -0.133 | -0.133 | 50467.01
4 | 7 | 搁置 | 00:01:00 | 2023-05-15 06:08:31 | 2023-05-15 06:09:31 | 0 | 0 | 0 | 0 | 0 | 0 | 0 | 0 | 0 | 0 | 0 | 0 | 0 | 0 | 0 | 1.7261 | 0 | 0 | 2.0161 | 0 | 0 | 0 | 0 | 0 | 0 | 196152.11
5 | 8 | 恒流充电 | 02:39:00 | 2023-05-15 06:09:31 | 2023-05-15 08:48:32 | 0.353 | 886.79 | 0.353 | 886.79 | 0 | 0 | -0.353 | 0.000812 | 2041.47 | 0.000812 | 2041.47 | 0 | 0 | -0.000812 | 1.6605 | 2.0356 | 2.0356 | 0 | 2.8 | 2.8 | 0 | 2.2948 | 0 | 0.133 | 0.133 | 146804.19
2 | 9 | 搁置 | 00:01:00 | 2023-05-15 08:48:32 | 2023-05-15 08:49:32 | 0 | 0 | 0 | 0 | 0 | 0 | 0 | 0 | 0 | 0 | 0 | 0 | 0 | 0 | 0 | 2.7926 | 0 | 0 | 2.3996 | 0 | 0 | 0 | 0 | 0 | 0 | 55609.83
3 | 10 | 恒流放电 | 02:25:19 | 2023-05-15 08:49:32 | 2023-05-15 11:14:51 | 0.322 | 810.59 | 0 | 0 | 0.322 | 810.59 | 0.322 | 0.000681 | 1712.2 | 0 | 0 | 0.000681 | 1712.2 | 0.000681 | 2.651 | 2.392 | 0 | 2.392 | 1.7 | 0 | 1.7 | 0 | 2.072 | -0.133 | -0.133 | 57134.27
4 | 11 | 搁置 | 00:01:00 | 2023-05-15 11:14:51 | 2023-05-15 11:15:51 | 0 | 0 | 0 | 0 | 0 | 0 | 0 | 0 | 0 | 0 | 0 | 0 | 0 | 0 | 0 | 1.7168 | 0 | 0 | 1.9953 | 0 | 0 | 0 | 0 | 0 | 0 | 126258.83
5 | 12 | 恒流充电 | 02:35:01 | 2023-05-15 11:15:51 | 2023-05-15 13:50:53 | 0.344 | 864.53 | 0.344 | 864.53 | 0 | 0 | -0.344 | 0.00079 | 1988.13 | 0.00079 | 1988.13 | 0 | 0 | -0.00079 | 1.5738 | 2.0137 | 2.0137 | 0 | 2.8 | 2.8 | 0 | 2.2918 | 0 | 0.133 | 0.133 | 138449.96
2 | 13 | 搁置 | 00:01:00 | 2023-05-15 13:50:53 | 2023-05-15 13:51:53 | 0 | 0 | 0 | 0 | 0 | 0 | 0 | 0 | 0 | 0 | 0 | 0 | 0 | 0 | 0 | 2.7945 | 0 | 0 | 2.4091 | 0 | 0 | 0 | 0 | 0 | 0 | 41347.17
3 | 14 | 恒流放电 | 02:27:15 | 2023-05-15 13:51:53 | 2023-05-15 16:19:09 | 0.327 | 821.41 | 0 | 0 | 0.327 | 821.41 | 0.327 | 0.000692 | 1741.29 | 0 | 0 | 0.000692 | 1741.29 | 0.000692 | 2.6421 | 2.4022 | 0 | 2.4022 | 1.7 | 0 | 1.7 | 0 | 2.0828 | -0.133 | -0.133 | 51875.8
4 | 15 | 搁置 | 00:01:00 | 2023-05-15 16:19:09 | 2023-05-15 16:20:09 | 0 | 0 | 0 | 0 | 0 | 0 | 0 | 0 | 0 | 0 | 0 | 0 | 0 | 0 | 0 | 1.7169 | 0 | 0 | 1.9933 | 0 | 0 | 0 | 0 | 0 | 0 | 127010.37
5 | 16 | 恒流充电 | 02:34:53 | 2023-05-15 16:20:09 | 2023-05-15 18:55:02 | 0.343 | 863.91 | 0.343 | 863.91 | 0 | 0 | -0.343 | 0.000789 | 1985.5 | 0.000789 | 1985.5 | 0 | 0 | -0.000789 | 1.5633 | 2.009 | 2.009 | 0 | 2.8 | 2.8 | 0 | 2.2892 | 0 | 0.133 | 0.133 | 118116.16
2 | 17 | 搁置 | 00:01:00 | 2023-05-15 18:55:02 | 2023-05-15 18:56:02 | 0 | 0 | 0 | 0 | 0 | 0 | 0 | 0 | 0 | 0 | 0 | 0 | 0 | 0 | 0 | 2.7932 | 0 | 0 | 2.4108 | 0 | 0 | 0 | 0 | 0 | 0 | 51108.61
3 | 18 | 恒流放电 | 02:27:29 | 2023-05-15 18:56:03 | 2023-05-15 21:23:32 | 0.327 | 822.77 | 0 | 0 | 0.327 | 822.77 | 0.327 | 0.000694 | 1746.5 | 0 | 0 | 0.000694 | 1746.5 | 0.000694 | 2.6277 | 2.405 | 0 | 2.405 | 1.7 | 0 | 1.7 | 0 | 2.0867 | -0.133 | -0.133 | 43631.99
4 | 19 | 搁置 | 00:01:00 | 2023-05-15 21:23:33 | 2023-05-15 21:24:32 | 0 | 0 | 0 | 0 | 0 | 0 | 0 | 0 | 0 | 0 | 0 | 0 | 0 | 0 | 0 | 1.716 | 0 | 0 | 1.9924 | 0 | 0 | 0 | 0 | 0 | 0 | 120219.4
5 | 20 | 恒流充电 | 02:34:13 | 2023-05-15 21:24:33 | 2023-05-15 23:58:46 | 0.342 | 860.18 | 0.342 | 860.18 | 0 | 0 | -0.342 | 0.000786 | 1976.67 | 0.000786 | 1976.67 | 0 | 0 | -0.000786 | 1.5591 | 2.0103 | 2.0103 | 0 | 2.8 | 2.8 | 0 | 2.2887 | 0 | 0.133 | 0.133 | 134586.47
2 | 21 | 搁置 | 00:01:00 | 2023-05-15 23:58:46 | 2023-05-15 23:59:46 | 0 | 0 | 0 | 0 | 0 | 0 | 0 | 0 | 0 | 0 | 0 | 0 | 0 | 0 | 0 | 2.7951 | 0 | 0 | 2.4113 | 0 | 0 | 0 | 0 | 0 | 0 | 36839.34
3 | 22 | 恒流放电 | 02:25:28 | 2023-05-15 23:59:46 | 2023-05-16 02:25:15 | 0.323 | 811.47 | 0 | 0 | 0.323 | 811.47 | 0.323 | 0.000685 | 1722.95 | 0 | 0 | 0.000685 | 1722.95 | 0.000685 | 2.5905 | 2.4052 | 0 | 2.4052 | 1.6999 | 0 | 1.6999 | 0 | 2.0872 | -0.133 | -0.133 | 45871.56
4 | 23 | 搁置 | 00:01:00 | 2023-05-16 02:25:15 | 2023-05-16 02:26:15 | 0 | 0 | 0 | 0 | 0 | 0 | 0 | 0 | 0 | 0 | 0 | 0 | 0 | 0 | 0 | 1.7158 | 0 | 0 | 1.9938 | 0 | 0 | 0 | 0 | 0 | 0 | 119494.96
5 | 24 | 恒流充电 | 02:31:27 | 2023-05-16 02:26:15 | 2023-05-16 04:57:42 | 0.336 | 844.67 | 0.336 | 844.67 | 0 | 0 | -0.336 | 0.000772 | 1941.64 | 0.000772 | 1941.64 | 0 | 0 | -0.000772 | 1.5318 | 2.0108 | 2.0108 | 0 | 2.8001 | 2.8001 | 0 | 2.2891 | 0 | 0.133 | 0.133 | 127858
2 | 25 | 搁置 | 00:01:00 | 2023-05-16 04:57:42 | 2023-05-16 04:58:42 | 0 | 0 | 0 | 0 | 0 | 0 | 0 | 0 | 0 | 0 | 0 | 0 | 0 | 0 | 0 | 2.7939 | 0 | 0 | 2.4112 | 0 | 0 | 0 | 0 | 0 | 0 | 46606.03
3 | 26 | 恒流放电 | 02:23:28 | 2023-05-16 04:58:42 | 2023-05-16 07:22:11 | 0.318 | 800.23 | 0 | 0 | 0.318 | 800.23 | 0.318 | 0.000676 | 1699.07 | 0 | 0 | 0.000676 | 1699.07 | 0.000676 | 2.5494 | 2.4055 | 0 | 2.4055 | 1.7 | 0 | 1.7 | 0 | 2.0851 | -0.133 | -0.133 | 42870.04
4 | 27 | 搁置 | 00:01:00 | 2023-05-16 07:22:11 | 2023-05-16 07:23:11 | 0 | 0 | 0 | 0 | 0 | 0 | 0 | 0 | 0 | 0 | 0 | 0 | 0 | 0 | 0 | 1.7146 | 0 | 0 | 1.995 | 0 | 0 | 0 | 0 | 0 | 0 | 109724.94
5 | 28 | 恒流充电 | 02:28:52 | 2023-05-16 07:23:11 | 2023-05-16 09:52:02 | 0.33 | 830.28 | 0.33 | 830.28 | 0 | 0 | -0.33 | 0.000759 | 1907.93 | 0.000759 | 1907.93 | 0 | 0 | -0.000759 | 1.5007 | 2.0081 | 2.0081 | 0 | 2.8 | 2.8 | 0 | 2.2889 | 0 | 0.133 | 0.133 | 98592.61
2 | 29 | 搁置 | 00:01:00 | 2023-05-16 09:52:03 | 2023-05-16 09:53:03 | 0 | 0 | 0 | 0 | 0 | 0 | 0 | 0 | 0 | 0 | 0 | 0 | 0 | 0 | 0 | 2.795 | 0 | 0 | 2.4121 | 0 | 0 | 0 | 0 | 0 | 0 | 37582.68
3 | 30 | 恒流放电 | 02:29:12 | 2023-05-16 09:53:03 | 2023-05-16 12:22:15 | 0.331 | 832.38 | 0 | 0 | 0.331 | 832.38 | 0.331 | 0.000705 | 1772.23 | 0 | 0 | 0.000705 | 1772.23 | 0.000705 | 2.6649 | 2.4064 | 0 | 2.4064 | 1.7 | 0 | 1.7 | 0 | 2.0962 | -0.133 | -0.133 | 42866.81
4 | 31 | 搁置 | 00:01:00 | 2023-05-16 12:22:15 | 2023-05-16 12:23:15 | 0 | 0 | 0 | 0 | 0 | 0 | 0 | 0 | 0 | 0 | 0 | 0 | 0 | 0 | 0 | 1.7156 | 0 | 0 | 1.9918 | 0 | 0 | 0 | 0 | 0 | 0 | 117178.7
5 | 32 | 恒流充电 | 02:34:50 | 2023-05-16 12:23:15 | 2023-05-16 14:58:06 | 0.344 | 864.07 | 0.344 | 864.07 | 0 | 0 | -0.344 | 0.000788 | 1981.9 | 0.000788 | 1981.9 | 0 | 0 | -0.000788 | 1.5602 | 2.0073 | 2.0073 | 0 | 2.8 | 2.8 | 0 | 2.2821 | 0 | 0.133 | 0.133 | 116506.31
2 | 33 | 搁置 | 00:01:00 | 2023-05-16 14:58:06 | 2023-05-16 14:59:06 | 0 | 0 | 0 | 0 | 0 | 0 | 0 | 0 | 0 | 0 | 0 | 0 | 0 | 0 | 0 | 2.7949 | 0 | 0 | 2.4133 | 0 | 0 | 0 | 0 | 0 | 0 | 38308.42
3 | 34 | 恒流放电 | 02:34:51 | 2023-05-16 14:59:06 | 2023-05-16 17:33:57 | 0.344 | 864.34 | 0 | 0 | 0.344 | 864.34 | 0.344 | 0.000733 | 1843.82 | 0 | 0 | 0.000733 | 1843.82 | 0.000733 | 2.7834 | 2.4086 | 0 | 2.4086 | 1.7 | 0 | 1.7 | 0 | 2.11 | -0.133 | -0.133 | 35356.95
4 | 35 | 搁置 | 00:01:00 | 2023-05-16 17:33:58 | 2023-05-16 17:34:58 | 0 | 0 | 0 | 0 | 0 | 0 | 0 | 0 | 0 | 0 | 0 | 0 | 0 | 0 | 0 | 1.713 | 0 | 0 | 1.9922 | 0 | 0 | 0 | 0 | 0 | 0 | 97641.58
5 | 36 | 恒流充电 | 00:46:30 | 2023-05-16 17:34:58 | 2023-05-16 18:21:28 | 0.103 | 259.5 | 0.103 | 259.5 | 0 | 0 | -0.103 | 0.000232 | 583.67 | 0.000232 | 583.67 | 0 | 0 | -0.000232 | 1.5179 | 2.0074 | 2.0074 | 0 | 2.2521 | 2.2521 | 0 | 2.2405 | 0 | 0.133 | 0.133 | 114234.18

## record
数据序号 | 循环号 | 工步号 | 工步类型 | 时间 | 总时间 | 电流(mA) | 电压(V) | 容量(mAh) | 比容量(mAh/g) | 充电容量(mAh) | 充电比容量(mAh/g) | 放电容量(mAh) | 放电比容量(mAh/g) | 能量(Wh) | 比能量(mWh/g) | 充电能量(Wh) | 充电比能量(mWh/g) | 放电能量(Wh) | 放电比能量(mWh/g) | 绝对时间 | 功率(W) | dQ/dV(mAh/V) | dQm/dV(mAh/V.g) | 接触电阻(mΩ) | 模块启停开关
1 | 1 | 2 | 搁置 | 00:00:00 | 00:00:00 | 0 | 2.7824 | 0 | 0 | 0 | 0 | 0 | 0 | 0 | 0 | 0 | 0 | 0 | 0 | 2023-05-14 22:19:08 | 0 | 0 | 0 | 0 | 关闭
2 | 1 | 2 | 搁置 | 00:00:04 | 00:00:04 | 0 | 2.7723 | 0 | 0 | 0 | 0 | 0 | 0 | 0 | 0 | 0 | 0 | 0 | 0 | 2023-05-14 22:19:13 | 0 | 0 | 0 | 0 | 关闭
3 | 1 | 2 | 搁置 | 00:00:10 | 00:00:10 | 0 | 2.7623 | 0 | 0 | 0 | 0 | 0 | 0 | 0 | 0 | 0 | 0 | 0 | 0 | 2023-05-14 22:19:18 | 0 | 0 | 0 | 0 | 关闭
4 | 1 | 2 | 搁置 | 00:00:15 | 00:00:15 | 0 | 2.7523 | 0 | 0 | 0 | 0 | 0 | 0 | 0 | 0 | 0 | 0 | 0 | 0 | 2023-05-14 22:19:24 | 0 | 0 | 0 | 0 | 关闭
5 | 1 | 2 | 搁置 | 00:00:21 | 00:00:21 | 0 | 2.7423 | 0 | 0 | 0 | 0 | 0 | 0 | 0 | 0 | 0 | 0 | 0 | 0 | 2023-05-14 22:19:30 | 0 | 0 | 0 | 0 | 关闭
6 | 1 | 2 | 搁置 | 00:00:28 | 00:00:28 | 0 | 2.7322 | 0 | 0 | 0 | 0 | 0 | 0 | 0 | 0 | 0 | 0 | 0 | 0 | 2023-05-14 22:19:36 | 0 | 0 | 0 | 0 | 关闭
7 | 1 | 2 | 搁置 | 00:00:30 | 00:00:30 | 0 | 2.7291 | 0 | 0 | 0 | 0 | 0 | 0 | 0 | 0 | 0 | 0 | 0 | 0 | 2023-05-14 22:19:38 | 0 | 0 | 0 | 0 | 关闭
8 | 1 | 2 | 搁置 | 00:00:36 | 00:00:36 | 0 | 2.7191 | 0 | 0 | 0 | 0 | 0 | 0 | 0 | 0 | 0 | 0 | 0 | 0 | 2023-05-14 22:19:44 | 0 | 0 | 0 | 0 | 关闭
9 | 1 | 2 | 搁置 | 00:00:43 | 00:00:43 | 0 | 2.7091 | 0 | 0 | 0 | 0 | 0 | 0 | 0 | 0 | 0 | 0 | 0 | 0 | 2023-05-14 22:19:51 | 0 | 0 | 0 | 0 | 关闭
10 | 1 | 2 | 搁置 | 00:00:50 | 00:00:50 | 0 | 2.6991 | 0 | 0 | 0 | 0 | 0 | 0 | 0 | 0 | 0 | 0 | 0 | 0 | 2023-05-14 22:19:58 | 0 | 0 | 0 | 0 | 关闭
11 | 1 | 2 | 搁置 | 00:00:57 | 00:00:57 | 0 | 2.6891 | 0 | 0 | 0 | 0 | 0 | 0 | 0 | 0 | 0 | 0 | 0 | 0 | 2023-05-14 22:20:05 | 0 | 0 | 0 | 0 | 关闭
12 | 1 | 2 | 搁置 | 00:01:00 | 00:01:00 | 0 | 2.6852 | 0 | 0 | 0 | 0 | 0 | 0 | 0 | 0 | 0 | 0 | 0 | 0 | 2023-05-14 22:20:08 | 0 | 0 | 0 | 0 | 关闭
13 | 1 | 3 | 恒流放电 | 00:00:00 | 00:01:00 | -0.1329 | 2.6594 | 0 | 0 | 0 | 0 | 0 | 0 | 0 | 0 | 0 | 0 | 0 | 0 | 2023-05-14 22:20:08 | -0.0003536 | 0 | 0 | 0 | 关闭
14 | 1 | 3 | 恒流放电 | 00:00:00 | 00:01:00 | -0.1331 | 2.6447 | 0 | 0.05 | 0 | 0 | 0 | 0.05 | 0 | 0.12 | 0 | 0 | 0 | 0.12 | 2023-05-14 22:20:08 | -0.0003519 | -0.0013 | -3.1605 | 0 | 关闭
15 | 1 | 3 | 恒流放电 | 00:00:00 | 00:01:00 | -0.1331 | 2.6323 | 0 | 0.07 | 0 | 0 | 0 | 0.07 | 1e-07 | 0.17 | 0 | 0 | 1e-07 | 0.17 | 2023-05-14 22:20:09 | -0.0003503 | -0.0006 | -1.4998 | 0 | 关闭
16 | 1 | 3 | 恒流放电 | 00:00:01 | 00:01:01 | -0.1331 | 2.6179 | 0 | 0.09 | 0 | 0 | 0 | 0.09 | 1e-07 | 0.25 | 0 | 0 | 1e-07 | 0.25 | 2023-05-14 22:20:09 | -0.0003484 | -0.0008 | -1.9368 | 0 | 关闭
17 | 1 | 3 | 恒流放电 | 00:00:01 | 00:01:01 | -0.1331 | 2.6048 | 0 | 0.12 | 0 | 0 | 0 | 0.12 | 1e-07 | 0.32 | 0 | 0 | 1e-07 | 0.32 | 2023-05-14 22:20:09 | -0.0003466 | -0.0008 | -2.129 | 0 | 关闭
18 | 1 | 3 | 恒流放电 | 00:00:01 | 00:01:01 | -0.1331 | 2.5912 | 0.0001 | 0.15 | 0 | 0 | 0.0001 | 0.15 | 2e-07 | 0.39 | 0 | 0 | 2e-07 | 0.39 | 2023-05-14 22:20:10 | -0.0003448 | -0.0008 | -2.0507 | 0 | 关闭
19 | 1 | 3 | 恒流放电 | 00:00:01 | 00:01:01 | -0.1331 | 2.5798 | 0.0001 | 0.18 | 0 | 0 | 0.0001 | 0.18 | 2e-07 | 0.46 | 0 | 0 | 2e-07 | 0.46 | 2023-05-14 22:20:10 | -0.0003433 | -0.001 | -2.4471 | 0 | 关闭
20 | 1 | 3 | 恒流放电 | 00:00:02 | 00:01:02 | -0.1331 | 2.5691 | 0.0001 | 0.2 | 0 | 0 | 0.0001 | 0.2 | 2e-07 | 0.53 | 0 | 0 | 2e-07 | 0.53 | 2023-05-14 22:20:10 | -0.0003418 | -0.001 | -2.6058 | 0 | 关闭
21 | 1 | 3 | 恒流放电 | 00:00:02 | 00:01:02 | -0.1331 | 2.5579 | 0.0001 | 0.23 | 0 | 0 | 0.0001 | 0.23 | 2e-07 | 0.61 | 0 | 0 | 2e-07 | 0.61 | 2023-05-14 22:20:10 | -0.0003404 | -0.001 | -2.4901 | 0 | 关闭
22 | 1 | 3 | 恒流放电 | 00:00:02 | 00:01:02 | -0.1331 | 2.5453 | 0.0001 | 0.27 | 0 | 0 | 0.0001 | 0.27 | 3e-07 | 0.7 | 0 | 0 | 3e-07 | 0.7 | 2023-05-14 22:20:11 | -0.0003387 | -0.0012 | -2.9515 | 0 | 关闭
23 | 1 | 3 | 恒流放电 | 00:00:03 | 00:01:03 | -0.1331 | 2.5352 | 0.0001 | 0.3 | 0 | 0 | 0.0001 | 0.3 | 3e-07 | 0.77 | 0 | 0 | 3e-07 | 0.77 | 2023-05-14 22:20:11 | -0.0003374 | -0.0011 | -2.762 | 0 | 关闭
24 | 1 | 3 | 恒流放电 | 00:00:03 | 00:01:03 | -0.1331 | 2.5239 | 0.0001 | 0.33 | 0 | 0 | 0.0001 | 0.33 | 3e-07 | 0.87 | 0 | 0 | 3e-07 | 0.87 | 2023-05-14 22:20:12 | -0.0003359 | -0.0013 | -3.2904 | 0 | 关闭
25 | 1 | 3 | 恒流放电 | 00:00:04 | 00:01:04 | -0.1331 | 2.5132 | 0.0001 | 0.37 | 0 | 0 | 0.0001 | 0.37 | 4e-07 | 0.96 | 0 | 0 | 4e-07 | 0.96 | 2023-05-14 22:20:12 | -0.0003344 | -0.0014 | -3.4756 | 0 | 关闭
26 | 1 | 3 | 恒流放电 | 00:00:04 | 00:01:04 | -0.1331 | 2.5021 | 0.0002 | 0.41 | 0 | 0 | 0.0002 | 0.41 | 4e-07 | 1.05 | 0 | 0 | 4e-07 | 1.05 | 2023-05-14 22:20:12 | -0.000333 | -0.0013 | -3.3503 | 0 | 关闭
27 | 1 | 3 | 恒流放电 | 00:00:04 | 00:01:04 | -0.1331 | 2.4901 | 0.0002 | 0.46 | 0 | 0 | 0.0002 | 0.46 | 5e-07 | 1.17 | 0 | 0 | 5e-07 | 1.17 | 2023-05-14 22:20:13 | -0.0003314 | -0.0015 | -3.8739 | 0 | 关闭
28 | 1 | 3 | 恒流放电 | 00:00:05 | 00:01:05 | -0.1331 | 2.4801 | 0.0002 | 0.49 | 0 | 0 | 0.0002 | 0.49 | 5e-07 | 1.26 | 0 | 0 | 5e-07 | 1.26 | 2023-05-14 22:20:13 | -0.00033 | -0.0015 | -3.7188 | 0 | 关闭
29 | 1 | 3 | 恒流放电 | 00:00:05 | 00:01:05 | -0.1331 | 2.469 | 0.0002 | 0.54 | 0 | 0 | 0.0002 | 0.54 | 5e-07 | 1.38 | 0 | 0 | 5e-07 | 1.38 | 2023-05-14 22:20:14 | -0.0003285 | -0.0017 | -4.1874 | 0 | 关闭
30 | 1 | 3 | 恒流放电 | 00:00:06 | 00:01:06 | -0.1331 | 2.4576 | 0.0002 | 0.59 | 0 | 0 | 0.0002 | 0.59 | 6e-07 | 1.49 | 0 | 0 | 6e-07 | 1.49 | 2023-05-14 22:20:14 | -0.000327 | -0.0016 | -4.0772 | 0 | 关闭
31 | 1 | 3 | 恒流放电 | 00:00:06 | 00:01:06 | -0.1331 | 2.4467 | 0.0003 | 0.63 | 0 | 0 | 0.0003 | 0.63 | 6e-07 | 1.6 | 0 | 0 | 6e-07 | 1.6 | 2023-05-14 22:20:15 | -0.0003256 | -0.0017 | -4.2649 | 0 | 关闭
32 | 1 | 3 | 恒流放电 | 00:00:07 | 00:01:07 | -0.1331 | 2.4351 | 0.0003 | 0.69 | 0 | 0 | 0.0003 | 0.69 | 7e-07 | 1.74 | 0 | 0 | 7e-07 | 1.74 | 2023-05-14 22:20:15 | -0.000324 | -0.0019 | -4.8085 | 0 | 关闭
33 | 1 | 3 | 恒流放电 | 00:00:08 | 00:01:08 | -0.1331 | 2.4233 | 0.0003 | 0.74 | 0 | 0 | 0.0003 | 0.74 | 7e-07 | 1.88 | 0 | 0 | 7e-07 | 1.88 | 2023-05-14 22:20:16 | -0.0003225 | -0.0019 | -4.7276 | 0 | 关闭
34 | 1 | 3 | 恒流放电 | 00:00:08 | 00:01:08 | -0.1331 | 2.4122 | 0.0003 | 0.8 | 0 | 0 | 0.0003 | 0.8 | 8e-07 | 2.01 | 0 | 0 | 8e-07 | 2.01 | 2023-05-14 22:20:17 | -0.000321 | -0.002 | -5.0251 | 0 | 关闭
35 | 1 | 3 | 恒流放电 | 00:00:09 | 00:01:09 | -0.1331 | 2.4009 | 0.0003 | 0.86 | 0 | 0 | 0.0003 | 0.86 | 9e-07 | 2.17 | 0 | 0 | 9e-07 | 2.17 | 2023-05-14 22:20:17 | -0.0003195 | -0.0023 | -5.7591 | 0 | 关闭
36 | 1 | 3 | 恒流放电 | 00:00:10 | 00:01:10 | -0.1331 | 2.3903 | 0.0004 | 0.93 | 0 | 0 | 0.0004 | 0.93 | 9e-07 | 2.32 | 0 | 0 | 9e-07 | 2.32 | 2023-05-14 22:20:18 | -0.0003181 | -0.0024 | -6.1394 | 0 | 关闭
37 | 1 | 3 | 恒流放电 | 00:00:10 | 00:01:10 | -0.1331 | 2.3797 | 0.0004 | 1 | 0 | 0 | 0.0004 | 1 | 1e-06 | 2.5 | 0 | 0 | 1e-06 | 2.5 | 2023-05-14 22:20:19 | -0.0003167 | -0.0028 | -7.0167 | 0 | 关闭
38 | 1 | 3 | 恒流放电 | 00:00:11 | 00:01:11 | -0.1331 | 2.3689 | 0.0004 | 1.1 | 0 | 0 | 0.0004 | 1.1 | 1.1e-06 | 2.72 | 0 | 0 | 1.1e-06 | 2.72 | 2023-05-14 22:20:20 | -0.0003152 | -0.0034 | -8.6081 | 0 | 关闭
39 | 1 | 3 | 恒流放电 | 00:00:13 | 00:01:13 | -0.1331 | 2.3582 | 0.0005 | 1.21 | 0 | 0 | 0.0005 | 1.21 | 1.2e-06 | 2.98 | 0 | 0 | 1.2e-06 | 2.98 | 2023-05-14 22:20:21 | -0.0003138 | -0.0041 | -10.4267 | 0 | 关闭
40 | 1 | 3 | 恒流放电 | 00:00:14 | 00:01:14 | -0.1331 | 2.3479 | 0.0005 | 1.37 | 0 | 0 | 0.0005 | 1.37 | 1.3e-06 | 3.36 | 0 | 0 | 1.3e-06 | 3.36 | 2023-05-14 22:20:23 | -0.0003124 | -0.0061 | -15.3442 | 0 | 关闭
41 | 1 | 3 | 恒流放电 | 00:00:17 | 00:01:17 | -0.1331 | 2.3378 | 0.0006 | 1.58 | 0 | 0 | 0.0006 | 1.58 | 1.5e-06 | 3.86 | 0 | 0 | 1.5e-06 | 3.86 | 2023-05-14 22:20:25 | -0.0003111 | -0.0084 | -21.1714 | 0 | 关闭
42 | 1 | 3 | 恒流放电 | 00:00:20 | 00:01:20 | -0.1331 | 2.3278 | 0.0008 | 1.92 | 0 | 0 | 0.0008 | 1.92 | 1.9e-06 | 4.66 | 0 | 0 | 1.9e-06 | 4.66 | 2023-05-14 22:20:29 | -0.0003097 | -0.0137 | -34.3981 | 0 | 关闭
43 | 1 | 3 | 恒流放电 | 00:00:27 | 00:01:27 | -0.1331 | 2.3178 | 0.001 | 2.55 | 0 | 0 | 0.001 | 2.55 | 2.4e-06 | 6.11 | 0 | 0 | 2.4e-06 | 6.11 | 2023-05-14 22:20:35 | -0.0003085 | -0.0248 | -62.2897 | 0 | 关闭
44 | 1 | 3 | 恒流放电 | 00:00:30 | 00:01:30 | -0.1331 | 2.3153 | 0.0011 | 2.79 | 0 | 0 | 0.0011 | 2.79 | 2.7e-06 | 6.67 | 0 | 0 | 2.7e-06 | 6.67 | 2023-05-14 22:20:38 | -0.0003081 | -0.0384 | -96.6885 | 0 | 关闭
45 | 1 | 3 | 恒流放电 | 00:00:46 | 00:01:46 | -0.1331 | 2.3053 | 0.0017 | 4.36 | 0 | 0 | 0.0017 | 4.36 | 4.1e-06 | 10.29 | 0 | 0 | 4.1e-06 | 10.29 | 2023-05-14 22:20:55 | -0.0003068 | -0.0625 | -157.1163 | 0 | 关闭
46 | 1 | 3 | 恒流放电 | 00:01:00 | 00:02:00 | -0.1331 | 2.301 | 0.0022 | 5.58 | 0 | 0 | 0.0022 | 5.58 | 5.2e-06 | 13.1 | 0 | 0 | 5.2e-06 | 13.1 | 2023-05-14 22:21:08 | -0.0003062 | -0.1126 | -283.232 | 0 | 关闭
47 | 1 | 3 | 恒流放电 | 00:01:30 | 00:02:30 | -0.1331 | 2.2945 | 0.0033 | 8.37 | 0 | 0 | 0.0033 | 8.37 | 7.8e-06 | 19.51 | 0 | 0 | 7.8e-06 | 19.51 | 2023-05-14 22:21:38 | -0.0003053 | -0.1706 | -429.0734 | 0 | 关闭
48 | 1 | 3 | 恒流放电 | 00:02:00 | 00:03:00 | -0.1331 | 2.2902 | 0.0044 | 11.16 | 0 | 0 | 0.0044 | 11.16 | 1.03e-05 | 25.9 | 0 | 0 | 1.03e-05 | 25.9 | 2023-05-14 22:22:08 | -0.0003047 | -0.2579 | -648.5879 | 0 | 关闭
49 | 1 | 3 | 恒流放电 | 00:02:30 | 00:03:30 | -0.1331 | 2.2869 | 0.0055 | 13.94 | 0 | 0 | 0.0055 | 13.94 | 1.28e-05 | 32.28 | 0 | 0 | 1.28e-05 | 32.28 | 2023-05-14 22:22:38 | -0.0003043 | -0.336 | -845.1297 | 0 | 关闭
50 | 1 | 3 | 恒流放电 | 00:03:00 | 00:04:00 | -0.1331 | 2.2843 | 0.0067 | 16.73 | 0 | 0 | 0.0067 | 16.73 | 1.54e-05 | 38.66 | 0 | 0 | 1.54e-05 | 38.66 | 2023-05-14 22:23:08 | -0.000304 | -0.4265 | -1072.6512 | 0 | 关闭
51 | 1 | 3 | 恒流放电 | 00:03:30 | 00:04:30 | -0.1331 | 2.2814 | 0.0078 | 19.52 | 0 | 0 | 0.0078 | 19.52 | 1.79e-05 | 45.02 | 0 | 0 | 1.79e-05 | 45.02 | 2023-05-14 22:23:38 | -0.0003036 | -0.3824 | -961.6728 | 0 | 关闭
52 | 1 | 3 | 恒流放电 | 00:04:00 | 00:05:00 | -0.1331 | 2.2792 | 0.0089 | 22.31 | 0 | 0 | 0.0089 | 22.31 | 2.04e-05 | 51.38 | 0 | 0 | 2.04e-05 | 51.38 | 2023-05-14 22:24:08 | -0.0003033 | -0.504 | -1267.6755 | 0 | 关闭
53 | 1 | 3 | 恒流放电 | 00:04:30 | 00:05:30 | -0.1331 | 2.2771 | 0.01 | 25.1 | 0 | 0 | 0.01 | 25.1 | 2.3e-05 | 57.74 | 0 | 0 | 2.3e-05 | 57.74 | 2023-05-14 22:24:38 | -0.000303 | -0.528 | -1328.0343 | 0 | 关闭
54 | 1 | 3 | 恒流放电 | 00:05:00 | 00:06:00 | -0.1331 | 2.2752 | 0.0111 | 27.89 | 0 | 0 | 0.0111 | 27.89 | 2.55e-05 | 64.08 | 0 | 0 | 2.55e-05 | 64.08 | 2023-05-14 22:25:08 | -0.0003027 | -0.5836 | -1467.8311 | 0 | 关闭
55 | 1 | 3 | 恒流放电 | 00:05:30 | 00:06:30 | -0.1331 | 2.2735 | 0.0122 | 30.68 | 0 | 0 | 0.0122 | 30.68 | 2.8e-05 | 70.43 | 0 | 0 | 2.8e-05 | 70.43 | 2023-05-14 22:25:38 | -0.0003025 | -0.6523 | -1640.5048 | 0 | 关闭
56 | 1 | 3 | 恒流放电 | 00:06:00 | 00:07:00 | -0.1331 | 2.2718 | 0.0133 | 33.47 | 0 | 0 | 0.0133 | 33.47 | 3.05e-05 | 76.76 | 0 | 0 | 3.05e-05 | 76.76 | 2023-05-14 22:26:08 | -0.0003023 | -0.6523 | -1640.5212 | 0 | 关闭
57 | 1 | 3 | 恒流放电 | 00:06:30 | 00:07:30 | -0.1331 | 2.2702 | 0.0144 | 36.26 | 0 | 0 | 0.0144 | 36.26 | 3.3e-05 | 83.1 | 0 | 0 | 3.3e-05 | 83.1 | 2023-05-14 22:26:38 | -0.0003021 | -0.693 | -1743.0363 | 0 | 关闭
58 | 1 | 3 | 恒流放电 | 00:07:00 | 00:08:00 | -0.1331 | 2.2687 | 0.0155 | 39.04 | 0 | 0 | 0.0155 | 39.04 | 3.56e-05 | 89.43 | 0 | 0 | 3.56e-05 | 89.43 | 2023-05-14 22:27:08 | -0.0003019 | -0.7392 | -1859.2527 | 0 | 关闭
59 | 1 | 3 | 恒流放电 | 00:07:30 | 00:08:30 | -0.1331 | 2.2674 | 0.0166 | 41.83 | 0 | 0 | 0.0166 | 41.83 | 3.81e-05 | 95.75 | 0 | 0 | 3.81e-05 | 95.75 | 2023-05-14 22:27:38 | -0.0003017 | -0.853 | -2145.3077 | 0 | 关闭
60 | 1 | 3 | 恒流放电 | 00:08:00 | 00:09:00 | -0.1331 | 2.2661 | 0.0177 | 44.62 | 0 | 0 | 0.0177 | 44.62 | 4.06e-05 | 102.07 | 0 | 0 | 4.06e-05 | 102.07 | 2023-05-14 22:28:08 | -0.0003016 | -0.853 | -2145.2916 | 0 | 关闭
61 | 1 | 3 | 恒流放电 | 00:08:30 | 00:09:30 | -0.1331 | 2.2647 | 0.0189 | 47.41 | 0 | 0 | 0.0189 | 47.41 | 4.31e-05 | 108.39 | 0 | 0 | 4.31e-05 | 108.39 | 2023-05-14 22:28:38 | -0.0003014 | -0.7921 | -1992.1014 | 0 | 关闭
62 | 1 | 3 | 恒流放电 | 00:09:00 | 00:10:00 | -0.1331 | 2.2634 | 0.02 | 50.2 | 0 | 0 | 0.02 | 50.2 | 4.56e-05 | 114.71 | 0 | 0 | 4.56e-05 | 114.71 | 2023-05-14 22:29:08 | -0.0003012 | -0.853 | -2145.3131 | 0 | 关闭
63 | 1 | 3 | 恒流放电 | 00:09:30 | 00:10:30 | -0.1331 | 2.2624 | 0.0211 | 52.99 | 0 | 0 | 0.0211 | 52.99 | 4.81e-05 | 121.02 | 0 | 0 | 4.81e-05 | 121.02 | 2023-05-14 22:29:38 | -0.000301 | -1.1089 | -2788.928 | 0 | 关闭
64 | 1 | 3 | 恒流放电 | 00:10:00 | 00:11:00 | -0.1331 | 2.2612 | 0.0222 | 55.78 | 0 | 0 | 0.0222 | 55.78 | 5.06e-05 | 127.32 | 0 | 0 | 5.06e-05 | 127.32 | 2023-05-14 22:30:08 | -0.0003009 | -0.9241 | -2324.13 | 0 | 关闭
65 | 1 | 3 | 恒流放电 | 00:10:30 | 00:11:30 | -0.1331 | 2.2601 | 0.0233 | 58.57 | 0 | 0 | 0.0233 | 58.57 | 5.31e-05 | 133.63 | 0 | 0 | 5.31e-05 | 133.63 | 2023-05-14 22:30:38 | -0.0003007 | -1.0081 | -2535.4145 | 0 | 关闭
66 | 1 | 3 | 恒流放电 | 00:11:00 | 00:12:00 | -0.1331 | 2.259 | 0.0244 | 61.36 | 0 | 0 | 0.0244 | 61.36 | 5.56e-05 | 139.93 | 0 | 0 | 5.56e-05 | 139.93 | 2023-05-14 22:31:08 | -0.0003006 | -1.0081 | -2535.4145 | 0 | 关闭
67 | 1 | 3 | 恒流放电 | 00:11:30 | 00:12:30 | -0.1331 | 2.2581 | 0.0255 | 64.15 | 0 | 0 | 0.0255 | 64.15 | 5.81e-05 | 146.23 | 0 | 0 | 5.81e-05 | 146.23 | 2023-05-14 22:31:38 | -0.0003005 | -1.2321 | -3098.8011 | 0 | 关闭
68 | 1 | 3 | 恒流放电 | 00:12:00 | 00:13:00 | -0.1331 | 2.2573 | 0.0266 | 66.93 | 0 | 0 | 0.0266 | 66.93 | 6.06e-05 | 152.53 | 0 | 0 | 6.06e-05 | 152.53 | 2023-05-14 22:32:08 | -0.0003004 | -1.3861 | -3486.1251 | 0 | 关闭
69 | 1 | 3 | 恒流放电 | 00:12:30 | 00:13:30 | -0.1331 | 2.2565 | 0.0277 | 69.72 | 0 | 0 | 0.0277 | 69.72 | 6.31e-05 | 158.82 | 0 | 0 | 6.31e-05 | 158.82 | 2023-05-14 22:32:38 | -0.0003003 | -1.3861 | -3486.1251 | 0 | 关闭
70 | 1 | 3 | 恒流放电 | 00:13:00 | 00:14:00 | -0.133 | 2.2555 | 0.0288 | 72.51 | 0 | 0 | 0.0288 | 72.51 | 6.56e-05 | 165.11 | 0 | 0 | 6.56e-05 | 165.11 | 2023-05-14 22:33:08 | -0.0003001 | -1.1089 | -2788.8721 | 0 | 关闭
71 | 1 | 3 | 恒流放电 | 00:13:30 | 00:14:30 | -0.1331 | 2.2548 | 0.0299 | 75.3 | 0 | 0 | 0.0299 | 75.3 | 6.81e-05 | 171.4 | 0 | 0 | 6.81e-05 | 171.4 | 2023-05-14 22:33:38 | -0.0003 | -1.5841 | -3984.0931 | 0 | 关闭
72 | 1 | 3 | 恒流放电 | 00:14:00 | 00:15:00 | -0.1331 | 2.2539 | 0.031 | 78.09 | 0 | 0 | 0.031 | 78.09 | 7.06e-05 | 177.69 | 0 | 0 | 7.06e-05 | 177.69 | 2023-05-14 22:34:08 | -0.0002999 | -1.2321 | -3098.7546 | 0 | 关闭
73 | 1 | 3 | 恒流放电 | 00:14:30 | 00:15:30 | -0.1331 | 2.2534 | 0.0322 | 80.88 | 0 | 0 | 0.0322 | 80.88 | 7.31e-05 | 183.97 | 0 | 0 | 7.31e-05 | 183.97 | 2023-05-14 22:34:38 | -0.0002998 | -2.2177 | -5577.7722 | 0 | 关闭
74 | 1 | 3 | 恒流放电 | 00:15:00 | 00:16:00 | -0.1331 | 2.2527 | 0.0333 | 83.67 | 0 | 0 | 0.0333 | 83.67 | 7.56e-05 | 190.26 | 0 | 0 | 7.56e-05 | 190.26 | 2023-05-14 22:35:08 | -0.0002998 | -1.5841 | -3984.1529 | 0 | 关闭
75 | 1 | 3 | 恒流放电 | 00:15:30 | 00:16:30 | -0.1331 | 2.2519 | 0.0344 | 86.46 | 0 | 0 | 0.0344 | 86.46 | 7.81e-05 | 196.54 | 0 | 0 | 7.81e-05 | 196.54 | 2023-05-14 22:35:38 | -0.0002997 | -1.3861 | -3486.1338 | 0 | 关闭
76 | 1 | 3 | 恒流放电 | 00:16:00 | 00:17:00 | -0.133 | 2.2514 | 0.0355 | 89.25 | 0 | 0 | 0.0355 | 89.25 | 8.06e-05 | 202.82 | 0 | 0 | 8.06e-05 | 202.82 | 2023-05-14 22:36:08 | -0.0002995 | -2.2178 | -5577.884 | 0 | 关闭
77 | 1 | 3 | 恒流放电 | 00:16:30 | 00:17:30 | -0.1331 | 2.2507 | 0.0366 | 92.03 | 0 | 0 | 0.0366 | 92.03 | 8.31e-05 | 209.1 | 0 | 0 | 8.31e-05 | 209.1 | 2023-05-14 22:36:38 | -0.0002995 | -1.5841 | -3984.2128 | 0 | 关闭
78 | 1 | 3 | 恒流放电 | 00:17:00 | 00:18:00 | -0.1331 | 2.2501 | 0.0377 | 94.82 | 0 | 0 | 0.0377 | 94.82 | 8.56e-05 | 215.37 | 0 | 0 | 8.56e-05 | 215.37 | 2023-05-14 22:37:08 | -0.0002994 | -1.8481 | -4648.2483 | 0 | 关闭
79 | 1 | 3 | 恒流放电 | 00:17:30 | 00:18:30 | -0.1331 | 2.2494 | 0.0388 | 97.61 | 0 | 0 | 0.0388 | 97.61 | 8.81e-05 | 221.65 | 0 | 0 | 8.81e-05 | 221.65 | 2023-05-14 22:37:38 | -0.0002993 | -1.5841 | -3984.2527 | 0 | 关闭
80 | 1 | 3 | 恒流放电 | 00:18:00 | 00:19:00 | -0.1331 | 2.2487 | 0.0399 | 100.4 | 0 | 0 | 0.0399 | 100.4 | 9.06e-05 | 227.92 | 0 | 0 | 9.06e-05 | 227.92 | 2023-05-14 22:38:08 | -0.0002992 | -1.5841 | -3984.2727 | 0 | 关闭
81 | 1 | 3 | 恒流放电 | 00:18:30 | 00:19:30 | -0.1331 | 2.2482 | 0.041 | 103.19 | 0 | 0 | 0.041 | 103.19 | 9.31e-05 | 234.19 | 0 | 0 | 9.31e-05 | 234.19 | 2023-05-14 22:38:38 | -0.0002992 | -2.2178 | -5577.9399 | 0 | 关闭
82 | 1 | 3 | 恒流放电 | 00:19:00 | 00:20:00 | -0.1331 | 2.2474 | 0.0421 | 105.98 | 0 | 0 | 0.0421 | 105.98 | 9.56e-05 | 240.46 | 0 | 0 | 9.56e-05 | 240.46 | 2023-05-14 22:39:08 | -0.0002991 | -1.3861 | -3486.2648 | 0 | 关闭
83 | 1 | 3 | 恒流放电 | 00:19:30 | 00:20:30 | -0.1331 | 2.2466 | 0.0432 | 108.77 | 0 | 0 | 0.0432 | 108.77 | 9.81e-05 | 246.73 | 0 | 0 | 9.81e-05 | 246.73 | 2023-05-14 22:39:38 | -0.000299 | -1.3861 | -3486.2037 | 0 | 关闭
84 | 1 | 3 | 恒流放电 | 00:20:00 | 00:21:00 | -0.1331 | 2.2459 | 0.0444 | 111.56 | 0 | 0 | 0.0444 | 111.56 | 0.0001006 | 252.99 | 0 | 0 | 0.0001006 | 252.99 | 2023-05-14 22:40:08 | -0.0002989 | -1.5841 | -3984.2727 | 0 | 关闭
85 | 1 | 3 | 恒流放电 | 00:20:30 | 00:21:30 | -0.1331 | 2.2453 | 0.0455 | 114.35 | 0 | 0 | 0.0455 | 114.35 | 0.0001031 | 259.25 | 0 | 0 | 0.0001031 | 259.25 | 2023-05-14 22:40:38 | -0.0002988 | -1.8482 | -4648.2949 | 0 | 关闭
86 | 1 | 3 | 恒流放电 | 00:21:00 | 00:22:00 | -0.1331 | 2.2445 | 0.0466 | 117.13 | 0 | 0 | 0.0466 | 117.13 | 0.0001056 | 265.52 | 0 | 0 | 0.0001056 | 265.52 | 2023-05-14 22:41:08 | -0.0002987 | -1.3861 | -3486.2386 | 0 | 关闭
87 | 1 | 3 | 恒流放电 | 00:21:30 | 00:22:30 | -0.1331 | 2.2439 | 0.0477 | 119.92 | 0 | 0 | 0.0477 | 119.92 | 0.0001081 | 271.77 | 0 | 0 | 0.0001081 | 271.77 | 2023-05-14 22:41:38 | -0.0002986 | -1.8482 | -4648.3065 | 0 | 关闭
88 | 1 | 3 | 恒流放电 | 00:22:00 | 00:23:00 | -0.1331 | 2.2432 | 0.0488 | 122.71 | 0 | 0 | 0.0488 | 122.71 | 0.0001105 | 278.03 | 0 | 0 | 0.0001105 | 278.03 | 2023-05-14 22:42:08 | -0.0002985 | -1.5841 | -3984.2627 | 0 | 关闭
89 | 1 | 3 | 恒流放电 | 00:22:30 | 00:23:30 | -0.1331 | 2.2425 | 0.0499 | 125.5 | 0 | 0 | 0.0499 | 125.5 | 0.000113 | 284.29 | 0 | 0 | 0.000113 | 284.29 | 2023-05-14 22:42:38 | -0.0002984 | -1.5841 | -3984.1629 | 0 | 关闭
90 | 1 | 3 | 恒流放电 | 00:23:00 | 00:24:00 | -0.1331 | 2.2418 | 0.051 | 128.29 | 0 | 0 | 0.051 | 128.29 | 0.0001155 | 290.54 | 0 | 0 | 0.0001155 | 290.54 | 2023-05-14 22:43:08 | -0.0002983 | -1.5841 | -3984.2428 | 0 | 关闭
91 | 1 | 3 | 恒流放电 | 00:23:30 | 00:24:30 | -0.1331 | 2.2412 | 0.0521 | 131.08 | 0 | 0 | 0.0521 | 131.08 | 0.000118 | 296.79 | 0 | 0 | 0.000118 | 296.79 | 2023-05-14 22:43:38 | -0.0002982 | -1.8481 | -4648.2366 | 0 | 关闭
92 | 1 | 3 | 恒流放电 | 00:24:00 | 00:25:00 | -0.1331 | 2.2406 | 0.0532 | 133.87 | 0 | 0 | 0.0532 | 133.87 | 0.0001205 | 303.04 | 0 | 0 | 0.0001205 | 303.04 | 2023-05-14 22:44:08 | -0.0002982 | -1.8482 | -4648.2832 | 0 | 关闭
93 | 1 | 3 | 恒流放电 | 00:24:30 | 00:25:30 | -0.1331 | 2.24 | 0.0543 | 136.66 | 0 | 0 | 0.0543 | 136.66 | 0.000123 | 309.29 | 0 | 0 | 0.000123 | 309.29 | 2023-05-14 22:44:38 | -0.0002981 | -1.8482 | -4648.2832 | 0 | 关闭
94 | 1 | 3 | 恒流放电 | 00:25:00 | 00:26:00 | -0.1331 | 2.2393 | 0.0554 | 139.45 | 0 | 0 | 0.0554 | 139.45 | 0.0001255 | 315.54 | 0 | 0 | 0.0001255 | 315.54 | 2023-05-14 22:45:08 | -0.000298 | -1.5842 | -3984.3226 | 0 | 关闭
95 | 1 | 3 | 恒流放电 | 00:25:30 | 00:26:30 | -0.1331 | 2.2386 | 0.0566 | 142.24 | 0 | 0 | 0.0566 | 142.24 | 0.0001279 | 321.78 | 0 | 0 | 0.0001279 | 321.78 | 2023-05-14 22:45:38 | -0.0002979 | -1.5841 | -3984.2428 | 0 | 关闭
96 | 1 | 3 | 恒流放电 | 00:26:00 | 00:27:00 | -0.1331 | 2.2378 | 0.0577 | 145.02 | 0 | 0 | 0.0577 | 145.02 | 0.0001304 | 328.02 | 0 | 0 | 0.0001304 | 328.02 | 2023-05-14 22:46:08 | -0.0002978 | -1.3861 | -3486.2473 | 0 | 关闭
97 | 1 | 3 | 恒流放电 | 00:26:30 | 00:27:30 | -0.1331 | 2.2371 | 0.0588 | 147.81 | 0 | 0 | 0.0588 | 147.81 | 0.0001329 | 334.26 | 0 | 0 | 0.0001329 | 334.26 | 2023-05-14 22:46:38 | -0.0002977 | -1.5842 | -3984.3026 | 0 | 关闭
98 | 1 | 3 | 恒流放电 | 00:27:00 | 00:28:00 | -0.1331 | 2.2363 | 0.0599 | 150.6 | 0 | 0 | 0.0599 | 150.6 | 0.0001354 | 340.5 | 0 | 0 | 0.0001354 | 340.5 | 2023-05-14 22:47:08 | -0.0002976 | -1.3861 | -3486.2648 | 0 | 关闭
99 | 1 | 3 | 恒流放电 | 00:27:30 | 00:28:30 | -0.1331 | 2.2353 | 0.061 | 153.39 | 0 | 0 | 0.061 | 153.39 | 0.0001379 | 346.74 | 0 | 0 | 0.0001379 | 346.74 | 2023-05-14 22:47:38 | -0.0002975 | -1.1089 | -2789.0118 | 0 | 关闭
100 | 1 | 3 | 恒流放电 | 00:28:00 | 00:29:00 | -0.1331 | 2.2344 | 0.0621 | 156.18 | 0 | 0 | 0.0621 | 156.18 | 0.0001403 | 352.97 | 0 | 0 | 0.0001403 | 352.97 | 2023-05-14 22:48:08 | -0.0002973 | -1.2321 | -3098.8865 | 0 | 关闭
101 | 1 | 3 | 恒流放电 | 00:28:30 | 00:29:30 | -0.1331 | 2.2337 | 0.0632 | 158.97 | 0 | 0 | 0.0632 | 158.97 | 0.0001428 | 359.2 | 0 | 0 | 0.0001428 | 359.2 | 2023-05-14 22:48:38 | -0.0002972 | -1.5842 | -3984.2827 | 0 | 关闭
102 | 1 | 3 | 恒流放电 | 00:29:00 | 00:30:00 | -0.1331 | 2.2328 | 0.0643 | 161.76 | 0 | 0 | 0.0643 | 161.76 | 0.0001453 | 365.43 | 0 | 0 | 0.0001453 | 365.43 | 2023-05-14 22:49:08 | -0.0002971 | -1.2321 | -3098.8865 | 0 | 关闭
103 | 1 | 3 | 恒流放电 | 00:29:30 | 00:30:30 | -0.1331 | 2.2319 | 0.0654 | 164.55 | 0 | 0 | 0.0654 | 164.55 | 0.0001478 | 371.65 | 0 | 0 | 0.0001478 | 371.65 | 2023-05-14 22:49:38 | -0.000297 | -1.2321 | -3098.9021 | 0 | 关闭
104 | 1 | 3 | 恒流放电 | 00:30:00 | 00:31:00 | -0.1331 | 2.2309 | 0.0665 | 167.34 | 0 | 0 | 0.0665 | 167.34 | 0.0001502 | 377.88 | 0 | 0 | 0.0001502 | 377.88 | 2023-05-14 22:50:08 | -0.0002968 | -1.1089 | -2788.928 | 0 | 关闭
105 | 1 | 3 | 恒流放电 | 00:30:30 | 00:31:30 | -0.1331 | 2.2299 | 0.0676 | 170.13 | 0 | 0 | 0.0676 | 170.13 | 0.0001527 | 384.1 | 0 | 0 | 0.0001527 | 384.1 | 2023-05-14 22:50:38 | -0.0002967 | -1.1089 | -2788.928 | 0 | 关闭
106 | 1 | 3 | 恒流放电 | 00:31:00 | 00:32:00 | -0.1331 | 2.2288 | 0.0688 | 172.91 | 0 | 0 | 0.0688 | 172.91 | 0.0001552 | 390.32 | 0 | 0 | 0.0001552 | 390.32 | 2023-05-14 22:51:08 | -0.0002966 | -1.0081 | -2535.4018 | 0 | 关闭
107 | 1 | 3 | 恒流放电 | 00:31:30 | 00:32:30 | -0.1331 | 2.2276 | 0.0699 | 175.7 | 0 | 0 | 0.0699 | 175.7 | 0.0001577 | 396.53 | 0 | 0 | 0.0001577 | 396.53 | 2023-05-14 22:51:38 | -0.0002964 | -0.9241 | -2324.1067 | 0 | 关闭
108 | 1 | 3 | 恒流放电 | 00:32:00 | 00:33:00 | -0.1331 | 2.2267 | 0.071 | 178.49 | 0 | 0 | 0.071 | 178.49 | 0.0001601 | 402.74 | 0 | 0 | 0.0001601 | 402.74 | 2023-05-14 22:52:08 | -0.0002963 | -1.2321 | -3098.7623 | 0 | 关闭
109 | 1 | 3 | 恒流放电 | 00:32:30 | 00:33:30 | -0.1331 | 2.2255 | 0.0721 | 181.28 | 0 | 0 | 0.0721 | 181.28 | 0.0001626 | 408.95 | 0 | 0 | 0.0001626 | 408.95 | 2023-05-14 22:52:38 | -0.0002961 | -0.9241 | -2324.0717 | 0 | 关闭
110 | 1 | 3 | 恒流放电 | 00:33:00 | 00:34:00 | -0.1331 | 2.2244 | 0.0732 | 184.07 | 0 | 0 | 0.0732 | 184.07 | 0.0001651 | 415.16 | 0 | 0 | 0.0001651 | 415.16 | 2023-05-14 22:53:08 | -0.000296 | -1.0081 | -2535.351 | 0 | 关闭
111 | 1 | 3 | 恒流放电 | 00:33:30 | 00:34:30 | -0.133 | 2.2233 | 0.0743 | 186.86 | 0 | 0 | 0.0743 | 186.86 | 0.0001675 | 421.36 | 0 | 0 | 0.0001675 | 421.36 | 2023-05-14 22:53:38 | -0.0002958 | -1.0081 | -2535.351 | 0 | 关闭
112 | 1 | 3 | 恒流放电 | 00:34:00 | 00:35:00 | -0.1331 | 2.2221 | 0.0754 | 189.65 | 0 | 0 | 0.0754 | 189.65 | 0.00017 | 427.56 | 0 | 0 | 0.00017 | 427.56 | 2023-05-14 22:54:08 | -0.0002957 | -0.924 | -2324.0485 | 0 | 关闭
113 | 1 | 3 | 恒流放电 | 00:34:30 | 00:35:30 | -0.1331 | 2.2208 | 0.0765 | 192.44 | 0 | 0 | 0.0765 | 192.44 | 0.0001725 | 433.75 | 0 | 0 | 0.0001725 | 433.75 | 2023-05-14 22:54:38 | -0.0002955 | -0.853 | -2145.2862 | 0 | 关闭
114 | 1 | 3 | 恒流放电 | 00:35:00 | 00:36:00 | -0.1331 | 2.2194 | 0.0776 | 195.23 | 0 | 0 | 0.0776 | 195.23 | 0.0001749 | 439.94 | 0 | 0 | 0.0001749 | 439.94 | 2023-05-14 22:55:08 | -0.0002953 | -0.792 | -1992.0715 | 0 | 关闭
115 | 1 | 3 | 恒流放电 | 00:35:30 | 00:36:30 | -0.1331 | 2.2181 | 0.0787 | 198.01 | 0 | 0 | 0.0787 | 198.01 | 0.0001774 | 446.13 | 0 | 0 | 0.0001774 | 446.13 | 2023-05-14 22:55:38 | -0.0002951 | -0.853 | -2145.3185 | 0 | 关闭
116 | 1 | 3 | 恒流放电 | 00:36:00 | 00:37:00 | -0.1331 | 2.2166 | 0.0798 | 200.8 | 0 | 0 | 0.0798 | 200.8 | 0.0001798 | 452.31 | 0 | 0 | 0.0001798 | 452.31 | 2023-05-14 22:56:08 | -0.0002949 | -0.7392 | -1859.2481 | 0 | 关闭
117 | 1 | 3 | 恒流放电 | 00:36:30 | 00:37:30 | -0.1331 | 2.2151 | 0.0809 | 203.59 | 0 | 0 | 0.0809 | 203.59 | 0.0001823 | 458.49 | 0 | 0 | 0.0001823 | 458.49 | 2023-05-14 22:56:38 | -0.0002948 | -0.7393 | -1859.2947 | 0 | 关闭
118 | 1 | 3 | 恒流放电 | 00:37:00 | 00:38:00 | -0.1331 | 2.2134 | 0.0821 | 206.38 | 0 | 0 | 0.0821 | 206.38 | 0.0001848 | 464.67 | 0 | 0 | 0.0001848 | 464.67 | 2023-05-14 22:57:08 | -0.0002945 | -0.6523 | -1640.5459 | 0 | 关闭
119 | 1 | 3 | 恒流放电 | 00:37:30 | 00:38:30 | -0.1331 | 2.2115 | 0.0832 | 209.17 | 0 | 0 | 0.0832 | 209.17 | 0.0001872 | 470.84 | 0 | 0 | 0.0001872 | 470.84 | 2023-05-14 22:57:38 | -0.0002943 | -0.5836 | -1467.8716 | 0 | 关闭
120 | 1 | 3 | 恒流放电 | 00:38:00 | 00:39:00 | -0.1331 | 2.2095 | 0.0843 | 211.96 | 0 | 0 | 0.0843 | 211.96 | 0.0001897 | 477.01 | 0 | 0 | 0.0001897 | 477.01 | 2023-05-14 22:58:08 | -0.000294 | -0.5544 | -1394.471 | 0 | 关闭
121 | 1 | 3 | 恒流放电 | 00:38:30 | 00:39:30 | -0.1331 | 2.2072 | 0.0854 | 214.75 | 0 | 0 | 0.0854 | 214.75 | 0.0001921 | 483.16 | 0 | 0 | 0.0001921 | 483.16 | 2023-05-14 22:58:38 | -0.0002937 | -0.4821 | -1212.5895 | 0 | 关闭
122 | 1 | 3 | 恒流放电 | 00:39:00 | 00:40:00 | -0.1331 | 2.205 | 0.0865 | 217.54 | 0 | 0 | 0.0865 | 217.54 | 0.0001946 | 489.32 | 0 | 0 | 0.0001946 | 489.32 | 2023-05-14 22:59:08 | -0.0002934 | -0.504 | -1267.6946 | 0 | 关闭
123 | 1 | 3 | 恒流放电 | 00:39:30 | 00:40:30 | -0.1331 | 2.2024 | 0.0876 | 220.33 | 0 | 0 | 0.0876 | 220.33 | 0.000197 | 495.46 | 0 | 0 | 0.000197 | 495.46 | 2023-05-14 22:59:38 | -0.0002931 | -0.4265 | -1072.6646 | 0 | 关闭
124 | 1 | 3 | 恒流放电 | 00:40:00 | 00:41:00 | -0.1331 | 2.1997 | 0.0887 | 223.11 | 0 | 0 | 0.0887 | 223.11 | 0.0001994 | 501.6 | 0 | 0 | 0.0001994 | 501.6 | 2023-05-14 23:00:08 | -0.0002927 | -0.4107 | -1032.9311 | 0 | 关闭
125 | 1 | 3 | 恒流放电 | 00:40:30 | 00:41:30 | -0.1331 | 2.1969 | 0.0898 | 225.9 | 0 | 0 | 0.0898 | 225.9 | 0.0002019 | 507.73 | 0 | 0 | 0.0002019 | 507.73 | 2023-05-14 23:00:38 | -0.0002923 | -0.396 | -996.0357 | 0 | 关闭
126 | 1 | 3 | 恒流放电 | 00:41:00 | 00:42:00 | -0.1331 | 2.1944 | 0.0909 | 228.69 | 0 | 0 | 0.0909 | 228.69 | 0.0002043 | 513.86 | 0 | 0 | 0.0002043 | 513.86 | 2023-05-14 23:01:08 | -0.000292 | -0.4435 | -1115.5656 | 0 | 关闭
127 | 1 | 3 | 恒流放电 | 00:41:30 | 00:42:30 | -0.1331 | 2.1916 | 0.092 | 231.48 | 0 | 0 | 0.092 | 231.48 | 0.0002067 | 519.97 | 0 | 0 | 0.0002067 | 519.97 | 2023-05-14 23:01:38 | -0.0002916 | -0.396 | -996.0407 | 0 | 关闭
128 | 1 | 3 | 恒流放电 | 00:42:00 | 00:43:00 | -0.1331 | 2.1888 | 0.0931 | 234.27 | 0 | 0 | 0.0931 | 234.27 | 0.0002092 | 526.08 | 0 | 0 | 0.0002092 | 526.08 | 2023-05-14 23:02:08 | -0.0002913 | -0.396 | -996.0258 | 0 | 关闭
129 | 1 | 3 | 恒流放电 | 00:42:30 | 00:43:30 | -0.1331 | 2.1859 | 0.0943 | 237.06 | 0 | 0 | 0.0943 | 237.06 | 0.0002116 | 532.18 | 0 | 0 | 0.0002116 | 532.18 | 2023-05-14 23:02:38 | -0.0002909 | -0.3824 | -961.6945 | 0 | 关闭
130 | 1 | 3 | 恒流放电 | 00:43:00 | 00:44:00 | -0.133 | 2.1829 | 0.0954 | 239.85 | 0 | 0 | 0.0954 | 239.85 | 0.000214 | 538.27 | 0 | 0 | 0.000214 | 538.27 | 2023-05-14 23:03:08 | -0.0002904 | -0.3696 | -929.624 | 0 | 关闭
131 | 1 | 3 | 恒流放电 | 00:43:30 | 00:44:30 | -0.1331 | 2.18 | 0.0965 | 242.64 | 0 | 0 | 0.0965 | 242.64 | 0.0002164 | 544.36 | 0 | 0 | 0.0002164 | 544.36 | 2023-05-14 23:03:38 | -0.0002901 | -0.3824 | -961.68 | 0 | 关闭
132 | 1 | 3 | 恒流放电 | 00:44:00 | 00:45:00 | -0.1331 | 2.1769 | 0.0976 | 245.43 | 0 | 0 | 0.0976 | 245.43 | 0.0002189 | 550.43 | 0 | 0 | 0.0002189 | 550.43 | 2023-05-14 23:04:08 | -0.0002897 | -0.3577 | -899.6452 | 0 | 关闭
133 | 1 | 3 | 恒流放电 | 00:44:30 | 00:45:30 | -0.1331 | 2.1737 | 0.0987 | 248.22 | 0 | 0 | 0.0987 | 248.22 | 0.0002213 | 556.5 | 0 | 0 | 0.0002213 | 556.5 | 2023-05-14 23:04:38 | -0.0002892 | -0.3465 | -871.54 | 0 | 关闭
134 | 1 | 3 | 恒流放电 | 00:45:00 | 00:46:00 | -0.1331 | 2.1704 | 0.0998 | 251 | 0 | 0 | 0.0998 | 251 | 0.0002237 | 562.56 | 0 | 0 | 0.0002237 | 562.56 | 2023-05-14 23:05:08 | -0.0002888 | -0.336 | -845.1382 | 0 | 关闭
135 | 1 | 3 | 恒流放电 | 00:45:30 | 00:46:30 | -0.1331 | 2.1669 | 0.1009 | 253.79 | 0 | 0 | 0.1009 | 253.79 | 0.0002261 | 568.6 | 0 | 0 | 0.0002261 | 568.6 | 2023-05-14 23:05:38 | -0.0002883 | -0.3168 | -796.8605 | 0 | 关闭
136 | 1 | 3 | 恒流放电 | 00:46:00 | 00:47:00 | -0.1331 | 2.163 | 0.102 | 256.58 | 0 | 0 | 0.102 | 256.58 | 0.0002285 | 574.64 | 0 | 0 | 0.0002285 | 574.64 | 2023-05-14 23:06:08 | -0.0002879 | -0.2843 | -715.1097 | 0 | 关闭
137 | 1 | 3 | 恒流放电 | 00:46:30 | 00:47:30 | -0.1331 | 2.1593 | 0.1031 | 259.37 | 0 | 0 | 0.1031 | 259.37 | 0.0002309 | 580.67 | 0 | 0 | 0.0002309 | 580.67 | 2023-05-14 23:06:38 | -0.0002873 | -0.2997 | -753.7794 | 0 | 关闭
138 | 1 | 3 | 恒流放电 | 00:47:00 | 00:48:00 | -0.1331 | 2.1553 | 0.1042 | 262.16 | 0 | 0 | 0.1042 | 262.16 | 0.0002333 | 586.69 | 0 | 0 | 0.0002333 | 586.69 | 2023-05-14 23:07:08 | -0.0002868 | -0.2772 | -697.232 | 0 | 关闭
139 | 1 | 3 | 恒流放电 | 00:47:30 | 00:48:30 | -0.1331 | 2.1512 | 0.1053 | 264.95 | 0 | 0 | 0.1053 | 264.95 | 0.0002357 | 592.69 | 0 | 0 | 0.0002357 | 592.69 | 2023-05-14 23:07:38 | -0.0002862 | -0.2705 | -680.24 | 0 | 关闭
140 | 1 | 3 | 恒流放电 | 00:48:00 | 00:49:00 | -0.1331 | 2.1473 | 0.1065 | 267.74 | 0 | 0 | 0.1065 | 267.74 | 0.000238 | 598.69 | 0 | 0 | 0.000238 | 598.69 | 2023-05-14 23:08:08 | -0.0002857 | -0.2843 | -715.0954 | 0 | 关闭
141 | 1 | 3 | 恒流放电 | 00:48:30 | 00:49:30 | -0.1331 | 2.1436 | 0.1076 | 270.53 | 0 | 0 | 0.1076 | 270.53 | 0.0002404 | 604.67 | 0 | 0 | 0.0002404 | 604.67 | 2023-05-14 23:08:38 | -0.0002852 | -0.2997 | -753.7643 | 0 | 关闭
142 | 1 | 3 | 恒流放电 | 00:49:00 | 00:50:00 | -0.1331 | 2.1396 | 0.1087 | 273.32 | 0 | 0 | 0.1087 | 273.32 | 0.0002428 | 610.64 | 0 | 0 | 0.0002428 | 610.64 | 2023-05-14 23:09:08 | -0.0002847 | -0.2772 | -697.239 | 0 | 关闭
143 | 1 | 3 | 恒流放电 | 00:49:30 | 00:50:30 | -0.1331 | 2.1357 | 0.1098 | 276.1 | 0 | 0 | 0.1098 | 276.1 | 0.0002452 | 616.6 | 0 | 0 | 0.0002452 | 616.6 | 2023-05-14 23:09:38 | -0.0002842 | -0.2843 | -715.1026 | 0 | 关闭
144 | 1 | 3 | 恒流放电 | 00:50:00 | 00:51:00 | -0.1331 | 2.1319 | 0.1109 | 278.89 | 0 | 0 | 0.1109 | 278.89 | 0.0002475 | 622.55 | 0 | 0 | 0.0002475 | 622.55 | 2023-05-14 23:10:08 | -0.0002837 | -0.2918 | -733.9137 | 0 | 关闭
145 | 1 | 3 | 恒流放电 | 00:50:30 | 00:51:30 | -0.1331 | 2.1281 | 0.112 | 281.68 | 0 | 0 | 0.112 | 281.68 | 0.0002499 | 628.49 | 0 | 0 | 0.0002499 | 628.49 | 2023-05-14 23:10:38 | -0.0002832 | -0.2918 | -733.9211 | 0 | 关闭
146 | 1 | 3 | 恒流放电 | 00:51:00 | 00:52:00 | -0.1331 | 2.1244 | 0.1131 | 284.47 | 0 | 0 | 0.1131 | 284.47 | 0.0002522 | 634.42 | 0 | 0 | 0.0002522 | 634.42 | 2023-05-14 23:11:08 | -0.0002827 | -0.2997 | -753.7643 | 0 | 关闭
147 | 1 | 3 | 恒流放电 | 00:51:30 | 00:52:30 | -0.1331 | 2.1206 | 0.1142 | 287.26 | 0 | 0 | 0.1142 | 287.26 | 0.0002546 | 640.34 | 0 | 0 | 0.0002546 | 640.34 | 2023-05-14 23:11:38 | -0.0002822 | -0.2918 | -733.9211 | 0 | 关闭
148 | 1 | 3 | 恒流放电 | 00:52:00 | 00:53:00 | -0.1331 | 2.117 | 0.1153 | 290.05 | 0 | 0 | 0.1153 | 290.05 | 0.0002569 | 646.25 | 0 | 0 | 0.0002569 | 646.25 | 2023-05-14 23:12:08 | -0.0002817 | -0.308 | -774.6712 | 0 | 关闭
149 | 1 | 3 | 恒流放电 | 00:52:30 | 00:53:30 | -0.1331 | 2.1135 | 0.1164 | 292.84 | 0 | 0 | 0.1164 | 292.84 | 0.0002593 | 652.15 | 0 | 0 | 0.0002593 | 652.15 | 2023-05-14 23:12:38 | -0.0002812 | -0.3168 | -796.8206 | 0 | 关闭
150 | 1 | 3 | 恒流放电 | 00:53:00 | 00:54:00 | -0.1331 | 2.1097 | 0.1175 | 295.63 | 0 | 0 | 0.1175 | 295.63 | 0.0002616 | 658.04 | 0 | 0 | 0.0002616 | 658.04 | 2023-05-14 23:13:08 | -0.0002807 | -0.2918 | -733.9211 | 0 | 关闭
151 | 1 | 3 | 恒流放电 | 00:53:30 | 00:54:30 | -0.1331 | 2.106 | 0.1187 | 298.42 | 0 | 0 | 0.1187 | 298.42 | 0.000264 | 663.92 | 0 | 0 | 0.000264 | 663.92 | 2023-05-14 23:13:38 | -0.0002802 | -0.2997 | -753.7492 | 0 | 关闭
152 | 1 | 3 | 恒流放电 | 00:54:00 | 00:55:00 | -0.1331 | 2.1024 | 0.1198 | 301.2 | 0 | 0 | 0.1198 | 301.2 | 0.0002663 | 669.79 | 0 | 0 | 0.0002663 | 669.79 | 2023-05-14 23:14:08 | -0.0002797 | -0.308 | -774.7022 | 0 | 关闭
153 | 1 | 3 | 恒流放电 | 00:54:30 | 00:55:30 | -0.1331 | 2.0985 | 0.1209 | 303.99 | 0 | 0 | 0.1209 | 303.99 | 0.0002686 | 675.64 | 0 | 0 | 0.0002686 | 675.64 | 2023-05-14 23:14:38 | -0.0002792 | -0.2843 | -715.1097 | 0 | 关闭
154 | 1 | 3 | 恒流放电 | 00:55:00 | 00:56:00 | -0.1331 | 2.0947 | 0.122 | 306.78 | 0 | 0 | 0.122 | 306.78 | 0.000271 | 681.49 | 0 | 0 | 0.000271 | 681.49 | 2023-05-14 23:15:08 | -0.0002787 | -0.2918 | -733.9211 | 0 | 关闭
155 | 1 | 3 | 恒流放电 | 00:55:30 | 00:56:30 | -0.133 | 2.0905 | 0.1231 | 309.57 | 0 | 0 | 0.1231 | 309.57 | 0.0002733 | 687.33 | 0 | 0 | 0.0002733 | 687.33 | 2023-05-14 23:15:38 | -0.0002781 | -0.264 | -663.9506 | 0 | 关闭
156 | 1 | 3 | 恒流放电 | 00:56:00 | 00:57:00 | -0.133 | 2.0866 | 0.1242 | 312.36 | 0 | 0 | 0.1242 | 312.36 | 0.0002756 | 693.15 | 0 | 0 | 0.0002756 | 693.15 | 2023-05-14 23:16:08 | -0.0002776 | -0.2843 | -714.9736 | 0 | 关闭
157 | 1 | 3 | 恒流放电 | 00:56:30 | 00:57:30 | -0.1331 | 2.0826 | 0.1253 | 315.15 | 0 | 0 | 0.1253 | 315.15 | 0.0002779 | 698.96 | 0 | 0 | 0.0002779 | 698.96 | 2023-05-14 23:16:38 | -0.0002771 | -0.2772 | -697.1831 | 0 | 关闭
158 | 1 | 3 | 恒流放电 | 00:57:00 | 00:58:00 | -0.1331 | 2.0785 | 0.1264 | 317.94 | 0 | 0 | 0.1264 | 317.94 | 0.0002802 | 704.77 | 0 | 0 | 0.0002802 | 704.77 | 2023-05-14 23:17:08 | -0.0002766 | -0.2705 | -680.2604 | 0 | 关闭
159 | 1 | 3 | 恒流放电 | 00:57:30 | 00:58:30 | -0.1331 | 2.0744 | 0.1275 | 320.73 | 0 | 0 | 0.1275 | 320.73 | 0.0002825 | 710.56 | 0 | 0 | 0.0002825 | 710.56 | 2023-05-14 23:17:38 | -0.000276 | -0.2705 | -680.2536 | 0 | 关闭
160 | 1 | 3 | 恒流放电 | 00:58:00 | 00:59:00 | -0.1331 | 2.0702 | 0.1286 | 323.52 | 0 | 0 | 0.1286 | 323.52 | 0.0002848 | 716.34 | 0 | 0 | 0.0002848 | 716.34 | 2023-05-14 23:18:08 | -0.0002755 | -0.264 | -664.0571 | 0 | 关闭
161 | 1 | 3 | 恒流放电 | 00:58:30 | 00:59:30 | -0.1331 | 2.0663 | 0.1297 | 326.3 | 0 | 0 | 0.1297 | 326.3 | 0.0002871 | 722.11 | 0 | 0 | 0.0002871 | 722.11 | 2023-05-14 23:18:38 | -0.000275 | -0.2843 | -715.1384 | 0 | 关闭
162 | 1 | 3 | 恒流放电 | 00:59:00 | 01:00:00 | -0.1331 | 2.0622 | 0.1308 | 329.09 | 0 | 0 | 0.1308 | 329.09 | 0.0002894 | 727.86 | 0 | 0 | 0.0002894 | 727.86 | 2023-05-14 23:19:08 | -0.0002744 | -0.2705 | -680.24 | 0 | 关闭
163 | 1 | 3 | 恒流放电 | 00:59:30 | 01:00:30 | -0.133 | 2.0587 | 0.132 | 331.88 | 0 | 0 | 0.132 | 331.88 | 0.0002917 | 733.61 | 0 | 0 | 0.0002917 | 733.61 | 2023-05-14 23:19:38 | -0.0002739 | -0.3168 | -796.8446 | 0 | 关闭
164 | 1 | 3 | 恒流放电 | 01:00:00 | 01:01:00 | -0.1331 | 2.0552 | 0.1331 | 334.67 | 0 | 0 | 0.1331 | 334.67 | 0.000294 | 739.35 | 0 | 0 | 0.000294 | 739.35 | 2023-05-14 23:20:08 | -0.0002735 | -0.3168 | -796.8525 | 0 | 关闭
165 | 1 | 3 | 恒流放电 | 01:00:30 | 01:01:30 | -0.1331 | 2.0519 | 0.1342 | 337.46 | 0 | 0 | 0.1342 | 337.46 | 0.0002962 | 745.07 | 0 | 0 | 0.0002962 | 745.07 | 2023-05-14 23:20:38 | -0.000273 | -0.336 | -845.1297 | 0 | 关闭
166 | 1 | 3 | 恒流放电 | 01:01:00 | 01:02:00 | -0.1331 | 2.0489 | 0.1353 | 340.25 | 0 | 0 | 0.1353 | 340.25 | 0.0002985 | 750.79 | 0 | 0 | 0.0002985 | 750.79 | 2023-05-14 23:21:08 | -0.0002726 | -0.3696 | -929.6613 | 0 | 关闭
167 | 1 | 3 | 恒流放电 | 01:01:30 | 01:02:30 | -0.1331 | 2.0462 | 0.1364 | 343.04 | 0 | 0 | 0.1364 | 343.04 | 0.0003008 | 756.5 | 0 | 0 | 0.0003008 | 756.5 | 2023-05-14 23:21:38 | -0.0002723 | -0.4107 | -1032.9467 | 0 | 关闭
168 | 1 | 3 | 恒流放电 | 01:02:00 | 01:03:00 | -0.1331 | 2.0439 | 0.1375 | 345.83 | 0 | 0 | 0.1375 | 345.83 | 0.0003031 | 762.21 | 0 | 0 | 0.0003031 | 762.21 | 2023-05-14 23:22:08 | -0.000272 | -0.4821 | -1212.5895 | 0 | 关闭
169 | 1 | 3 | 恒流放电 | 01:02:30 | 01:03:30 | -0.1331 | 2.0419 | 0.1386 | 348.62 | 0 | 0 | 0.1386 | 348.62 | 0.0003053 | 767.9 | 0 | 0 | 0.0003053 | 767.9 | 2023-05-14 23:22:38 | -0.0002717 | -0.5545 | -1394.5059 | 0 | 关闭
170 | 1 | 3 | 恒流放电 | 01:03:00 | 01:04:00 | -0.1331 | 2.04 | 0.1397 | 351.4 | 0 | 0 | 0.1397 | 351.4 | 0.0003076 | 773.6 | 0 | 0 | 0.0003076 | 773.6 | 2023-05-14 23:23:08 | -0.0002715 | -0.5836 | -1467.8863 | 0 | 关闭
171 | 1 | 3 | 恒流放电 | 01:03:30 | 01:04:30 | -0.1331 | 2.0382 | 0.1408 | 354.19 | 0 | 0 | 0.1408 | 354.19 | 0.0003098 | 779.28 | 0 | 0 | 0.0003098 | 779.28 | 2023-05-14 23:23:38 | -0.0002712 | -0.6161 | -1549.4355 | 0 | 关闭
172 | 1 | 3 | 恒流放电 | 01:04:00 | 01:05:00 | -0.1331 | 2.0364 | 0.1419 | 356.98 | 0 | 0 | 0.1419 | 356.98 | 0.0003121 | 784.97 | 0 | 0 | 0.0003121 | 784.97 | 2023-05-14 23:24:08 | -0.000271 | -0.6161 | -1549.451 | 0 | 关闭
173 | 1 | 3 | 恒流放电 | 01:04:30 | 01:05:30 | -0.1331 | 2.0346 | 0.143 | 359.77 | 0 | 0 | 0.143 | 359.77 | 0.0003144 | 790.64 | 0 | 0 | 0.0003144 | 790.64 | 2023-05-14 23:24:38 | -0.0002707 | -0.6161 | -1549.4355 | 0 | 关闭
174 | 1 | 3 | 恒流放电 | 01:05:00 | 01:06:00 | -0.1331 | 2.0331 | 0.1442 | 362.56 | 0 | 0 | 0.1442 | 362.56 | 0.0003166 | 796.31 | 0 | 0 | 0.0003166 | 796.31 | 2023-05-14 23:25:08 | -0.0002705 | -0.7393 | -1859.3412 | 0 | 关闭
175 | 1 | 3 | 恒流放电 | 01:05:30 | 01:06:30 | -0.1331 | 2.0315 | 0.1453 | 365.35 | 0 | 0 | 0.1453 | 365.35 | 0.0003189 | 801.98 | 0 | 0 | 0.0003189 | 801.98 | 2023-05-14 23:25:38 | -0.0002703 | -0.6931 | -1743.1324 | 0 | 关闭
176 | 1 | 3 | 恒流放电 | 01:06:00 | 01:07:00 | -0.1331 | 2.0301 | 0.1464 | 368.14 | 0 | 0 | 0.1464 | 368.14 | 0.0003211 | 807.65 | 0 | 0 | 0.0003211 | 807.65 | 2023-05-14 23:26:08 | -0.0002701 | -0.7921 | -1992.1114 | 0 | 关闭
177 | 1 | 3 | 恒流放电 | 01:06:30 | 01:07:30 | -0.1331 | 2.0288 | 0.1475 | 370.93 | 0 | 0 | 0.1475 | 370.93 | 0.0003234 | 813.31 | 0 | 0 | 0.0003234 | 813.31 | 2023-05-14 23:26:38 | -0.00027 | -0.853 | -2145.3507 | 0 | 关闭
178 | 1 | 3 | 恒流放电 | 01:07:00 | 01:08:00 | -0.1331 | 2.028 | 0.1486 | 373.72 | 0 | 0 | 0.1486 | 373.72 | 0.0003256 | 818.96 | 0 | 0 | 0.0003256 | 818.96 | 2023-05-14 23:27:08 | -0.0002698 | -1.3861 | -3486.1949 | 0 | 关闭
179 | 1 | 3 | 恒流放电 | 01:07:30 | 01:08:30 | -0.1331 | 2.0272 | 0.1497 | 376.51 | 0 | 0 | 0.1497 | 376.51 | 0.0003279 | 824.62 | 0 | 0 | 0.0003279 | 824.62 | 2023-05-14 23:27:38 | -0.0002697 | -1.3861 | -3486.1949 | 0 | 关闭
180 | 1 | 3 | 恒流放电 | 01:08:00 | 01:09:00 | -0.1331 | 2.0264 | 0.1508 | 379.29 | 0 | 0 | 0.1508 | 379.29 | 0.0003301 | 830.27 | 0 | 0 | 0.0003301 | 830.27 | 2023-05-14 23:28:08 | -0.0002697 | -1.3861 | -3486.0902 | 0 | 关闭
181 | 1 | 3 | 恒流放电 | 01:08:30 | 01:09:30 | -0.1331 | 2.0258 | 0.1519 | 382.08 | 0 | 0 | 0.1519 | 382.08 | 0.0003324 | 835.92 | 0 | 0 | 0.0003324 | 835.92 | 2023-05-14 23:28:38 | -0.0002696 | -1.8481 | -4648.2599 | 0 | 关闭
182 | 1 | 3 | 恒流放电 | 01:09:00 | 01:10:00 | -0.1331 | 2.0253 | 0.153 | 384.87 | 0 | 0 | 0.153 | 384.87 | 0.0003346 | 841.57 | 0 | 0 | 0.0003346 | 841.57 | 2023-05-14 23:29:08 | -0.0002695 | -2.2177 | -5577.6884 | 0 | 关闭
183 | 1 | 3 | 恒流放电 | 01:09:30 | 01:10:30 | -0.133 | 2.025 | 0.1541 | 387.66 | 0 | 0 | 0.1541 | 387.66 | 0.0003369 | 847.22 | 0 | 0 | 0.0003369 | 847.22 | 2023-05-14 23:29:38 | -0.0002694 | -3.6961 | -9296.0541 | 0 | 关闭
184 | 1 | 3 | 恒流放电 | 01:10:00 | 01:11:00 | -0.1331 | 2.0245 | 0.1552 | 390.45 | 0 | 0 | 0.1552 | 390.45 | 0.0003391 | 852.87 | 0 | 0 | 0.0003391 | 852.87 | 2023-05-14 23:30:08 | -0.0002694 | -2.2177 | -5577.6884 | 0 | 关闭
185 | 1 | 3 | 恒流放电 | 01:10:30 | 01:11:30 | -0.1331 | 2.0241 | 0.1564 | 393.24 | 0 | 0 | 0.1564 | 393.24 | 0.0003413 | 858.51 | 0 | 0 | 0.0003413 | 858.51 | 2023-05-14 23:30:38 | -0.0002693 | -2.7721 | -6971.9707 | 0 | 关闭
186 | 1 | 3 | 恒流放电 | 01:11:00 | 01:12:00 | -0.1331 | 2.0232 | 0.1575 | 396.03 | 0 | 0 | 0.1575 | 396.03 | 0.0003436 | 864.16 | 0 | 0 | 0.0003436 | 864.16 | 2023-05-14 23:31:08 | -0.0002692 | -1.232 | -3098.5915 | 0 | 关闭
187 | 1 | 3 | 恒流放电 | 01:11:30 | 01:12:30 | -0.1331 | 2.0231 | 0.1586 | 398.82 | 0 | 0 | 0.1586 | 398.82 | 0.0003458 | 869.8 | 0 | 0 | 0.0003458 | 869.8 | 2023-05-14 23:31:38 | -0.0002692 | -11.0882 | -27887.8829 | 0 | 关闭
188 | 1 | 3 | 恒流放电 | 01:12:00 | 01:13:00 | -0.1331 | 2.0229 | 0.1597 | 401.61 | 0 | 0 | 0.1597 | 401.61 | 0.0003481 | 875.44 | 0 | 0 | 0.0003481 | 875.44 | 2023-05-14 23:32:08 | -0.0002692 | -5.5439 | -13943.3825 | 0 | 关闭
189 | 1 | 3 | 恒流放电 | 01:12:30 | 01:13:30 | -0.133 | 2.0231 | 0.1608 | 404.39 | 0 | 0 | 0.1608 | 404.39 | 0.0003503 | 881.08 | 0 | 0 | 0.0003503 | 881.08 | 2023-05-14 23:32:38 | -0.0002692 | 5.544 | 13943.662 | 0 | 关闭
190 | 1 | 3 | 恒流放电 | 01:13:00 | 01:14:00 | -0.1331 | 2.0235 | 0.1619 | 407.18 | 0 | 0 | 0.1619 | 407.18 | 0.0003526 | 886.72 | 0 | 0 | 0.0003526 | 886.72 | 2023-05-14 23:33:08 | -0.0002692 | 2.772 | 6971.7611 | 0 | 关闭
191 | 1 | 3 | 恒流放电 | 01:13:30 | 01:14:30 | -0.1331 | 2.024 | 0.163 | 409.97 | 0 | 0 | 0.163 | 409.97 | 0.0003548 | 892.37 | 0 | 0 | 0.0003548 | 892.37 | 2023-05-14 23:33:38 | -0.0002693 | 2.2176 | 5577.5207 | 0 | 关闭
192 | 1 | 3 | 恒流放电 | 01:14:00 | 01:15:00 | -0.133 | 2.0245 | 0.1641 | 412.76 | 0 | 0 | 0.1641 | 412.76 | 0.000357 | 898.01 | 0 | 0 | 0.000357 | 898.01 | 2023-05-14 23:34:08 | -0.0002694 | 2.2176 | 5577.5766 | 0 | 关闭
193 | 1 | 3 | 恒流放电 | 01:14:30 | 01:15:30 | -0.1331 | 2.0251 | 0.1652 | 415.55 | 0 | 0 | 0.1652 | 415.55 | 0.0003593 | 903.66 | 0 | 0 | 0.0003593 | 903.66 | 2023-05-14 23:34:38 | -0.0002695 | 1.848 | 4647.8873 | 0 | 关闭
194 | 1 | 3 | 恒流放电 | 01:15:00 | 01:16:00 | -0.1331 | 2.0256 | 0.1663 | 418.34 | 0 | 0 | 0.1663 | 418.34 | 0.0003615 | 909.31 | 0 | 0 | 0.0003615 | 909.31 | 2023-05-14 23:35:08 | -0.0002695 | 2.2176 | 5577.5766 | 0 | 关闭
195 | 1 | 3 | 恒流放电 | 01:15:30 | 01:16:30 | -0.1331 | 2.0264 | 0.1674 | 421.13 | 0 | 0 | 0.1674 | 421.13 | 0.0003638 | 914.96 | 0 | 0 | 0.0003638 | 914.96 | 2023-05-14 23:35:38 | -0.0002696 | 1.386 | 3485.9504 | 0 | 关闭
196 | 1 | 3 | 恒流放电 | 01:16:00 | 01:17:00 | -0.1331 | 2.027 | 0.1685 | 423.92 | 0 | 0 | 0.1685 | 423.92 | 0.000366 | 920.61 | 0 | 0 | 0.000366 | 920.61 | 2023-05-14 23:36:08 | -0.0002697 | 1.848 | 4647.9805 | 0 | 关闭
197 | 1 | 3 | 恒流放电 | 01:16:30 | 01:17:30 | -0.1331 | 2.0279 | 0.1697 | 426.7 | 0 | 0 | 0.1697 | 426.7 | 0.0003683 | 926.26 | 0 | 0 | 0.0003683 | 926.26 | 2023-05-14 23:36:38 | -0.0002699 | 1.232 | 3098.6847 | 0 | 关闭
198 | 1 | 3 | 恒流放电 | 01:17:00 | 01:18:00 | -0.1331 | 2.0287 | 0.1708 | 429.49 | 0 | 0 | 0.1708 | 429.49 | 0.0003705 | 931.92 | 0 | 0 | 0.0003705 | 931.92 | 2023-05-14 23:37:08 | -0.0002699 | 1.3861 | 3486.0552 | 0 | 关闭
199 | 1 | 3 | 恒流放电 | 01:17:30 | 01:18:30 | -0.1331 | 2.0289 | 0.1719 | 432.28 | 0 | 0 | 0.1719 | 432.28 | 0.0003728 | 937.58 | 0 | 0 | 0.0003728 | 937.58 | 2023-05-14 23:37:38 | -0.00027 | 5.5441 | 13943.9414 | 0 | 关闭
200 | 1 | 3 | 恒流放电 | 01:18:00 | 01:19:00 | -0.1331 | 2.0289 | 0.173 | 435.07 | 0 | 0 | 0.173 | 435.07 | 0.000375 | 943.24 | 0 | 0 | 0.000375 | 943.24 | 2023-05-14 23:38:08 | -0.00027 | 0 | 0 | 0 | 关闭
201 | 1 | 3 | 恒流放电 | 01:18:30 | 01:19:30 | -0.1331 | 2.0292 | 0.1741 | 437.86 | 0 | 0 | 0.1741 | 437.86 | 0.0003773 | 948.89 | 0 | 0 | 0.0003773 | 948.89 | 2023-05-14 23:38:38 | -0.00027 | 3.6961 | 9296.1473 | 0 | 关闭
202 | 1 | 3 | 恒流放电 | 01:19:00 | 01:20:00 | -0.1331 | 2.029 | 0.1752 | 440.65 | 0 | 0 | 0.1752 | 440.65 | 0.0003795 | 954.55 | 0 | 0 | 0.0003795 | 954.55 | 2023-05-14 23:39:08 | -0.00027 | -5.5442 | -13944.0812 | 0 | 关闭
203 | 1 | 3 | 恒流放电 | 01:19:30 | 01:20:30 | -0.1331 | 2.0287 | 0.1763 | 443.44 | 0 | 0 | 0.1763 | 443.44 | 0.0003818 | 960.21 | 0 | 0 | 0.0003818 | 960.21 | 2023-05-14 23:39:38 | -0.0002699 | -3.6962 | -9296.2404 | 0 | 关闭
204 | 1 | 3 | 恒流放电 | 01:20:00 | 01:21:00 | -0.1331 | 2.0288 | 0.1774 | 446.23 | 0 | 0 | 0.1774 | 446.23 | 0.000384 | 965.87 | 0 | 0 | 0.000384 | 965.87 | 2023-05-14 23:40:08 | -0.00027 | 11.0886 | 27888.7212 | 0 | 关闭
205 | 1 | 3 | 恒流放电 | 01:20:30 | 01:21:30 | -0.1331 | 2.0288 | 0.1785 | 449.01 | 0 | 0 | 0.1785 | 449.01 | 0.0003863 | 971.53 | 0 | 0 | 0.0003863 | 971.53 | 2023-05-14 23:40:38 | -0.00027 | 0 | 0 | 0 | 关闭
206 | 1 | 3 | 恒流放电 | 01:21:00 | 01:22:00 | -0.1331 | 2.0288 | 0.1796 | 451.8 | 0 | 0 | 0.1796 | 451.8 | 0.0003885 | 977.19 | 0 | 0 | 0.0003885 | 977.19 | 2023-05-14 23:41:08 | -0.00027 | 0 | 0 | 0 | 关闭
207 | 1 | 3 | 恒流放电 | 01:21:30 | 01:22:30 | -0.1331 | 2.0292 | 0.1807 | 454.59 | 0 | 0 | 0.1807 | 454.59 | 0.0003908 | 982.84 | 0 | 0 | 0.0003908 | 982.84 | 2023-05-14 23:41:38 | -0.00027 | 2.7721 | 6972.1104 | 0 | 关闭
208 | 1 | 3 | 恒流放电 | 01:22:00 | 01:23:00 | -0.1331 | 2.0299 | 0.1819 | 457.38 | 0 | 0 | 0.1819 | 457.38 | 0.000393 | 988.5 | 0 | 0 | 0.000393 | 988.5 | 2023-05-14 23:42:08 | -0.0002701 | 1.584 | 3984.0232 | 0 | 关闭
209 | 1 | 3 | 恒流放电 | 01:22:30 | 01:23:30 | -0.1331 | 2.0302 | 0.183 | 460.17 | 0 | 0 | 0.183 | 460.17 | 0.0003953 | 994.16 | 0 | 0 | 0.0003953 | 994.16 | 2023-05-14 23:42:38 | -0.0002701 | 3.6961 | 9295.961 | 0 | 关闭
210 | 1 | 3 | 恒流放电 | 01:23:00 | 01:24:00 | -0.1331 | 2.0309 | 0.1841 | 462.96 | 0 | 0 | 0.1841 | 462.96 | 0.0003975 | 999.83 | 0 | 0 | 0.0003975 | 999.83 | 2023-05-14 23:43:08 | -0.0002702 | 1.5841 | 3984.0631 | 0 | 关闭
211 | 1 | 3 | 恒流放电 | 01:23:30 | 01:24:30 | -0.1331 | 2.0316 | 0.1852 | 465.75 | 0 | 0 | 0.1852 | 465.75 | 0.0003998 | 1005.49 | 0 | 0 | 0.0003998 | 1005.49 | 2023-05-14 23:43:38 | -0.0002703 | 1.584 | 3984.0232 | 0 | 关闭
212 | 1 | 3 | 恒流放电 | 01:24:00 | 01:25:00 | -0.1331 | 2.0323 | 0.1863 | 468.54 | 0 | 0 | 0.1863 | 468.54 | 0.000402 | 1011.16 | 0 | 0 | 0.000402 | 1011.16 | 2023-05-14 23:44:08 | -0.0002704 | 1.5841 | 3984.0631 | 0 | 关闭
213 | 1 | 3 | 恒流放电 | 01:24:30 | 01:25:30 | -0.1331 | 2.033 | 0.1874 | 471.33 | 0 | 0 | 0.1874 | 471.33 | 0.0004043 | 1016.83 | 0 | 0 | 0.0004043 | 1016.83 | 2023-05-14 23:44:38 | -0.0002705 | 1.5841 | 3984.0631 | 0 | 关闭
214 | 1 | 3 | 恒流放电 | 01:25:00 | 01:26:00 | -0.1331 | 2.0336 | 0.1885 | 474.11 | 0 | 0 | 0.1885 | 474.11 | 0.0004065 | 1022.5 | 0 | 0 | 0.0004065 | 1022.5 | 2023-05-14 23:45:08 | -0.0002706 | 1.8481 | 4648.1668 | 0 | 关闭
215 | 1 | 3 | 恒流放电 | 01:25:30 | 01:26:30 | -0.1331 | 2.0342 | 0.1896 | 476.9 | 0 | 0 | 0.1896 | 476.9 | 0.0004088 | 1028.17 | 0 | 0 | 0.0004088 | 1028.17 | 2023-05-14 23:45:38 | -0.0002707 | 1.8481 | 4648.0736 | 0 | 关闭
216 | 1 | 3 | 恒流放电 | 01:26:00 | 01:27:00 | -0.1331 | 2.0346 | 0.1907 | 479.69 | 0 | 0 | 0.1907 | 479.69 | 0.0004111 | 1033.84 | 0 | 0 | 0.0004111 | 1033.84 | 2023-05-14 23:46:08 | -0.0002708 | 2.7722 | 6972.2502 | 0 | 关闭
217 | 1 | 3 | 恒流放电 | 01:26:30 | 01:27:30 | -0.1331 | 2.0346 | 0.1918 | 482.48 | 0 | 0 | 0.1918 | 482.48 | 0.0004133 | 1039.52 | 0 | 0 | 0.0004133 | 1039.52 | 2023-05-14 23:46:38 | -0.0002708 | 0 | 0 | 0 | 关闭
218 | 1 | 3 | 恒流放电 | 01:27:00 | 01:28:00 | -0.1331 | 2.0346 | 0.1929 | 485.27 | 0 | 0 | 0.1929 | 485.27 | 0.0004156 | 1045.19 | 0 | 0 | 0.0004156 | 1045.19 | 2023-05-14 23:47:08 | -0.0002707 | 0 | 0 | 0 | 关闭
219 | 1 | 3 | 恒流放电 | 01:27:30 | 01:28:30 | -0.1331 | 2.0346 | 0.1941 | 488.06 | 0 | 0 | 0.1941 | 488.06 | 0.0004178 | 1050.87 | 0 | 0 | 0.0004178 | 1050.87 | 2023-05-14 23:47:38 | -0.0002707 | 0 | 0 | 0 | 关闭
220 | 1 | 3 | 恒流放电 | 01:28:00 | 01:29:00 | -0.1331 | 2.0342 | 0.1952 | 490.85 | 0 | 0 | 0.1952 | 490.85 | 0.0004201 | 1056.54 | 0 | 0 | 0.0004201 | 1056.54 | 2023-05-14 23:48:08 | -0.0002707 | -2.7722 | -6972.2502 | 0 | 关闭
221 | 1 | 3 | 恒流放电 | 01:28:30 | 01:29:30 | -0.1331 | 2.0336 | 0.1963 | 493.64 | 0 | 0 | 0.1963 | 493.64 | 0.0004223 | 1062.22 | 0 | 0 | 0.0004223 | 1062.22 | 2023-05-14 23:48:38 | -0.0002706 | -1.8481 | -4648.2599 | 0 | 关闭
222 | 1 | 3 | 恒流放电 | 01:29:00 | 01:30:00 | -0.1331 | 2.0334 | 0.1974 | 496.43 | 0 | 0 | 0.1974 | 496.43 | 0.0004246 | 1067.89 | 0 | 0 | 0.0004246 | 1067.89 | 2023-05-14 23:49:08 | -0.0002706 | -5.5441 | -13943.9414 | 0 | 关闭
223 | 1 | 3 | 恒流放电 | 01:29:30 | 01:30:30 | -0.1331 | 2.0328 | 0.1985 | 499.21 | 0 | 0 | 0.1985 | 499.21 | 0.0004268 | 1073.56 | 0 | 0 | 0.0004268 | 1073.56 | 2023-05-14 23:49:38 | -0.0002705 | -1.8481 | -4648.1668 | 0 | 关闭
224 | 1 | 3 | 恒流放电 | 01:30:00 | 01:31:00 | -0.1331 | 2.0321 | 0.1996 | 502 | 0 | 0 | 0.1996 | 502 | 0.0004291 | 1079.22 | 0 | 0 | 0.0004291 | 1079.22 | 2023-05-14 23:50:08 | -0.0002704 | -1.5841 | -3984.143 | 0 | 关闭
225 | 1 | 3 | 恒流放电 | 01:30:30 | 01:31:30 | -0.1331 | 2.0315 | 0.2007 | 504.79 | 0 | 0 | 0.2007 | 504.79 | 0.0004314 | 1084.89 | 0 | 0 | 0.0004314 | 1084.89 | 2023-05-14 23:50:38 | -0.0002703 | -1.8481 | -4648.0736 | 0 | 关闭
226 | 1 | 3 | 恒流放电 | 01:31:00 | 01:32:00 | -0.1331 | 2.0311 | 0.2018 | 507.58 | 0 | 0 | 0.2018 | 507.58 | 0.0004336 | 1090.56 | 0 | 0 | 0.0004336 | 1090.56 | 2023-05-14 23:51:08 | -0.0002703 | -2.7721 | -6972.1104 | 0 | 关闭
227 | 1 | 3 | 恒流放电 | 01:31:30 | 01:32:30 | -0.1331 | 2.0308 | 0.2029 | 510.37 | 0 | 0 | 0.2029 | 510.37 | 0.0004359 | 1096.22 | 0 | 0 | 0.0004359 | 1096.22 | 2023-05-14 23:51:38 | -0.0002703 | -3.6961 | -9296.1473 | 0 | 关闭
228 | 1 | 3 | 恒流放电 | 01:32:00 | 01:33:00 | -0.1331 | 2.0311 | 0.204 | 513.16 | 0 | 0 | 0.204 | 513.16 | 0.0004381 | 1101.88 | 0 | 0 | 0.0004381 | 1101.88 | 2023-05-14 23:52:08 | -0.0002703 | 3.6961 | 9295.961 | 0 | 关闭
229 | 1 | 3 | 恒流放电 | 01:32:30 | 01:33:30 | -0.1331 | 2.0312 | 0.2051 | 515.95 | 0 | 0 | 0.2051 | 515.95 | 0.0004404 | 1107.55 | 0 | 0 | 0.0004404 | 1107.55 | 2023-05-14 23:52:38 | -0.0002703 | 11.0882 | 27887.8829 | 0 | 关闭
230 | 1 | 3 | 恒流放电 | 01:33:00 | 01:34:00 | -0.1331 | 2.0315 | 0.2062 | 518.74 | 0 | 0 | 0.2062 | 518.74 | 0.0004426 | 1113.21 | 0 | 0 | 0.0004426 | 1113.21 | 2023-05-14 23:53:08 | -0.0002703 | 3.6961 | 9296.1473 | 0 | 关闭
231 | 1 | 3 | 恒流放电 | 01:33:30 | 01:34:30 | -0.1331 | 2.0316 | 0.2074 | 521.52 | 0 | 0 | 0.2074 | 521.52 | 0.0004449 | 1118.88 | 0 | 0 | 0.0004449 | 1118.88 | 2023-05-14 23:53:38 | -0.0002703 | 11.0882 | 27887.8829 | 0 | 关闭
232 | 1 | 3 | 恒流放电 | 01:34:00 | 01:35:00 | -0.133 | 2.0319 | 0.2085 | 524.31 | 0 | 0 | 0.2085 | 524.31 | 0.0004471 | 1124.54 | 0 | 0 | 0.0004471 | 1124.54 | 2023-05-14 23:54:08 | -0.0002703 | 3.6961 | 9295.961 | 0 | 关闭
233 | 1 | 3 | 恒流放电 | 01:34:30 | 01:35:30 | -0.1331 | 2.0321 | 0.2096 | 527.1 | 0 | 0 | 0.2096 | 527.1 | 0.0004494 | 1130.21 | 0 | 0 | 0.0004494 | 1130.21 | 2023-05-14 23:54:38 | -0.0002704 | 5.5442 | 13944.2209 | 0 | 关闭
234 | 1 | 3 | 恒流放电 | 01:35:00 | 01:36:00 | -0.1331 | 2.032 | 0.2107 | 529.89 | 0 | 0 | 0.2107 | 529.89 | 0.0004516 | 1135.88 | 0 | 0 | 0.0004516 | 1135.88 | 2023-05-14 23:55:08 | -0.0002704 | -11.0884 | -27888.4418 | 0 | 关闭
235 | 1 | 3 | 恒流放电 | 01:35:30 | 01:36:30 | -0.133 | 2.032 | 0.2118 | 532.68 | 0 | 0 | 0.2118 | 532.68 | 0.0004539 | 1141.55 | 0 | 0 | 0.0004539 | 1141.55 | 2023-05-14 23:55:38 | -0.0002704 | 0 | 0 | 0 | 关闭
236 | 1 | 3 | 恒流放电 | 01:36:00 | 01:37:00 | -0.1331 | 2.0317 | 0.2129 | 535.47 | 0 | 0 | 0.2129 | 535.47 | 0.0004561 | 1147.21 | 0 | 0 | 0.0004561 | 1147.21 | 2023-05-14 23:56:08 | -0.0002704 | -3.6961 | -9296.1473 | 0 | 关闭
237 | 1 | 3 | 恒流放电 | 01:36:30 | 01:37:30 | -0.1331 | 2.0313 | 0.214 | 538.26 | 0 | 0 | 0.214 | 538.26 | 0.0004584 | 1152.88 | 0 | 0 | 0.0004584 | 1152.88 | 2023-05-14 23:56:38 | -0.0002703 | -2.7721 | -6971.9707 | 0 | 关闭
238 | 1 | 3 | 恒流放电 | 01:37:00 | 01:38:00 | -0.1331 | 2.0309 | 0.2151 | 541.05 | 0 | 0 | 0.2151 | 541.05 | 0.0004606 | 1158.54 | 0 | 0 | 0.0004606 | 1158.54 | 2023-05-14 23:57:08 | -0.0002703 | -2.7722 | -6972.2502 | 0 | 关闭
239 | 1 | 3 | 恒流放电 | 01:37:30 | 01:38:30 | -0.1331 | 2.0304 | 0.2162 | 543.84 | 0 | 0 | 0.2162 | 543.84 | 0.0004629 | 1164.2 | 0 | 0 | 0.0004629 | 1164.2 | 2023-05-14 23:57:38 | -0.0002702 | -2.2176 | -5577.5766 | 0 | 关闭
240 | 1 | 3 | 恒流放电 | 01:38:00 | 01:39:00 | -0.1331 | 2.0296 | 0.2173 | 546.62 | 0 | 0 | 0.2173 | 546.62 | 0.0004651 | 1169.87 | 0 | 0 | 0.0004651 | 1169.87 | 2023-05-14 23:58:08 | -0.0002701 | -1.3861 | -3486.0552 | 0 | 关闭
241 | 1 | 3 | 恒流放电 | 01:38:30 | 01:39:30 | -0.1331 | 2.0287 | 0.2184 | 549.41 | 0 | 0 | 0.2184 | 549.41 | 0.0004674 | 1175.52 | 0 | 0 | 0.0004674 | 1175.52 | 2023-05-14 23:58:38 | -0.0002699 | -1.232 | -3098.7158 | 0 | 关闭
242 | 1 | 3 | 恒流放电 | 01:39:00 | 01:40:00 | -0.1331 | 2.0279 | 0.2196 | 552.2 | 0 | 0 | 0.2196 | 552.2 | 0.0004696 | 1181.18 | 0 | 0 | 0.0004696 | 1181.18 | 2023-05-14 23:59:08 | -0.0002698 | -1.386 | -3485.9155 | 0 | 关闭
243 | 1 | 3 | 恒流放电 | 01:39:30 | 01:40:30 | -0.1331 | 2.0268 | 0.2207 | 554.99 | 0 | 0 | 0.2207 | 554.99 | 0.0004719 | 1186.84 | 0 | 0 | 0.0004719 | 1186.84 | 2023-05-14 23:59:38 | -0.0002697 | -1.008 | -2535.3129 | 0 | 关闭
244 | 1 | 3 | 恒流放电 | 01:40:00 | 01:41:00 | -0.133 | 2.0259 | 0.2218 | 557.78 | 0 | 0 | 0.2218 | 557.78 | 0.0004741 | 1192.49 | 0 | 0 | 0.0004741 | 1192.49 | 2023-05-15 00:00:07 | -0.0002695 | -1.232 | -3098.6537 | 0 | 关闭
245 | 1 | 3 | 恒流放电 | 01:40:30 | 01:41:30 | -0.133 | 2.025 | 0.2229 | 560.57 | 0 | 0 | 0.2229 | 560.57 | 0.0004764 | 1198.13 | 0 | 0 | 0.0004764 | 1198.13 | 2023-05-15 00:00:37 | -0.0002694 | -1.232 | -3098.5294 | 0 | 关闭
246 | 1 | 3 | 恒流放电 | 01:41:00 | 01:42:00 | -0.133 | 2.0241 | 0.224 | 563.36 | 0 | 0 | 0.224 | 563.36 | 0.0004786 | 1203.78 | 0 | 0 | 0.0004786 | 1203.78 | 2023-05-15 00:01:07 | -0.0002693 | -1.232 | -3098.5915 | 0 | 关闭
247 | 1 | 3 | 恒流放电 | 01:41:30 | 01:42:30 | -0.133 | 2.0231 | 0.2251 | 566.15 | 0 | 0 | 0.2251 | 566.15 | 0.0004809 | 1209.42 | 0 | 0 | 0.0004809 | 1209.42 | 2023-05-15 00:01:37 | -0.0002692 | -1.1088 | -2788.6765 | 0 | 关闭
248 | 1 | 3 | 恒流放电 | 01:42:00 | 01:43:00 | -0.1331 | 2.0223 | 0.2262 | 568.93 | 0 | 0 | 0.2262 | 568.93 | 0.0004831 | 1215.06 | 0 | 0 | 0.0004831 | 1215.06 | 2023-05-15 00:02:07 | -0.0002691 | -1.386 | -3485.9854 | 0 | 关闭
249 | 1 | 3 | 恒流放电 | 01:42:30 | 01:43:30 | -0.133 | 2.0214 | 0.2273 | 571.72 | 0 | 0 | 0.2273 | 571.72 | 0.0004854 | 1220.7 | 0 | 0 | 0.0004854 | 1220.7 | 2023-05-15 00:02:37 | -0.0002689 | -1.232 | -3098.4673 | 0 | 关闭
250 | 1 | 3 | 恒流放电 | 01:43:00 | 01:44:00 | -0.133 | 2.0207 | 0.2284 | 574.51 | 0 | 0 | 0.2284 | 574.51 | 0.0004876 | 1226.34 | 0 | 0 | 0.0004876 | 1226.34 | 2023-05-15 00:03:07 | -0.0002689 | -1.584 | -3983.9833 | 0 | 关闭
251 | 1 | 3 | 恒流放电 | 01:43:30 | 01:44:30 | -0.133 | 2.02 | 0.2295 | 577.3 | 0 | 0 | 0.2295 | 577.3 | 0.0004898 | 1231.97 | 0 | 0 | 0.0004898 | 1231.97 | 2023-05-15 00:03:37 | -0.0002688 | -1.5839 | -3983.7437 | 0 | 关闭
252 | 1 | 3 | 恒流放电 | 01:44:00 | 01:45:00 | -0.1331 | 2.0192 | 0.2306 | 580.09 | 0 | 0 | 0.2306 | 580.09 | 0.0004921 | 1237.6 | 0 | 0 | 0.0004921 | 1237.6 | 2023-05-15 00:04:07 | -0.0002687 | -1.386 | -3485.9155 | 0 | 关闭
253 | 1 | 3 | 恒流放电 | 01:44:30 | 01:45:30 | -0.1331 | 2.0184 | 0.2318 | 582.88 | 0 | 0 | 0.2318 | 582.88 | 0.0004943 | 1243.23 | 0 | 0 | 0.0004943 | 1243.23 | 2023-05-15 00:04:37 | -0.0002686 | -1.386 | -3485.9854 | 0 | 关闭
254 | 1 | 3 | 恒流放电 | 01:45:00 | 01:46:00 | -0.1331 | 2.0178 | 0.2329 | 585.67 | 0 | 0 | 0.2329 | 585.67 | 0.0004965 | 1248.86 | 0 | 0 | 0.0004965 | 1248.86 | 2023-05-15 00:05:07 | -0.0002685 | -1.848 | -4647.7942 | 0 | 关闭
255 | 1 | 3 | 恒流放电 | 01:45:30 | 01:46:30 | -0.1331 | 2.0172 | 0.234 | 588.46 | 0 | 0 | 0.234 | 588.46 | 0.0004988 | 1254.49 | 0 | 0 | 0.0004988 | 1254.49 | 2023-05-15 00:05:38 | -0.0002684 | -1.848 | -4647.9805 | 0 | 关闭
256 | 1 | 3 | 恒流放电 | 01:46:00 | 01:47:00 | -0.133 | 2.0163 | 0.2351 | 591.24 | 0 | 0 | 0.2351 | 591.24 | 0.000501 | 1260.11 | 0 | 0 | 0.000501 | 1260.11 | 2023-05-15 00:06:08 | -0.0002683 | -1.232 | -3098.5915 | 0 | 关闭
257 | 1 | 3 | 恒流放电 | 01:46:30 | 01:47:30 | -0.1331 | 2.0156 | 0.2362 | 594.03 | 0 | 0 | 0.2362 | 594.03 | 0.0005033 | 1265.73 | 0 | 0 | 0.0005033 | 1265.73 | 2023-05-15 00:06:38 | -0.0002682 | -1.584 | -3983.9034 | 0 | 关闭
258 | 1 | 3 | 恒流放电 | 01:47:00 | 01:48:00 | -0.1331 | 2.0146 | 0.2373 | 596.82 | 0 | 0 | 0.2373 | 596.82 | 0.0005055 | 1271.35 | 0 | 0 | 0.0005055 | 1271.35 | 2023-05-15 00:07:08 | -0.0002681 | -1.1088 | -2788.7883 | 0 | 关闭
259 | 1 | 3 | 恒流放电 | 01:47:30 | 01:48:30 | -0.1331 | 2.0135 | 0.2384 | 599.61 | 0 | 0 | 0.2384 | 599.61 | 0.0005077 | 1276.97 | 0 | 0 | 0.0005077 | 1276.97 | 2023-05-15 00:07:38 | -0.0002679 | -1.008 | -2535.2113 | 0 | 关闭
260 | 1 | 3 | 恒流放电 | 01:48:00 | 01:49:00 | -0.1331 | 2.0124 | 0.2395 | 602.4 | 0 | 0 | 0.2395 | 602.4 | 0.00051 | 1282.59 | 0 | 0 | 0.00051 | 1282.59 | 2023-05-15 00:08:08 | -0.0002678 | -1.008 | -2535.3129 | 0 | 关闭
261 | 1 | 3 | 恒流放电 | 01:48:30 | 01:49:30 | -0.133 | 2.0109 | 0.2406 | 605.19 | 0 | 0 | 0.2406 | 605.19 | 0.0005122 | 1288.2 | 0 | 0 | 0.0005122 | 1288.2 | 2023-05-15 00:08:38 | -0.0002676 | -0.7392 | -1859.1549 | 0 | 关闭
262 | 1 | 3 | 恒流放电 | 01:49:00 | 01:50:00 | -0.1331 | 2.009 | 0.2417 | 607.98 | 0 | 0 | 0.2417 | 607.98 | 0.0005144 | 1293.8 | 0 | 0 | 0.0005144 | 1293.8 | 2023-05-15 00:09:08 | -0.0002673 | -0.5836 | -1467.7539 | 0 | 关闭
263 | 1 | 3 | 恒流放电 | 01:49:30 | 01:50:30 | -0.1331 | 2.0076 | 0.2428 | 610.77 | 0 | 0 | 0.2428 | 610.77 | 0.0005166 | 1299.4 | 0 | 0 | 0.0005166 | 1299.4 | 2023-05-15 00:09:38 | -0.0002672 | -0.792 | -1991.9916 | 0 | 关闭
264 | 1 | 3 | 恒流放电 | 01:50:00 | 01:51:00 | -0.1331 | 2.0058 | 0.2439 | 613.55 | 0 | 0 | 0.2439 | 613.55 | 0.0005189 | 1305 | 0 | 0 | 0.0005189 | 1305 | 2023-05-15 00:10:08 | -0.0002669 | -0.616 | -1549.2337 | 0 | 关闭
265 | 1 | 3 | 恒流放电 | 01:50:30 | 01:51:30 | -0.1331 | 2.0041 | 0.2451 | 616.34 | 0 | 0 | 0.2451 | 616.34 | 0.0005211 | 1310.59 | 0 | 0 | 0.0005211 | 1310.59 | 2023-05-15 00:10:38 | -0.0002667 | -0.6522 | -1640.4308 | 0 | 关闭
266 | 1 | 3 | 恒流放电 | 01:51:00 | 01:52:00 | -0.1331 | 2.0026 | 0.2462 | 619.13 | 0 | 0 | 0.2462 | 619.13 | 0.0005233 | 1316.17 | 0 | 0 | 0.0005233 | 1316.17 | 2023-05-15 00:11:08 | -0.0002665 | -0.7392 | -1859.1922 | 0 | 关闭
267 | 1 | 3 | 恒流放电 | 01:51:30 | 01:52:30 | -0.1331 | 2.0013 | 0.2473 | 621.92 | 0 | 0 | 0.2473 | 621.92 | 0.0005255 | 1321.76 | 0 | 0 | 0.0005255 | 1321.76 | 2023-05-15 00:11:38 | -0.0002663 | -0.8529 | -2145.1358 | 0 | 关闭
268 | 1 | 3 | 恒流放电 | 01:52:00 | 01:53:00 | -0.1331 | 2.0003 | 0.2484 | 624.71 | 0 | 0 | 0.2484 | 624.71 | 0.0005277 | 1327.34 | 0 | 0 | 0.0005277 | 1327.34 | 2023-05-15 00:12:08 | -0.0002662 | -1.1088 | -2788.7324 | 0 | 关闭
269 | 1 | 3 | 恒流放电 | 01:52:30 | 01:53:30 | -0.1331 | 1.9993 | 0.2495 | 627.5 | 0 | 0 | 0.2495 | 627.5 | 0.00053 | 1332.91 | 0 | 0 | 0.00053 | 1332.91 | 2023-05-15 00:12:38 | -0.000266 | -1.1088 | -2788.6765 | 0 | 关闭
270 | 1 | 3 | 恒流放电 | 01:53:00 | 01:54:00 | -0.1331 | 1.9984 | 0.2506 | 630.29 | 0 | 0 | 0.2506 | 630.29 | 0.0005322 | 1338.49 | 0 | 0 | 0.0005322 | 1338.49 | 2023-05-15 00:13:08 | -0.0002659 | -1.232 | -3098.6537 | 0 | 关闭
271 | 1 | 3 | 恒流放电 | 01:53:30 | 01:54:30 | -0.1331 | 1.9975 | 0.2517 | 633.08 | 0 | 0 | 0.2517 | 633.08 | 0.0005344 | 1344.06 | 0 | 0 | 0.0005344 | 1344.06 | 2023-05-15 00:13:38 | -0.0002658 | -1.232 | -3098.6537 | 0 | 关闭
272 | 1 | 3 | 恒流放电 | 01:54:00 | 01:55:00 | -0.1331 | 1.9966 | 0.2528 | 635.86 | 0 | 0 | 0.2528 | 635.86 | 0.0005366 | 1349.63 | 0 | 0 | 0.0005366 | 1349.63 | 2023-05-15 00:14:08 | -0.0002657 | -1.232 | -3098.6537 | 0 | 关闭
273 | 1 | 3 | 恒流放电 | 01:54:30 | 01:55:30 | -0.1331 | 1.9959 | 0.2539 | 638.65 | 0 | 0 | 0.2539 | 638.65 | 0.0005388 | 1355.2 | 0 | 0 | 0.0005388 | 1355.2 | 2023-05-15 00:14:38 | -0.0002656 | -1.584 | -3983.9833 | 0 | 关闭
274 | 1 | 3 | 恒流放电 | 01:55:00 | 01:56:00 | -0.1331 | 1.995 | 0.255 | 641.44 | 0 | 0 | 0.255 | 641.44 | 0.000541 | 1360.76 | 0 | 0 | 0.000541 | 1360.76 | 2023-05-15 00:15:08 | -0.0002655 | -1.232 | -3098.6537 | 0 | 关闭
275 | 1 | 3 | 恒流放电 | 01:55:30 | 01:56:30 | -0.1331 | 1.9939 | 0.2561 | 644.23 | 0 | 0 | 0.2561 | 644.23 | 0.0005433 | 1366.32 | 0 | 0 | 0.0005433 | 1366.32 | 2023-05-15 00:15:38 | -0.0002653 | -1.008 | -2535.3129 | 0 | 关闭
276 | 1 | 3 | 恒流放电 | 01:56:00 | 01:57:00 | -0.1331 | 1.9919 | 0.2573 | 647.02 | 0 | 0 | 0.2573 | 647.02 | 0.0005455 | 1371.88 | 0 | 0 | 0.0005455 | 1371.88 | 2023-05-15 00:16:08 | -0.0002651 | -0.5544 | -1394.45 | 0 | 关闭
277 | 1 | 3 | 恒流放电 | 01:56:30 | 01:57:30 | -0.133 | 1.9905 | 0.2584 | 649.81 | 0 | 0 | 0.2584 | 649.81 | 0.0005477 | 1377.44 | 0 | 0 | 0.0005477 | 1377.44 | 2023-05-15 00:16:38 | -0.0002648 | -0.792 | -1992.0316 | 0 | 关闭
278 | 1 | 3 | 恒流放电 | 01:57:00 | 01:58:00 | -0.133 | 1.989 | 0.2595 | 652.6 | 0 | 0 | 0.2595 | 652.6 | 0.0005499 | 1382.98 | 0 | 0 | 0.0005499 | 1382.98 | 2023-05-15 00:17:08 | -0.0002646 | -0.7392 | -1859.1922 | 0 | 关闭
279 | 1 | 3 | 恒流放电 | 01:57:30 | 01:58:30 | -0.133 | 1.9871 | 0.2606 | 655.39 | 0 | 0 | 0.2606 | 655.39 | 0.0005521 | 1388.53 | 0 | 0 | 0.0005521 | 1388.53 | 2023-05-15 00:17:38 | -0.0002644 | -0.5836 | -1467.8127 | 0 | 关闭
280 | 1 | 3 | 恒流放电 | 01:58:00 | 01:59:00 | -0.1331 | 1.9855 | 0.2617 | 658.17 | 0 | 0 | 0.2617 | 658.17 | 0.0005543 | 1394.07 | 0 | 0 | 0.0005543 | 1394.07 | 2023-05-15 00:18:08 | -0.0002642 | -0.693 | -1743.0276 | 0 | 关闭
281 | 1 | 3 | 恒流放电 | 01:58:30 | 01:59:30 | -0.1331 | 1.9837 | 0.2628 | 660.96 | 0 | 0 | 0.2628 | 660.96 | 0.0005565 | 1399.6 | 0 | 0 | 0.0005565 | 1399.6 | 2023-05-15 00:18:38 | -0.000264 | -0.616 | -1549.3579 | 0 | 关闭
282 | 1 | 3 | 恒流放电 | 01:59:00 | 02:00:00 | -0.1331 | 1.982 | 0.2639 | 663.75 | 0 | 0 | 0.2639 | 663.75 | 0.0005587 | 1405.13 | 0 | 0 | 0.0005587 | 1405.13 | 2023-05-15 00:19:08 | -0.0002637 | -0.6523 | -1640.4966 | 0 | 关闭
283 | 1 | 3 | 恒流放电 | 01:59:30 | 02:00:30 | -0.133 | 1.9801 | 0.265 | 666.54 | 0 | 0 | 0.265 | 666.54 | 0.0005609 | 1410.66 | 0 | 0 | 0.0005609 | 1410.66 | 2023-05-15 00:19:38 | -0.0002635 | -0.5836 | -1467.7833 | 0 | 关闭
284 | 1 | 3 | 恒流放电 | 02:00:00 | 02:01:00 | -0.1331 | 1.9783 | 0.2661 | 669.33 | 0 | 0 | 0.2661 | 669.33 | 0.0005631 | 1416.18 | 0 | 0 | 0.0005631 | 1416.18 | 2023-05-15 00:20:08 | -0.0002632 | -0.616 | -1549.3579 | 0 | 关闭
285 | 1 | 3 | 恒流放电 | 02:00:30 | 02:01:30 | -0.133 | 1.9769 | 0.2672 | 672.12 | 0 | 0 | 0.2672 | 672.12 | 0.0005653 | 1421.69 | 0 | 0 | 0.0005653 | 1421.69 | 2023-05-15 00:20:38 | -0.000263 | -0.792 | -1991.9118 | 0 | 关闭
286 | 1 | 3 | 恒流放电 | 02:01:00 | 02:02:00 | -0.133 | 1.9755 | 0.2683 | 674.91 | 0 | 0 | 0.2683 | 674.91 | 0.0005675 | 1427.2 | 0 | 0 | 0.0005675 | 1427.2 | 2023-05-15 00:21:08 | -0.0002628 | -0.792 | -1991.9916 | 0 | 关闭
287 | 1 | 3 | 恒流放电 | 02:01:30 | 02:02:30 | -0.133 | 1.9742 | 0.2695 | 677.7 | 0 | 0 | 0.2695 | 677.7 | 0.0005696 | 1432.71 | 0 | 0 | 0.0005696 | 1432.71 | 2023-05-15 00:21:38 | -0.0002627 | -0.8529 | -2145.2218 | 0 | 关闭
288 | 1 | 3 | 恒流放电 | 02:02:00 | 02:03:00 | -0.133 | 1.973 | 0.2706 | 680.48 | 0 | 0 | 0.2706 | 680.48 | 0.0005718 | 1438.22 | 0 | 0 | 0.0005718 | 1438.22 | 2023-05-15 00:22:08 | -0.0002625 | -0.924 | -2323.9902 | 0 | 关闭
289 | 1 | 3 | 恒流放电 | 02:02:30 | 02:03:30 | -0.1331 | 1.9719 | 0.2717 | 683.27 | 0 | 0 | 0.2717 | 683.27 | 0.000574 | 1443.72 | 0 | 0 | 0.000574 | 1443.72 | 2023-05-15 00:22:38 | -0.0002624 | -1.008 | -2535.2621 | 0 | 关闭
290 | 1 | 3 | 恒流放电 | 02:03:00 | 02:04:00 | -0.133 | 1.9706 | 0.2728 | 686.06 | 0 | 0 | 0.2728 | 686.06 | 0.0005762 | 1449.21 | 0 | 0 | 0.0005762 | 1449.21 | 2023-05-15 00:23:08 | -0.0002622 | -0.8529 | -2145.1358 | 0 | 关闭
291 | 1 | 3 | 恒流放电 | 02:03:30 | 02:04:30 | -0.133 | 1.9693 | 0.2739 | 688.85 | 0 | 0 | 0.2739 | 688.85 | 0.0005784 | 1454.71 | 0 | 0 | 0.0005784 | 1454.71 | 2023-05-15 00:23:38 | -0.000262 | -0.8529 | -2145.2218 | 0 | 关闭
292 | 1 | 3 | 恒流放电 | 02:04:00 | 02:05:00 | -0.1331 | 1.9683 | 0.275 | 691.64 | 0 | 0 | 0.275 | 691.64 | 0.0005806 | 1460.2 | 0 | 0 | 0.0005806 | 1460.2 | 2023-05-15 00:24:08 | -0.000262 | -1.1089 | -2788.956 | 0 | 关闭
293 | 1 | 3 | 恒流放电 | 02:04:30 | 02:05:30 | -0.1331 | 1.967 | 0.2761 | 694.43 | 0 | 0 | 0.2761 | 694.43 | 0.0005828 | 1465.69 | 0 | 0 | 0.0005828 | 1465.69 | 2023-05-15 00:24:38 | -0.0002617 | -0.8531 | -2145.5227 | 0 | 关闭
294 | 1 | 3 | 恒流放电 | 02:05:00 | 02:06:00 | -0.133 | 1.9653 | 0.2772 | 697.22 | 0 | 0 | 0.2772 | 697.22 | 0.0005849 | 1471.17 | 0 | 0 | 0.0005849 | 1471.17 | 2023-05-15 00:25:08 | -0.0002615 | -0.6523 | -1640.5295 | 0 | 关闭
295 | 1 | 3 | 恒流放电 | 02:05:30 | 02:06:30 | -0.133 | 1.9633 | 0.2783 | 700.01 | 0 | 0 | 0.2783 | 700.01 | 0.0005871 | 1476.65 | 0 | 0 | 0.0005871 | 1476.65 | 2023-05-15 00:25:38 | -0.0002612 | -0.5544 | -1394.3103 | 0 | 关闭
296 | 1 | 3 | 恒流放电 | 02:06:00 | 02:07:00 | -0.133 | 1.9612 | 0.2794 | 702.8 | 0 | 0 | 0.2794 | 702.8 | 0.0005893 | 1482.12 | 0 | 0 | 0.0005893 | 1482.12 | 2023-05-15 00:26:08 | -0.0002609 | -0.528 | -1327.888 | 0 | 关闭
297 | 1 | 3 | 恒流放电 | 02:06:30 | 02:07:30 | -0.133 | 1.9586 | 0.2805 | 705.58 | 0 | 0 | 0.2805 | 705.58 | 0.0005915 | 1487.59 | 0 | 0 | 0.0005915 | 1487.59 | 2023-05-15 00:26:38 | -0.0002606 | -0.4264 | -1072.5249 | 0 | 关闭
298 | 1 | 3 | 恒流放电 | 02:07:00 | 02:08:00 | -0.133 | 1.9563 | 0.2816 | 708.37 | 0 | 0 | 0.2816 | 708.37 | 0.0005936 | 1493.04 | 0 | 0 | 0.0005936 | 1493.04 | 2023-05-15 00:27:08 | -0.0002603 | -0.482 | -1212.3708 | 0 | 关闭
299 | 1 | 3 | 恒流放电 | 02:07:30 | 02:08:30 | -0.133 | 1.9541 | 0.2828 | 711.16 | 0 | 0 | 0.2828 | 711.16 | 0.0005958 | 1498.5 | 0 | 0 | 0.0005958 | 1498.5 | 2023-05-15 00:27:38 | -0.00026 | -0.5039 | -1267.4786 | 0 | 关闭
300 | 1 | 3 | 恒流放电 | 02:08:00 | 02:09:00 | -0.133 | 1.9514 | 0.2839 | 713.95 | 0 | 0 | 0.2839 | 713.95 | 0.000598 | 1503.94 | 0 | 0 | 0.000598 | 1503.94 | 2023-05-15 00:28:08 | -0.0002596 | -0.4106 | -1032.781 | 0 | 关闭
301 | 1 | 3 | 恒流放电 | 02:08:30 | 02:09:30 | -0.133 | 1.9487 | 0.285 | 716.74 | 0 | 0 | 0.285 | 716.74 | 0.0006001 | 1509.38 | 0 | 0 | 0.0006001 | 1509.38 | 2023-05-15 00:28:38 | -0.0002593 | -0.4106 | -1032.781 | 0 | 关闭
302 | 1 | 3 | 恒流放电 | 02:09:00 | 02:10:00 | -0.133 | 1.946 | 0.2861 | 719.53 | 0 | 0 | 0.2861 | 719.53 | 0.0006023 | 1514.81 | 0 | 0 | 0.0006023 | 1514.81 | 2023-05-15 00:29:08 | -0.0002589 | -0.4106 | -1032.7603 | 0 | 关闭
303 | 1 | 3 | 恒流放电 | 02:09:30 | 02:10:30 | -0.133 | 1.9439 | 0.2872 | 722.31 | 0 | 0 | 0.2872 | 722.31 | 0.0006044 | 1520.23 | 0 | 0 | 0.0006044 | 1520.23 | 2023-05-15 00:29:38 | -0.0002586 | -0.5279 | -1327.8081 | 0 | 关闭
304 | 1 | 3 | 恒流放电 | 02:10:00 | 02:11:00 | -0.133 | 1.9419 | 0.2883 | 725.1 | 0 | 0 | 0.2883 | 725.1 | 0.0006066 | 1525.65 | 0 | 0 | 0.0006066 | 1525.65 | 2023-05-15 00:30:08 | -0.0002583 | -0.5544 | -1394.2824 | 0 | 关闭
305 | 1 | 3 | 恒流放电 | 02:10:30 | 02:11:30 | -0.133 | 1.94 | 0.2894 | 727.89 | 0 | 0 | 0.2894 | 727.89 | 0.0006088 | 1531.06 | 0 | 0 | 0.0006088 | 1531.06 | 2023-05-15 00:30:38 | -0.0002581 | -0.5835 | -1467.6362 | 0 | 关闭
306 | 1 | 3 | 恒流放电 | 02:11:00 | 02:12:00 | -0.133 | 1.9382 | 0.2905 | 730.68 | 0 | 0 | 0.2905 | 730.68 | 0.0006109 | 1536.47 | 0 | 0 | 0.0006109 | 1536.47 | 2023-05-15 00:31:08 | -0.0002579 | -0.6159 | -1549.1095 | 0 | 关闭
307 | 1 | 3 | 恒流放电 | 02:11:30 | 02:12:30 | -0.133 | 1.9364 | 0.2916 | 733.47 | 0 | 0 | 0.2916 | 733.47 | 0.000613 | 1541.87 | 0 | 0 | 0.000613 | 1541.87 | 2023-05-15 00:31:38 | -0.0002576 | -0.616 | -1549.2337 | 0 | 关闭
308 | 1 | 3 | 恒流放电 | 02:12:00 | 02:13:00 | -0.133 | 1.9347 | 0.2927 | 736.26 | 0 | 0 | 0.2927 | 736.26 | 0.0006152 | 1547.27 | 0 | 0 | 0.0006152 | 1547.27 | 2023-05-15 00:32:08 | -0.0002574 | -0.6522 | -1640.2993 | 0 | 关闭
309 | 1 | 3 | 恒流放电 | 02:12:30 | 02:13:30 | -0.133 | 1.9328 | 0.2938 | 739.05 | 0 | 0 | 0.2938 | 739.05 | 0.0006173 | 1552.66 | 0 | 0 | 0.0006173 | 1552.66 | 2023-05-15 00:32:38 | -0.0002571 | -0.5835 | -1467.6362 | 0 | 关闭
310 | 1 | 3 | 恒流放电 | 02:13:00 | 02:14:00 | -0.1331 | 1.9308 | 0.295 | 741.83 | 0 | 0 | 0.295 | 741.83 | 0.0006195 | 1558.05 | 0 | 0 | 0.0006195 | 1558.05 | 2023-05-15 00:33:08 | -0.0002569 | -0.5544 | -1394.2824 | 0 | 关闭
311 | 1 | 3 | 恒流放电 | 02:13:30 | 02:14:30 | -0.133 | 1.9288 | 0.2961 | 744.62 | 0 | 0 | 0.2961 | 744.62 | 0.0006216 | 1563.43 | 0 | 0 | 0.0006216 | 1563.43 | 2023-05-15 00:33:38 | -0.0002566 | -0.5544 | -1394.3383 | 0 | 关闭
312 | 1 | 3 | 恒流放电 | 02:14:00 | 02:15:00 | -0.133 | 1.9267 | 0.2972 | 747.41 | 0 | 0 | 0.2972 | 747.41 | 0.0006238 | 1568.8 | 0 | 0 | 0.0006238 | 1568.8 | 2023-05-15 00:34:08 | -0.0002563 | -0.528 | -1327.888 | 0 | 关闭
313 | 1 | 3 | 恒流放电 | 02:14:30 | 02:15:30 | -0.133 | 1.9237 | 0.2983 | 750.2 | 0 | 0 | 0.2983 | 750.2 | 0.0006259 | 1574.17 | 0 | 0 | 0.0006259 | 1574.17 | 2023-05-15 00:34:38 | -0.0002559 | -0.3696 | -929.5216 | 0 | 关闭
314 | 1 | 3 | 恒流放电 | 02:15:00 | 02:16:00 | -0.1331 | 1.9208 | 0.2994 | 752.99 | 0 | 0 | 0.2994 | 752.99 | 0.000628 | 1579.53 | 0 | 0 | 0.000628 | 1579.53 | 2023-05-15 00:35:08 | -0.0002556 | -0.3823 | -961.6126 | 0 | 关闭
315 | 1 | 3 | 恒流放电 | 02:15:30 | 02:16:30 | -0.1331 | 1.918 | 0.3005 | 755.78 | 0 | 0 | 0.3005 | 755.78 | 0.0006302 | 1584.89 | 0 | 0 | 0.0006302 | 1584.89 | 2023-05-15 00:35:38 | -0.0002552 | -0.396 | -995.916 | 0 | 关闭
316 | 1 | 3 | 恒流放电 | 02:16:00 | 02:17:00 | -0.133 | 1.915 | 0.3016 | 758.57 | 0 | 0 | 0.3016 | 758.57 | 0.0006323 | 1590.23 | 0 | 0 | 0.0006323 | 1590.23 | 2023-05-15 00:36:08 | -0.0002548 | -0.3696 | -929.5775 | 0 | 关闭
317 | 1 | 3 | 恒流放电 | 02:16:30 | 02:17:30 | -0.133 | 1.9121 | 0.3027 | 761.35 | 0 | 0 | 0.3027 | 761.35 | 0.0006344 | 1595.57 | 0 | 0 | 0.0006344 | 1595.57 | 2023-05-15 00:36:38 | -0.0002544 | -0.3823 | -961.574 | 0 | 关闭
318 | 1 | 3 | 恒流放电 | 02:17:00 | 02:18:00 | -0.133 | 1.9089 | 0.3038 | 764.14 | 0 | 0 | 0.3038 | 764.14 | 0.0006365 | 1600.89 | 0 | 0 | 0.0006365 | 1600.89 | 2023-05-15 00:37:08 | -0.000254 | -0.3465 | -871.4439 | 0 | 关闭
319 | 1 | 3 | 恒流放电 | 02:17:30 | 02:18:30 | -0.1331 | 1.9056 | 0.3049 | 766.93 | 0 | 0 | 0.3049 | 766.93 | 0.0006386 | 1606.21 | 0 | 0 | 0.0006386 | 1606.21 | 2023-05-15 00:37:38 | -0.0002536 | -0.336 | -845.0196 | 0 | 关闭
320 | 1 | 3 | 恒流放电 | 02:18:00 | 02:19:00 | -0.133 | 1.9022 | 0.306 | 769.72 | 0 | 0 | 0.306 | 769.72 | 0.0006407 | 1611.52 | 0 | 0 | 0.0006407 | 1611.52 | 2023-05-15 00:38:08 | -0.0002531 | -0.3261 | -820.1661 | 0 | 关闭
321 | 1 | 3 | 恒流放电 | 02:18:30 | 02:19:30 | -0.1331 | 1.8994 | 0.3071 | 772.51 | 0 | 0 | 0.3071 | 772.51 | 0.0006428 | 1616.82 | 0 | 0 | 0.0006428 | 1616.82 | 2023-05-15 00:38:38 | -0.0002527 | -0.396 | -995.896 | 0 | 关闭
322 | 1 | 3 | 恒流放电 | 02:19:00 | 02:20:00 | -0.133 | 1.8963 | 0.3083 | 775.3 | 0 | 0 | 0.3083 | 775.3 | 0.000645 | 1622.12 | 0 | 0 | 0.000645 | 1622.12 | 2023-05-15 00:39:08 | -0.0002523 | -0.3577 | -899.537 | 0 | 关闭
323 | 1 | 3 | 恒流放电 | 02:19:30 | 02:20:30 | -0.133 | 1.8934 | 0.3094 | 778.09 | 0 | 0 | 0.3094 | 778.09 | 0.0006471 | 1627.4 | 0 | 0 | 0.0006471 | 1627.4 | 2023-05-15 00:39:38 | -0.0002519 | -0.3823 | -961.574 | 0 | 关闭
324 | 1 | 3 | 恒流放电 | 02:20:00 | 02:21:00 | -0.133 | 1.8908 | 0.3105 | 780.87 | 0 | 0 | 0.3105 | 780.87 | 0.0006492 | 1632.68 | 0 | 0 | 0.0006492 | 1632.68 | 2023-05-15 00:40:08 | -0.0002516 | -0.4264 | -1072.5249 | 0 | 关闭
325 | 1 | 3 | 恒流放电 | 02:20:30 | 02:21:30 | -0.133 | 1.888 | 0.3116 | 783.66 | 0 | 0 | 0.3116 | 783.66 | 0.0006512 | 1637.94 | 0 | 0 | 0.0006512 | 1637.94 | 2023-05-15 00:40:38 | -0.0002512 | -0.396 | -995.9559 | 0 | 关闭
326 | 1 | 3 | 恒流放电 | 02:21:00 | 02:22:00 | -0.133 | 1.8854 | 0.3127 | 786.45 | 0 | 0 | 0.3127 | 786.45 | 0.0006533 | 1643.21 | 0 | 0 | 0.0006533 | 1643.21 | 2023-05-15 00:41:08 | -0.0002509 | -0.4264 | -1072.5034 | 0 | 关闭
327 | 1 | 3 | 恒流放电 | 02:21:30 | 02:22:30 | -0.1331 | 1.8825 | 0.3138 | 789.24 | 0 | 0 | 0.3138 | 789.24 | 0.0006554 | 1648.46 | 0 | 0 | 0.0006554 | 1648.46 | 2023-05-15 00:41:38 | -0.0002505 | -0.3823 | -961.5933 | 0 | 关闭
328 | 1 | 3 | 恒流放电 | 02:22:00 | 02:23:00 | -0.133 | 1.8799 | 0.3149 | 792.03 | 0 | 0 | 0.3149 | 792.03 | 0.0006575 | 1653.71 | 0 | 0 | 0.0006575 | 1653.71 | 2023-05-15 00:42:08 | -0.0002501 | -0.4265 | -1072.5894 | 0 | 关闭
329 | 1 | 3 | 恒流放电 | 02:22:30 | 02:23:30 | -0.133 | 1.877 | 0.316 | 794.82 | 0 | 0 | 0.316 | 794.82 | 0.0006596 | 1658.94 | 0 | 0 | 0.0006596 | 1658.94 | 2023-05-15 00:42:38 | -0.0002497 | -0.3823 | -961.6126 | 0 | 关闭
330 | 1 | 3 | 恒流放电 | 02:23:00 | 02:24:00 | -0.1331 | 1.8739 | 0.3171 | 797.61 | 0 | 0 | 0.3171 | 797.61 | 0.0006617 | 1664.17 | 0 | 0 | 0.0006617 | 1664.17 | 2023-05-15 00:43:08 | -0.0002493 | -0.3577 | -899.5731 | 0 | 关闭
331 | 1 | 3 | 恒流放电 | 02:23:30 | 02:24:30 | -0.133 | 1.8696 | 0.3182 | 800.4 | 0 | 0 | 0.3182 | 800.4 | 0.0006638 | 1669.39 | 0 | 0 | 0.0006638 | 1669.39 | 2023-05-15 00:43:38 | -0.0002488 | -0.2579 | -648.5294 | 0 | 关闭
332 | 1 | 3 | 恒流放电 | 02:24:00 | 02:25:00 | -0.133 | 1.8655 | 0.3193 | 803.18 | 0 | 0 | 0.3193 | 803.18 | 0.0006658 | 1674.6 | 0 | 0 | 0.0006658 | 1674.6 | 2023-05-15 00:44:08 | -0.0002482 | -0.2704 | -680.1786 | 0 | 关闭
333 | 1 | 3 | 恒流放电 | 02:24:30 | 02:25:30 | -0.133 | 1.8613 | 0.3205 | 805.97 | 0 | 0 | 0.3205 | 805.97 | 0.0006679 | 1679.8 | 0 | 0 | 0.0006679 | 1679.8 | 2023-05-15 00:44:38 | -0.0002476 | -0.264 | -663.9706 | 0 | 关闭
334 | 1 | 3 | 恒流放电 | 02:25:00 | 02:26:00 | -0.1331 | 1.8571 | 0.3216 | 808.76 | 0 | 0 | 0.3216 | 808.76 | 0.0006699 | 1684.98 | 0 | 0 | 0.0006699 | 1684.98 | 2023-05-15 00:45:08 | -0.0002471 | -0.264 | -663.9573 | 0 | 关闭
335 | 1 | 3 | 恒流放电 | 02:25:30 | 02:26:30 | -0.133 | 1.8529 | 0.3227 | 811.55 | 0 | 0 | 0.3227 | 811.55 | 0.000672 | 1690.16 | 0 | 0 | 0.000672 | 1690.16 | 2023-05-15 00:45:38 | -0.0002465 | -0.264 | -663.9706 | 0 | 关闭
336 | 1 | 3 | 恒流放电 | 02:26:00 | 02:27:00 | -0.133 | 1.8487 | 0.3238 | 814.34 | 0 | 0 | 0.3238 | 814.34 | 0.0006741 | 1695.32 | 0 | 0 | 0.0006741 | 1695.32 | 2023-05-15 00:46:08 | -0.000246 | -0.264 | -663.9706 | 0 | 关闭
337 | 1 | 3 | 恒流放电 | 02:26:30 | 02:27:30 | -0.133 | 1.845 | 0.3249 | 817.13 | 0 | 0 | 0.3249 | 817.13 | 0.0006761 | 1700.47 | 0 | 0 | 0.0006761 | 1700.47 | 2023-05-15 00:46:38 | -0.0002455 | -0.2997 | -753.7115 | 0 | 关闭
338 | 1 | 3 | 恒流放电 | 02:27:00 | 02:28:00 | -0.133 | 1.8406 | 0.326 | 819.92 | 0 | 0 | 0.326 | 819.92 | 0.0006781 | 1705.61 | 0 | 0 | 0.0006781 | 1705.61 | 2023-05-15 00:47:08 | -0.0002449 | -0.252 | -633.7647 | 0 | 关闭
339 | 1 | 3 | 恒流放电 | 02:27:30 | 02:28:30 | -0.133 | 1.8364 | 0.3271 | 822.7 | 0 | 0 | 0.3271 | 822.7 | 0.0006802 | 1710.73 | 0 | 0 | 0.0006802 | 1710.73 | 2023-05-15 00:47:38 | -0.0002443 | -0.264 | -663.9706 | 0 | 关闭
340 | 1 | 3 | 恒流放电 | 02:28:00 | 02:29:00 | -0.1331 | 1.832 | 0.3282 | 825.49 | 0 | 0 | 0.3282 | 825.49 | 0.0006822 | 1715.85 | 0 | 0 | 0.0006822 | 1715.85 | 2023-05-15 00:48:08 | -0.0002438 | -0.252 | -633.7647 | 0 | 关闭
341 | 1 | 3 | 恒流放电 | 02:28:30 | 02:29:30 | -0.133 | 1.8269 | 0.3293 | 828.28 | 0 | 0 | 0.3293 | 828.28 | 0.0006842 | 1720.95 | 0 | 0 | 0.0006842 | 1720.95 | 2023-05-15 00:48:38 | -0.0002431 | -0.2174 | -546.7993 | 0 | 关闭
342 | 1 | 3 | 恒流放电 | 02:29:00 | 02:30:00 | -0.133 | 1.822 | 0.3304 | 831.07 | 0 | 0 | 0.3304 | 831.07 | 0.0006863 | 1726.04 | 0 | 0 | 0.0006863 | 1726.04 | 2023-05-15 00:49:08 | -0.0002424 | -0.2263 | -569.0948 | 0 | 关闭
343 | 1 | 3 | 恒流放电 | 02:29:30 | 02:30:30 | -0.133 | 1.8168 | 0.3315 | 833.86 | 0 | 0 | 0.3315 | 833.86 | 0.0006883 | 1731.11 | 0 | 0 | 0.0006883 | 1731.11 | 2023-05-15 00:49:38 | -0.0002417 | -0.2132 | -536.2517 | 0 | 关闭
344 | 1 | 3 | 恒流放电 | 02:30:00 | 02:31:00 | -0.1331 | 1.8115 | 0.3327 | 836.65 | 0 | 0 | 0.3327 | 836.65 | 0.0006903 | 1736.17 | 0 | 0 | 0.0006903 | 1736.17 | 2023-05-15 00:50:08 | -0.000241 | -0.2092 | -526.1232 | 0 | 关闭
345 | 1 | 3 | 恒流放电 | 02:30:30 | 02:31:30 | -0.133 | 1.8059 | 0.3338 | 839.44 | 0 | 0 | 0.3338 | 839.44 | 0.0006923 | 1741.21 | 0 | 0 | 0.0006923 | 1741.21 | 2023-05-15 00:50:38 | -0.0002403 | -0.198 | -497.9779 | 0 | 关闭
346 | 1 | 3 | 恒流放电 | 02:31:00 | 02:32:00 | -0.133 | 1.8002 | 0.3349 | 842.22 | 0 | 0 | 0.3349 | 842.22 | 0.0006943 | 1746.24 | 0 | 0 | 0.0006943 | 1746.24 | 2023-05-15 00:51:08 | -0.0002395 | -0.1945 | -489.2121 | 0 | 关闭
347 | 1 | 3 | 恒流放电 | 02:31:30 | 02:32:30 | -0.133 | 1.7946 | 0.336 | 845.01 | 0 | 0 | 0.336 | 845.01 | 0.0006963 | 1751.25 | 0 | 0 | 0.0006963 | 1751.25 | 2023-05-15 00:51:38 | -0.0002388 | -0.198 | -497.938 | 0 | 关闭
348 | 1 | 3 | 恒流放电 | 02:32:00 | 02:33:00 | -0.133 | 1.7888 | 0.3371 | 847.8 | 0 | 0 | 0.3371 | 847.8 | 0.0006983 | 1756.25 | 0 | 0 | 0.0006983 | 1756.25 | 2023-05-15 00:52:08 | -0.000238 | -0.1912 | -480.7774 | 0 | 关闭
349 | 1 | 3 | 恒流放电 | 02:32:30 | 02:33:30 | -0.133 | 1.7834 | 0.3382 | 850.59 | 0 | 0 | 0.3382 | 850.59 | 0.0007003 | 1761.23 | 0 | 0 | 0.0007003 | 1761.23 | 2023-05-15 00:52:38 | -0.0002373 | -0.2053 | -516.4009 | 0 | 关闭
350 | 1 | 3 | 恒流放电 | 02:33:00 | 02:34:00 | -0.133 | 1.7776 | 0.3393 | 853.38 | 0 | 0 | 0.3393 | 853.38 | 0.0007022 | 1766.2 | 0 | 0 | 0.0007022 | 1766.2 | 2023-05-15 00:53:08 | -0.0002365 | -0.1912 | -480.7774 | 0 | 关闭
351 | 1 | 3 | 恒流放电 | 02:33:30 | 02:34:30 | -0.133 | 1.7716 | 0.3404 | 856.17 | 0 | 0 | 0.3404 | 856.17 | 0.0007042 | 1771.14 | 0 | 0 | 0.0007042 | 1771.14 | 2023-05-15 00:53:38 | -0.0002357 | -0.1848 | -464.7328 | 0 | 关闭
352 | 1 | 3 | 恒流放电 | 02:34:00 | 02:35:00 | -0.133 | 1.7655 | 0.3415 | 858.96 | 0 | 0 | 0.3415 | 858.96 | 0.0007062 | 1776.08 | 0 | 0 | 0.0007062 | 1776.08 | 2023-05-15 00:54:08 | -0.0002349 | -0.1818 | -457.1326 | 0 | 关闭
353 | 1 | 3 | 恒流放电 | 02:34:30 | 02:35:30 | -0.1331 | 1.7593 | 0.3426 | 861.74 | 0 | 0 | 0.3426 | 861.74 | 0.0007081 | 1780.99 | 0 | 0 | 0.0007081 | 1780.99 | 2023-05-15 00:54:38 | -0.0002341 | -0.1788 | -449.7685 | 0 | 关闭
354 | 1 | 3 | 恒流放电 | 02:35:00 | 02:36:00 | -0.1331 | 1.7528 | 0.3437 | 864.53 | 0 | 0 | 0.3437 | 864.53 | 0.0007101 | 1785.89 | 0 | 0 | 0.0007101 | 1785.89 | 2023-05-15 00:55:08 | -0.0002332 | -0.1706 | -429.01 | 0 | 关闭
355 | 1 | 3 | 恒流放电 | 02:35:30 | 02:36:30 | -0.133 | 1.7463 | 0.3448 | 867.32 | 0 | 0 | 0.3448 | 867.32 | 0.000712 | 1790.77 | 0 | 0 | 0.000712 | 1790.77 | 2023-05-15 00:55:38 | -0.0002323 | -0.1706 | -429.0014 | 0 | 关闭
356 | 1 | 3 | 恒流放电 | 02:36:00 | 02:37:00 | -0.1331 | 1.7395 | 0.346 | 870.11 | 0 | 0 | 0.346 | 870.11 | 0.0007139 | 1795.63 | 0 | 0 | 0.0007139 | 1795.63 | 2023-05-15 00:56:08 | -0.0002315 | -0.163 | -410.083 | 0 | 关闭
357 | 1 | 3 | 恒流放电 | 02:36:30 | 02:37:30 | -0.1331 | 1.7327 | 0.3471 | 872.9 | 0 | 0 | 0.3471 | 872.9 | 0.0007159 | 1800.47 | 0 | 0 | 0.0007159 | 1800.47 | 2023-05-15 00:56:38 | -0.0002306 | -0.1631 | -410.0995 | 0 | 关闭
358 | 1 | 3 | 恒流放电 | 02:37:00 | 02:38:00 | -0.133 | 1.7257 | 0.3482 | 875.69 | 0 | 0 | 0.3482 | 875.69 | 0.0007178 | 1805.29 | 0 | 0 | 0.0007178 | 1805.29 | 2023-05-15 00:57:08 | -0.0002296 | -0.1584 | -398.3744 | 0 | 关闭
359 | 1 | 3 | 恒流放电 | 02:37:30 | 02:38:30 | -0.133 | 1.7178 | 0.3493 | 878.48 | 0 | 0 | 0.3493 | 878.48 | 0.0007197 | 1810.09 | 0 | 0 | 0.0007197 | 1810.09 | 2023-05-15 00:57:38 | -0.0002286 | -0.1403 | -352.9758 | 0 | 关闭
360 | 1 | 3 | 恒流放电 | 02:38:00 | 02:39:00 | -0.133 | 1.7101 | 0.3504 | 881.26 | 0 | 0 | 0.3504 | 881.26 | 0.0007216 | 1814.87 | 0 | 0 | 0.0007216 | 1814.87 | 2023-05-15 00:58:08 | -0.0002275 | -0.144 | -362.1658 | 0 | 关闭
361 | 1 | 3 | 恒流放电 | 02:38:30 | 02:39:30 | -0.133 | 1.7028 | 0.3515 | 884.05 | 0 | 0 | 0.3515 | 884.05 | 0.0007235 | 1819.63 | 0 | 0 | 0.0007235 | 1819.63 | 2023-05-15 00:58:38 | -0.0002266 | -0.1519 | -382.0028 | 0 | 关闭
362 | 1 | 3 | 恒流放电 | 02:38:41 | 02:39:41 | -0.1331 | 1.7 | 0.3519 | 885.08 | 0 | 0 | 0.3519 | 885.08 | 0.0007242 | 1821.37 | 0 | 0 | 0.0007242 | 1821.37 | 2023-05-15 00:58:49 | -0.0002262 | -0.1452 | -365.1672 | 0 | 关闭
363 | 1 | 4 | 搁置 | 00:00:00 | 02:39:41 | 0 | 1.7337 | 0 | 0 | 0 | 0 | 0 | 0 | 0 | 0 | 0 | 0 | 0 | 0 | 2023-05-15 00:58:49 | 0 | 0 | 0 | 0 | 关闭
364 | 1 | 4 | 搁置 | 00:00:00 | 02:39:41 | 0 | 1.7456 | 0 | 0 | 0 | 0 | 0 | 0 | 0 | 0 | 0 | 0 | 0 | 0 | 2023-05-15 00:58:49 | 0 | 0 | 0 | 0 | 关闭
365 | 1 | 4 | 搁置 | 00:00:00 | 02:39:41 | 0 | 1.7593 | 0 | 0 | 0 | 0 | 0 | 0 | 0 | 0 | 0 | 0 | 0 | 0 | 2023-05-15 00:58:49 | 0 | 0 | 0 | 0 | 关闭
366 | 1 | 4 | 搁置 | 00:00:00 | 02:39:41 | 0 | 1.7728 | 0 | 0 | 0 | 0 | 0 | 0 | 0 | 0 | 0 | 0 | 0 | 0 | 2023-05-15 00:58:50 | 0 | 0 | 0 | 0 | 关闭
367 | 1 | 4 | 搁置 | 00:00:01 | 02:39:42 | 0 | 1.7843 | 0 | 0 | 0 | 0 | 0 | 0 | 0 | 0 | 0 | 0 | 0 | 0 | 2023-05-15 00:58:50 | 0 | 0 | 0 | 0 | 关闭
368 | 1 | 4 | 搁置 | 00:00:01 | 02:39:42 | 0 | 1.7955 | 0 | 0 | 0 | 0 | 0 | 0 | 0 | 0 | 0 | 0 | 0 | 0 | 2023-05-15 00:58:50 | 0 | 0 | 0 | 0 | 关闭
369 | 1 | 4 | 搁置 | 00:00:01 | 02:39:42 | 0 | 1.8057 | 0 | 0 | 0 | 0 | 0 | 0 | 0 | 0 | 0 | 0 | 0 | 0 | 2023-05-15 00:58:51 | 0 | 0 | 0 | 0 | 关闭
370 | 1 | 4 | 搁置 | 00:00:02 | 02:39:43 | 0 | 1.8159 | 0 | 0 | 0 | 0 | 0 | 0 | 0 | 0 | 0 | 0 | 0 | 0 | 2023-05-15 00:58:51 | 0 | 0 | 0 | 0 | 关闭
371 | 1 | 4 | 搁置 | 00:00:03 | 02:39:44 | 0 | 1.8269 | 0 | 0 | 0 | 0 | 0 | 0 | 0 | 0 | 0 | 0 | 0 | 0 | 2023-05-15 00:58:52 | 0 | 0 | 0 | 0 | 关闭
372 | 1 | 4 | 搁置 | 00:00:03 | 02:39:44 | 0 | 1.838 | 0 | 0 | 0 | 0 | 0 | 0 | 0 | 0 | 0 | 0 | 0 | 0 | 2023-05-15 00:58:52 | 0 | 0 | 0 | 0 | 关闭
373 | 1 | 4 | 搁置 | 00:00:04 | 02:39:45 | 0 | 1.8488 | 0 | 0 | 0 | 0 | 0 | 0 | 0 | 0 | 0 | 0 | 0 | 0 | 2023-05-15 00:58:53 | 0 | 0 | 0 | 0 | 关闭
374 | 1 | 4 | 搁置 | 00:00:05 | 02:39:46 | 0 | 1.8596 | 0 | 0 | 0 | 0 | 0 | 0 | 0 | 0 | 0 | 0 | 0 | 0 | 2023-05-15 00:58:54 | 0 | 0 | 0 | 0 | 关闭
375 | 1 | 4 | 搁置 | 00:00:06 | 02:39:47 | 0 | 1.8701 | 0 | 0 | 0 | 0 | 0 | 0 | 0 | 0 | 0 | 0 | 0 | 0 | 2023-05-15 00:58:55 | 0 | 0 | 0 | 0 | 关闭
376 | 1 | 4 | 搁置 | 00:00:07 | 02:39:48 | 0 | 1.8802 | 0 | 0 | 0 | 0 | 0 | 0 | 0 | 0 | 0 | 0 | 0 | 0 | 2023-05-15 00:58:56 | 0 | 0 | 0 | 0 | 关闭
377 | 1 | 4 | 搁置 | 00:00:08 | 02:39:49 | 0 | 1.8902 | 0 | 0 | 0 | 0 | 0 | 0 | 0 | 0 | 0 | 0 | 0 | 0 | 2023-05-15 00:58:57 | 0 | 0 | 0 | 0 | 关闭
378 | 1 | 4 | 搁置 | 00:00:10 | 02:39:51 | 0 | 1.9007 | 0 | 0 | 0 | 0 | 0 | 0 | 0 | 0 | 0 | 0 | 0 | 0 | 2023-05-15 00:58:59 | 0 | 0 | 0 | 0 | 关闭
379 | 1 | 4 | 搁置 | 00:00:11 | 02:39:52 | 0 | 1.9109 | 0 | 0 | 0 | 0 | 0 | 0 | 0 | 0 | 0 | 0 | 0 | 0 | 2023-05-15 00:59:00 | 0 | 0 | 0 | 0 | 关闭
380 | 1 | 4 | 搁置 | 00:00:13 | 02:39:54 | 0 | 1.9211 | 0 | 0 | 0 | 0 | 0 | 0 | 0 | 0 | 0 | 0 | 0 | 0 | 2023-05-15 00:59:02 | 0 | 0 | 0 | 0 | 关闭
381 | 1 | 4 | 搁置 | 00:00:15 | 02:39:56 | 0 | 1.9313 | 0 | 0 | 0 | 0 | 0 | 0 | 0 | 0 | 0 | 0 | 0 | 0 | 2023-05-15 00:59:04 | 0 | 0 | 0 | 0 | 关闭
382 | 1 | 4 | 搁置 | 00:00:17 | 02:39:58 | 0 | 1.9414 | 0 | 0 | 0 | 0 | 0 | 0 | 0 | 0 | 0 | 0 | 0 | 0 | 2023-05-15 00:59:06 | 0 | 0 | 0 | 0 | 关闭
383 | 1 | 4 | 搁置 | 00:00:19 | 02:40:00 | 0 | 1.9516 | 0 | 0 | 0 | 0 | 0 | 0 | 0 | 0 | 0 | 0 | 0 | 0 | 2023-05-15 00:59:08 | 0 | 0 | 0 | 0 | 关闭
384 | 1 | 4 | 搁置 | 00:00:22 | 02:40:03 | 0 | 1.9618 | 0 | 0 | 0 | 0 | 0 | 0 | 0 | 0 | 0 | 0 | 0 | 0 | 2023-05-15 00:59:11 | 0 | 0 | 0 | 0 | 关闭
385 | 1 | 4 | 搁置 | 00:00:25 | 02:40:06 | 0 | 1.9719 | 0 | 0 | 0 | 0 | 0 | 0 | 0 | 0 | 0 | 0 | 0 | 0 | 2023-05-15 00:59:14 | 0 | 0 | 0 | 0 | 关闭
386 | 1 | 4 | 搁置 | 00:00:28 | 02:40:09 | 0 | 1.9819 | 0 | 0 | 0 | 0 | 0 | 0 | 0 | 0 | 0 | 0 | 0 | 0 | 2023-05-15 00:59:17 | 0 | 0 | 0 | 0 | 关闭
387 | 1 | 4 | 搁置 | 00:00:30 | 02:40:11 | 0 | 1.9874 | 0 | 0 | 0 | 0 | 0 | 0 | 0 | 0 | 0 | 0 | 0 | 0 | 2023-05-15 00:59:19 | 0 | 0 | 0 | 0 | 关闭
388 | 1 | 4 | 搁置 | 00:00:33 | 02:40:14 | 0 | 1.9974 | 0 | 0 | 0 | 0 | 0 | 0 | 0 | 0 | 0 | 0 | 0 | 0 | 2023-05-15 00:59:22 | 0 | 0 | 0 | 0 | 关闭
389 | 1 | 4 | 搁置 | 00:00:37 | 02:40:18 | 0 | 2.0074 | 0 | 0 | 0 | 0 | 0 | 0 | 0 | 0 | 0 | 0 | 0 | 0 | 2023-05-15 00:59:27 | 0 | 0 | 0 | 0 | 关闭
390 | 1 | 4 | 搁置 | 00:00:42 | 02:40:23 | 0 | 2.0174 | 0 | 0 | 0 | 0 | 0 | 0 | 0 | 0 | 0 | 0 | 0 | 0 | 2023-05-15 00:59:31 | 0 | 0 | 0 | 0 | 关闭
391 | 1 | 4 | 搁置 | 00:00:47 | 02:40:28 | 0 | 2.0276 | 0 | 0 | 0 | 0 | 0 | 0 | 0 | 0 | 0 | 0 | 0 | 0 | 2023-05-15 00:59:36 | 0 | 0 | 0 | 0 | 关闭
392 | 1 | 4 | 搁置 | 00:00:53 | 02:40:34 | 0 | 2.0376 | 0 | 0 | 0 | 0 | 0 | 0 | 0 | 0 | 0 | 0 | 0 | 0 | 2023-05-15 00:59:42 | 0 | 0 | 0 | 0 | 关闭
393 | 1 | 4 | 搁置 | 00:01:00 | 02:40:41 | 0 | 2.0473 | 0 | 0 | 0 | 0 | 0 | 0 | 0 | 0 | 0 | 0 | 0 | 0 | 2023-05-15 00:59:49 | 0 | 0 | 0 | 0 | 关闭
394 | 1 | 5 | 恒流充电 | 00:00:00 | 02:40:41 | 0.1328 | 2.0733 | 0 | 0 | 0 | 0 | 0 | 0 | 0 | 0 | 0 | 0 | 0 | 0 | 2023-05-15 00:59:49 | 0.0002754 | 0 | 0 | 0 | 关闭
395 | 1 | 5 | 恒流充电 | 00:00:00 | 02:40:41 | 0.133 | 2.0894 | 0 | 0.03 | 0 | 0.03 | 0 | 0 | 0 | 0.06 | 0 | 0.06 | 0 | 0 | 2023-05-15 00:59:49 | 0.0002779 | 0.0007 | 1.7297 | 0 | 关闭
396 | 1 | 5 | 恒流充电 | 00:00:00 | 02:40:41 | 0.133 | 2.1037 | 0 | 0.05 | 0 | 0.05 | 0 | 0 | 0 | 0.1 | 0 | 0.1 | 0 | 0 | 2023-05-15 00:59:49 | 0.0002799 | 0.0005 | 1.3 | 0 | 关闭
397 | 1 | 5 | 恒流充电 | 00:00:00 | 02:40:41 | 0.133 | 2.1172 | 0 | 0.07 | 0 | 0.07 | 0 | 0 | 1e-07 | 0.16 | 1e-07 | 0.16 | 0 | 0 | 2023-05-15 00:59:50 | 0.0002817 | 0.0008 | 2.0654 | 0 | 关闭
398 | 1 | 5 | 恒流充电 | 00:00:01 | 02:40:42 | 0.133 | 2.1285 | 0 | 0.1 | 0 | 0.1 | 0 | 0 | 1e-07 | 0.22 | 1e-07 | 0.22 | 0 | 0 | 2023-05-15 00:59:50 | 0.0002832 | 0.001 | 2.4675 | 0 | 关闭
399 | 1 | 5 | 恒流充电 | 00:00:01 | 02:40:42 | 0.133 | 2.139 | 0.0001 | 0.14 | 0.0001 | 0.14 | 0 | 0 | 1e-07 | 0.29 | 1e-07 | 0.29 | 0 | 0 | 2023-05-15 00:59:50 | 0.0002846 | 0.0014 | 3.5411 | 0 | 关闭
400 | 1 | 5 | 恒流充电 | 00:00:02 | 02:40:43 | 0.133 | 2.1503 | 0.0001 | 0.19 | 0.0001 | 0.19 | 0 | 0 | 2e-07 | 0.39 | 2e-07 | 0.39 | 0 | 0 | 2023-05-15 00:59:51 | 0.0002861 | 0.0016 | 4.1127 | 0 | 关闭
401 | 1 | 5 | 恒流充电 | 00:00:02 | 02:40:43 | 0.133 | 2.1608 | 0.0001 | 0.24 | 0.0001 | 0.24 | 0 | 0 | 2e-07 | 0.51 | 2e-07 | 0.51 | 0 | 0 | 2023-05-15 00:59:51 | 0.0002875 | 0.0021 | 5.3116 | 0 | 关闭
402 | 1 | 5 | 恒流充电 | 00:00:03 | 02:40:44 | 0.133 | 2.1716 | 0.0001 | 0.31 | 0.0001 | 0.31 | 0 | 0 | 3e-07 | 0.66 | 3e-07 | 0.66 | 0 | 0 | 2023-05-15 00:59:52 | 0.0002889 | 0.0024 | 6.0244 | 0 | 关闭
403 | 1 | 5 | 恒流充电 | 00:00:04 | 02:40:45 | 0.133 | 2.1821 | 0.0002 | 0.38 | 0.0002 | 0.38 | 0 | 0 | 3e-07 | 0.82 | 3e-07 | 0.82 | 0 | 0 | 2023-05-15 00:59:53 | 0.0002903 | 0.0028 | 7.0822 | 0 | 关闭
404 | 1 | 5 | 恒流充电 | 00:00:05 | 02:40:46 | 0.133 | 2.1921 | 0.0002 | 0.46 | 0.0002 | 0.46 | 0 | 0 | 4e-07 | 1 | 4e-07 | 1 | 0 | 0 | 2023-05-15 00:59:54 | 0.0002917 | 0.0033 | 8.3648 | 0 | 关闭
405 | 1 | 5 | 恒流充电 | 00:00:06 | 02:40:47 | 0.133 | 2.2025 | 0.0002 | 0.57 | 0.0002 | 0.57 | 0 | 0 | 5e-07 | 1.23 | 5e-07 | 1.23 | 0 | 0 | 2023-05-15 00:59:55 | 0.000293 | 0.0039 | 9.8313 | 0 | 关闭
406 | 1 | 5 | 恒流充电 | 00:00:07 | 02:40:48 | 0.133 | 2.2125 | 0.0003 | 0.68 | 0.0003 | 0.68 | 0 | 0 | 6e-07 | 1.47 | 6e-07 | 1.47 | 0 | 0 | 2023-05-15 00:59:56 | 0.0002943 | 0.0044 | 11.1537 | 0 | 关闭
407 | 1 | 5 | 恒流充电 | 00:00:08 | 02:40:49 | 0.133 | 2.2228 | 0.0003 | 0.82 | 0.0003 | 0.82 | 0 | 0 | 7e-07 | 1.78 | 7e-07 | 1.78 | 0 | 0 | 2023-05-15 00:59:58 | 0.0002957 | 0.0054 | 13.5359 | 0 | 关闭
408 | 1 | 5 | 恒流充电 | 00:00:10 | 02:40:51 | 0.133 | 2.233 | 0.0004 | 0.99 | 0.0004 | 0.99 | 0 | 0 | 9e-07 | 2.15 | 9e-07 | 2.15 | 0 | 0 | 2023-05-15 00:59:59 | 0.0002971 | 0.0065 | 16.4015 | 0 | 关闭
409 | 1 | 5 | 恒流充电 | 00:00:12 | 02:40:53 | 0.133 | 2.243 | 0.0005 | 1.19 | 0.0005 | 1.19 | 0 | 0 | 1e-06 | 2.61 | 1e-06 | 2.61 | 0 | 0 | 2023-05-15 01:00:02 | 0.0002984 | 0.0081 | 20.4491 | 0 | 关闭
410 | 1 | 5 | 恒流充电 | 00:00:15 | 02:40:56 | 0.133 | 2.2531 | 0.0006 | 1.45 | 0.0006 | 1.45 | 0 | 0 | 1.3e-06 | 3.2 | 1.3e-06 | 3.2 | 0 | 0 | 2023-05-15 01:00:04 | 0.0002998 | 0.0102 | 25.7672 | 0 | 关闭
411 | 1 | 5 | 恒流充电 | 00:00:19 | 02:41:00 | 0.133 | 2.2632 | 0.0007 | 1.79 | 0.0007 | 1.79 | 0 | 0 | 1.6e-06 | 3.97 | 1.6e-06 | 3.97 | 0 | 0 | 2023-05-15 01:00:08 | 0.0003011 | 0.0135 | 34.0499 | 0 | 关闭
412 | 1 | 5 | 恒流充电 | 00:00:24 | 02:41:05 | 0.133 | 2.2733 | 0.0009 | 2.25 | 0.0009 | 2.25 | 0 | 0 | 2e-06 | 5.01 | 2e-06 | 5.01 | 0 | 0 | 2023-05-15 01:00:13 | 0.0003025 | 0.0179 | 45.0932 | 0 | 关闭
413 | 1 | 5 | 恒流充电 | 00:00:30 | 02:41:11 | 0.133 | 2.2819 | 0.0011 | 2.79 | 0.0011 | 2.79 | 0 | 0 | 2.5e-06 | 6.23 | 2.5e-06 | 6.23 | 0 | 0 | 2023-05-15 01:00:19 | 0.0003036 | 0.0249 | 62.6823 | 0 | 关闭
414 | 1 | 5 | 恒流充电 | 00:00:39 | 02:41:20 | 0.133 | 2.2919 | 0.0014 | 3.64 | 0.0014 | 3.64 | 0 | 0 | 3.3e-06 | 8.19 | 3.3e-06 | 8.19 | 0 | 0 | 2023-05-15 01:00:28 | 0.0003049 | 0.034 | 85.5061 | 0 | 关闭
415 | 1 | 5 | 恒流充电 | 00:00:52 | 02:41:33 | 0.133 | 2.3019 | 0.002 | 4.92 | 0.002 | 4.92 | 0 | 0 | 4.4e-06 | 11.12 | 4.4e-06 | 11.12 | 0 | 0 | 2023-05-15 01:00:42 | 0.0003062 | 0.0506 | 127.3334 | 0 | 关闭
416 | 1 | 5 | 恒流充电 | 00:01:00 | 02:41:41 | 0.133 | 2.3056 | 0.0022 | 5.58 | 0.0022 | 5.58 | 0 | 0 | 5e-06 | 12.64 | 5e-06 | 12.64 | 0 | 0 | 2023-05-15 01:00:49 | 0.0003067 | 0.0709 | 178.3505 | 0 | 关闭
417 | 1 | 5 | 恒流充电 | 00:01:30 | 02:42:11 | 0.133 | 2.3154 | 0.0033 | 8.36 | 0.0033 | 8.36 | 0 | 0 | 7.6e-06 | 19.08 | 7.6e-06 | 19.08 | 0 | 0 | 2023-05-15 01:01:19 | 0.000308 | 0.1131 | 284.5189 | 0 | 关闭
418 | 1 | 5 | 恒流充电 | 00:02:00 | 02:42:41 | 0.133 | 2.3195 | 0.0044 | 11.15 | 0.0044 | 11.15 | 0 | 0 | 1.02e-05 | 25.54 | 1.02e-05 | 25.54 | 0 | 0 | 2023-05-15 01:01:49 | 0.0003086 | 0.2704 | 680.0576 | 0 | 关闭
419 | 1 | 5 | 恒流充电 | 00:02:30 | 02:43:11 | 0.133 | 2.32 | 0.0055 | 13.94 | 0.0055 | 13.94 | 0 | 0 | 1.27e-05 | 32.01 | 1.27e-05 | 32.01 | 0 | 0 | 2023-05-15 01:02:19 | 0.0003086 | 2.2172 | 5576.4588 | 0 | 关闭
420 | 1 | 5 | 恒流充电 | 00:03:00 | 02:43:41 | 0.133 | 2.3187 | 0.0067 | 16.73 | 0.0067 | 16.73 | 0 | 0 | 1.53e-05 | 38.48 | 1.53e-05 | 38.48 | 0 | 0 | 2023-05-15 01:02:49 | 0.0003085 | -0.8528 | -2144.7757 | 0 | 关闭
421 | 1 | 5 | 恒流充电 | 00:03:30 | 02:44:11 | 0.133 | 2.3159 | 0.0078 | 19.52 | 0.0078 | 19.52 | 0 | 0 | 1.79e-05 | 44.94 | 1.79e-05 | 44.94 | 0 | 0 | 2023-05-15 01:03:19 | 0.0003081 | -0.3959 | -995.7862 | 0 | 关闭
422 | 1 | 5 | 恒流充电 | 00:04:00 | 02:44:41 | 0.133 | 2.3126 | 0.0089 | 22.31 | 0.0089 | 22.31 | 0 | 0 | 2.04e-05 | 51.39 | 2.04e-05 | 51.39 | 0 | 0 | 2023-05-15 01:03:49 | 0.0003076 | -0.3359 | -844.9116 | 0 | 关闭
423 | 1 | 5 | 恒流充电 | 00:04:30 | 02:45:11 | 0.133 | 2.3092 | 0.01 | 25.09 | 0.01 | 25.09 | 0 | 0 | 2.3e-05 | 57.84 | 2.3e-05 | 57.84 | 0 | 0 | 2023-05-15 01:04:19 | 0.0003072 | -0.326 | -820.0408 | 0 | 关闭
424 | 1 | 5 | 恒流充电 | 00:05:00 | 02:45:41 | 0.133 | 2.3057 | 0.0111 | 27.88 | 0.0111 | 27.88 | 0 | 0 | 2.56e-05 | 64.27 | 2.56e-05 | 64.27 | 0 | 0 | 2023-05-15 01:04:49 | 0.0003067 | -0.3167 | -796.627 | 0 | 关闭
425 | 1 | 5 | 恒流充电 | 00:05:30 | 02:46:11 | 0.133 | 2.3024 | 0.0122 | 30.67 | 0.0122 | 30.67 | 0 | 0 | 2.81e-05 | 70.69 | 2.81e-05 | 70.69 | 0 | 0 | 2023-05-15 01:05:19 | 0.0003063 | -0.3359 | -844.9074 | 0 | 关闭
426 | 1 | 5 | 恒流充电 | 00:06:00 | 02:46:41 | 0.133 | 2.2993 | 0.0133 | 33.46 | 0.0133 | 33.46 | 0 | 0 | 3.07e-05 | 77.11 | 3.07e-05 | 77.11 | 0 | 0 | 2023-05-15 01:05:49 | 0.0003059 | -0.3576 | -899.4311 | 0 | 关闭
427 | 1 | 5 | 恒流充电 | 00:06:30 | 02:47:11 | 0.133 | 2.2963 | 0.0144 | 36.25 | 0.0144 | 36.25 | 0 | 0 | 3.32e-05 | 83.51 | 3.32e-05 | 83.51 | 0 | 0 | 2023-05-15 01:06:19 | 0.0003055 | -0.3695 | -929.4005 | 0 | 关闭
428 | 1 | 5 | 恒流充电 | 00:07:00 | 02:47:41 | 0.133 | 2.2934 | 0.0155 | 39.04 | 0.0155 | 39.04 | 0 | 0 | 3.57e-05 | 89.91 | 3.57e-05 | 89.91 | 0 | 0 | 2023-05-15 01:06:49 | 0.0003051 | -0.3823 | -961.4656 | 0 | 关闭
429 | 1 | 5 | 恒流充电 | 00:07:30 | 02:48:11 | 0.133 | 2.2908 | 0.0166 | 41.82 | 0.0166 | 41.82 | 0 | 0 | 3.83e-05 | 96.3 | 3.83e-05 | 96.3 | 0 | 0 | 2023-05-15 01:07:19 | 0.0003048 | -0.4264 | -1072.4067 | 0 | 关闭
430 | 1 | 5 | 恒流充电 | 00:08:00 | 02:48:41 | 0.133 | 2.2887 | 0.0177 | 44.61 | 0.0177 | 44.61 | 0 | 0 | 4.08e-05 | 102.69 | 4.08e-05 | 102.69 | 0 | 0 | 2023-05-15 01:07:49 | 0.0003045 | -0.5279 | -1327.7582 | 0 | 关闭
431 | 1 | 5 | 恒流充电 | 00:08:30 | 02:49:11 | 0.133 | 2.2867 | 0.0188 | 47.4 | 0.0188 | 47.4 | 0 | 0 | 4.34e-05 | 109.07 | 4.34e-05 | 109.07 | 0 | 0 | 2023-05-15 01:08:19 | 0.0003042 | -0.5543 | -1394.1252 | 0 | 关闭
432 | 1 | 5 | 恒流充电 | 00:09:00 | 02:49:41 | 0.133 | 2.285 | 0.02 | 50.19 | 0.02 | 50.19 | 0 | 0 | 4.59e-05 | 115.44 | 4.59e-05 | 115.44 | 0 | 0 | 2023-05-15 01:08:49 | 0.000304 | -0.6521 | -1640.1801 | 0 | 关闭
433 | 1 | 5 | 恒流充电 | 00:09:30 | 02:50:11 | 0.133 | 2.283 | 0.0211 | 52.98 | 0.0211 | 52.98 | 0 | 0 | 4.84e-05 | 121.81 | 4.84e-05 | 121.81 | 0 | 0 | 2023-05-15 01:09:19 | 0.0003037 | -0.5543 | -1394.0134 | 0 | 关闭
434 | 1 | 5 | 恒流充电 | 00:10:00 | 02:50:41 | 0.133 | 2.2818 | 0.0222 | 55.76 | 0.0222 | 55.76 | 0 | 0 | 5.1e-05 | 128.17 | 5.1e-05 | 128.17 | 0 | 0 | 2023-05-15 01:09:49 | 0.0003035 | -0.9237 | -2323.1169 | 0 | 关闭
435 | 1 | 5 | 恒流充电 | 00:10:30 | 02:51:11 | 0.133 | 2.2806 | 0.0233 | 58.55 | 0.0233 | 58.55 | 0 | 0 | 5.35e-05 | 134.53 | 5.35e-05 | 134.53 | 0 | 0 | 2023-05-15 01:10:19 | 0.0003034 | -0.9238 | -2323.3789 | 0 | 关闭
436 | 1 | 5 | 恒流充电 | 00:11:00 | 02:51:41 | 0.133 | 2.2794 | 0.0244 | 61.34 | 0.0244 | 61.34 | 0 | 0 | 5.6e-05 | 140.89 | 5.6e-05 | 140.89 | 0 | 0 | 2023-05-15 01:10:49 | 0.0003033 | -0.9238 | -2323.5361 | 0 | 关闭
437 | 1 | 5 | 恒流充电 | 00:11:30 | 02:52:11 | 0.133 | 2.2785 | 0.0255 | 64.13 | 0.0255 | 64.13 | 0 | 0 | 5.85e-05 | 147.24 | 5.85e-05 | 147.24 | 0 | 0 | 2023-05-15 01:11:19 | 0.0003031 | -1.2318 | -3098.0792 | 0 | 关闭
438 | 1 | 5 | 恒流充电 | 00:12:00 | 02:52:41 | 0.133 | 2.2774 | 0.0266 | 66.92 | 0.0266 | 66.92 | 0 | 0 | 6.11e-05 | 153.59 | 6.11e-05 | 153.59 | 0 | 0 | 2023-05-15 01:11:49 | 0.000303 | -1.0078 | -2534.8238 | 0 | 关闭
439 | 1 | 5 | 恒流充电 | 00:12:30 | 02:53:11 | 0.133 | 2.2765 | 0.0277 | 69.71 | 0.0277 | 69.71 | 0 | 0 | 6.36e-05 | 159.94 | 6.36e-05 | 159.94 | 0 | 0 | 2023-05-15 01:12:19 | 0.0003028 | -1.2318 | -3098.0947 | 0 | 关闭
440 | 1 | 5 | 恒流充电 | 00:13:00 | 02:53:41 | 0.133 | 2.2752 | 0.0288 | 72.49 | 0.0288 | 72.49 | 0 | 0 | 6.61e-05 | 166.29 | 6.61e-05 | 166.29 | 0 | 0 | 2023-05-15 01:12:49 | 0.0003027 | -0.8528 | -2144.8133 | 0 | 关闭
441 | 1 | 5 | 恒流充电 | 00:13:30 | 02:54:11 | 0.133 | 2.2743 | 0.0299 | 75.28 | 0.0299 | 75.28 | 0 | 0 | 6.86e-05 | 172.63 | 6.86e-05 | 172.63 | 0 | 0 | 2023-05-15 01:13:19 | 0.0003026 | -1.2318 | -3098.087 | 0 | 关闭
442 | 1 | 5 | 恒流充电 | 00:14:00 | 02:54:41 | 0.133 | 2.2734 | 0.031 | 78.07 | 0.031 | 78.07 | 0 | 0 | 7.12e-05 | 178.97 | 7.12e-05 | 178.97 | 0 | 0 | 2023-05-15 01:13:49 | 0.0003024 | -1.2318 | -3098.118 | 0 | 关闭
443 | 1 | 5 | 恒流充电 | 00:14:30 | 02:55:11 | 0.133 | 2.2726 | 0.0321 | 80.86 | 0.0321 | 80.86 | 0 | 0 | 7.37e-05 | 185.31 | 7.37e-05 | 185.31 | 0 | 0 | 2023-05-15 01:14:19 | 0.0003023 | -1.3858 | -3485.3828 | 0 | 关闭
444 | 1 | 5 | 恒流充电 | 00:15:00 | 02:55:41 | 0.133 | 2.2718 | 0.0333 | 83.65 | 0.0333 | 83.65 | 0 | 0 | 7.62e-05 | 191.64 | 7.62e-05 | 191.64 | 0 | 0 | 2023-05-15 01:14:49 | 0.0003023 | -1.3858 | -3485.3653 | 0 | 关闭
445 | 1 | 5 | 恒流充电 | 00:15:30 | 02:56:11 | 0.133 | 2.2711 | 0.0344 | 86.44 | 0.0344 | 86.44 | 0 | 0 | 7.87e-05 | 197.98 | 7.87e-05 | 197.98 | 0 | 0 | 2023-05-15 01:15:19 | 0.0003022 | -1.5838 | -3983.3445 | 0 | 关闭
446 | 1 | 5 | 恒流充电 | 00:16:00 | 02:56:41 | 0.133 | 2.2704 | 0.0355 | 89.22 | 0.0355 | 89.22 | 0 | 0 | 8.12e-05 | 204.31 | 8.12e-05 | 204.31 | 0 | 0 | 2023-05-15 01:15:49 | 0.000302 | -1.5838 | -3983.3345 | 0 | 关闭
447 | 1 | 5 | 恒流充电 | 00:16:30 | 02:57:11 | 0.133 | 2.2698 | 0.0366 | 92.01 | 0.0366 | 92.01 | 0 | 0 | 8.37e-05 | 210.64 | 8.37e-05 | 210.64 | 0 | 0 | 2023-05-15 01:16:19 | 0.000302 | -1.8478 | -4647.3633 | 0 | 关闭
448 | 1 | 5 | 恒流充电 | 00:17:00 | 02:57:41 | 0.133 | 2.2696 | 0.0377 | 94.8 | 0.0377 | 94.8 | 0 | 0 | 8.63e-05 | 216.97 | 8.63e-05 | 216.97 | 0 | 0 | 2023-05-15 01:16:49 | 0.0003019 | -5.5433 | -13941.8804 | 0 | 关闭
449 | 1 | 5 | 恒流充电 | 00:17:30 | 02:58:11 | 0.133 | 2.2694 | 0.0388 | 97.59 | 0.0388 | 97.59 | 0 | 0 | 8.88e-05 | 223.3 | 8.88e-05 | 223.3 | 0 | 0 | 2023-05-15 01:17:19 | 0.0003019 | -5.5434 | -13942.0551 | 0 | 关闭
450 | 1 | 5 | 恒流充电 | 00:18:00 | 02:58:41 | 0.133 | 2.2692 | 0.0399 | 100.38 | 0.0399 | 100.38 | 0 | 0 | 9.13e-05 | 229.62 | 9.13e-05 | 229.62 | 0 | 0 | 2023-05-15 01:17:49 | 0.0003019 | -5.5433 | -13941.9852 | 0 | 关闭
451 | 1 | 5 | 恒流充电 | 00:18:30 | 02:59:11 | 0.133 | 2.2691 | 0.041 | 103.17 | 0.041 | 103.17 | 0 | 0 | 9.38e-05 | 235.95 | 9.38e-05 | 235.95 | 0 | 0 | 2023-05-15 01:18:19 | 0.0003019 | -11.0866 | -27883.691 | 0 | 关闭
452 | 1 | 5 | 恒流充电 | 00:19:00 | 02:59:41 | 0.133 | 2.269 | 0.0421 | 105.95 | 0.0421 | 105.95 | 0 | 0 | 9.63e-05 | 242.28 | 9.63e-05 | 242.28 | 0 | 0 | 2023-05-15 01:18:49 | 0.0003018 | -11.0865 | -27883.6212 | 0 | 关闭
453 | 1 | 5 | 恒流充电 | 00:19:30 | 03:00:11 | 0.133 | 2.2688 | 0.0432 | 108.74 | 0.0432 | 108.74 | 0 | 0 | 9.88e-05 | 248.6 | 9.88e-05 | 248.6 | 0 | 0 | 2023-05-15 01:19:19 | 0.0003019 | -5.5433 | -13941.9852 | 0 | 关闭
454 | 1 | 5 | 恒流充电 | 00:20:00 | 03:00:41 | 0.133 | 2.2685 | 0.0443 | 111.53 | 0.0443 | 111.53 | 0 | 0 | 0.0001014 | 254.93 | 0.0001014 | 254.93 | 0 | 0 | 2023-05-15 01:19:49 | 0.0003018 | -3.6955 | -9294.5637 | 0 | 关闭
455 | 1 | 5 | 恒流充电 | 00:20:30 | 03:01:11 | 0.133 | 2.2684 | 0.0455 | 114.32 | 0.0455 | 114.32 | 0 | 0 | 0.0001039 | 261.25 | 0.0001039 | 261.25 | 0 | 0 | 2023-05-15 01:20:19 | 0.0003018 | -11.0866 | -27883.8308 | 0 | 关闭
456 | 1 | 5 | 恒流充电 | 00:21:00 | 03:01:41 | 0.133 | 2.2683 | 0.0466 | 117.11 | 0.0466 | 117.11 | 0 | 0 | 0.0001064 | 267.58 | 0.0001064 | 267.58 | 0 | 0 | 2023-05-15 01:20:49 | 0.0003018 | -11.0867 | -27883.9705 | 0 | 关闭
457 | 1 | 5 | 恒流充电 | 00:21:30 | 03:02:11 | 0.133 | 2.2682 | 0.0477 | 119.9 | 0.0477 | 119.9 | 0 | 0 | 0.0001089 | 273.9 | 0.0001089 | 273.9 | 0 | 0 | 2023-05-15 01:21:19 | 0.0003018 | -11.0868 | -27884.1801 | 0 | 关闭
458 | 1 | 5 | 恒流充电 | 00:22:00 | 03:02:41 | 0.133 | 2.2682 | 0.0488 | 122.68 | 0.0488 | 122.68 | 0 | 0 | 0.0001114 | 280.23 | 0.0001114 | 280.23 | 0 | 0 | 2023-05-15 01:21:49 | 0.0003017 | 0 | 0 | 0 | 关闭
459 | 1 | 5 | 恒流充电 | 00:22:30 | 03:03:11 | 0.133 | 2.268 | 0.0499 | 125.47 | 0.0499 | 125.47 | 0 | 0 | 0.0001139 | 286.55 | 0.0001139 | 286.55 | 0 | 0 | 2023-05-15 01:22:19 | 0.0003017 | -5.5434 | -13942.125 | 0 | 关闭
460 | 1 | 5 | 恒流充电 | 00:23:00 | 03:03:41 | 0.133 | 2.2679 | 0.051 | 128.26 | 0.051 | 128.26 | 0 | 0 | 0.0001164 | 292.88 | 0.0001164 | 292.88 | 0 | 0 | 2023-05-15 01:22:49 | 0.0003017 | -11.0868 | -27884.2499 | 0 | 关闭
461 | 1 | 5 | 恒流充电 | 00:23:30 | 03:04:11 | 0.133 | 2.2678 | 0.0521 | 131.05 | 0.0521 | 131.05 | 0 | 0 | 0.000119 | 299.2 | 0.000119 | 299.2 | 0 | 0 | 2023-05-15 01:23:19 | 0.0003017 | -11.0868 | -27884.2499 | 0 | 关闭
462 | 1 | 5 | 恒流充电 | 00:24:00 | 03:04:41 | 0.133 | 2.2676 | 0.0532 | 133.84 | 0.0532 | 133.84 | 0 | 0 | 0.0001215 | 305.53 | 0.0001215 | 305.53 | 0 | 0 | 2023-05-15 01:23:49 | 0.0003017 | -5.5434 | -13942.1948 | 0 | 关闭
463 | 1 | 5 | 恒流充电 | 00:24:30 | 03:05:11 | 0.133 | 2.2675 | 0.0543 | 136.63 | 0.0543 | 136.63 | 0 | 0 | 0.000124 | 311.85 | 0.000124 | 311.85 | 0 | 0 | 2023-05-15 01:24:19 | 0.0003017 | -11.0869 | -27884.5294 | 0 | 关闭
464 | 1 | 5 | 恒流充电 | 00:25:00 | 03:05:41 | 0.133 | 2.2674 | 0.0554 | 139.41 | 0.0554 | 139.41 | 0 | 0 | 0.0001265 | 318.17 | 0.0001265 | 318.17 | 0 | 0 | 2023-05-15 01:24:49 | 0.0003017 | -11.0871 | -27884.9486 | 0 | 关闭
465 | 1 | 5 | 恒流充电 | 00:25:30 | 03:06:11 | 0.133 | 2.2674 | 0.0565 | 142.2 | 0.0565 | 142.2 | 0 | 0 | 0.000129 | 324.49 | 0.000129 | 324.49 | 0 | 0 | 2023-05-15 01:25:19 | 0.0003017 | 0 | 0 | 0 | 关闭
466 | 1 | 5 | 恒流充电 | 00:26:00 | 03:06:41 | 0.133 | 2.2676 | 0.0576 | 144.99 | 0.0576 | 144.99 | 0 | 0 | 0.0001315 | 330.82 | 0.0001315 | 330.82 | 0 | 0 | 2023-05-15 01:25:49 | 0.0003017 | 5.5436 | 13942.5442 | 0 | 关闭
467 | 1 | 5 | 恒流充电 | 00:26:30 | 03:07:11 | 0.133 | 2.2677 | 0.0588 | 147.78 | 0.0588 | 147.78 | 0 | 0 | 0.000134 | 337.14 | 0.000134 | 337.14 | 0 | 0 | 2023-05-15 01:26:19 | 0.0003017 | 11.0873 | 27885.5075 | 0 | 关闭
468 | 1 | 5 | 恒流充电 | 00:27:00 | 03:07:41 | 0.133 | 2.2679 | 0.0599 | 150.57 | 0.0599 | 150.57 | 0 | 0 | 0.0001366 | 343.46 | 0.0001366 | 343.46 | 0 | 0 | 2023-05-15 01:26:49 | 0.0003017 | 5.5435 | 13942.4743 | 0 | 关闭
469 | 1 | 5 | 恒流充电 | 00:27:30 | 03:08:11 | 0.133 | 2.2682 | 0.061 | 153.36 | 0.061 | 153.36 | 0 | 0 | 0.0001391 | 349.79 | 0.0001391 | 349.79 | 0 | 0 | 2023-05-15 01:27:19 | 0.0003018 | 3.6957 | 9294.9363 | 0 | 关闭
470 | 1 | 5 | 恒流充电 | 00:28:00 | 03:08:41 | 0.133 | 2.2684 | 0.0621 | 156.15 | 0.0621 | 156.15 | 0 | 0 | 0.0001416 | 356.11 | 0.0001416 | 356.11 | 0 | 0 | 2023-05-15 01:27:49 | 0.0003018 | 5.5434 | 13942.2647 | 0 | 关闭
471 | 1 | 5 | 恒流充电 | 00:28:30 | 03:09:11 | 0.133 | 2.2686 | 0.0632 | 158.93 | 0.0632 | 158.93 | 0 | 0 | 0.0001441 | 362.44 | 0.0001441 | 362.44 | 0 | 0 | 2023-05-15 01:28:19 | 0.0003018 | 5.5434 | 13942.1948 | 0 | 关闭
472 | 1 | 5 | 恒流充电 | 00:29:00 | 03:09:41 | 0.133 | 2.2688 | 0.0643 | 161.72 | 0.0643 | 161.72 | 0 | 0 | 0.0001466 | 368.77 | 0.0001466 | 368.77 | 0 | 0 | 2023-05-15 01:28:49 | 0.0003018 | 5.5435 | 13942.4743 | 0 | 关闭
473 | 1 | 5 | 恒流充电 | 00:29:30 | 03:10:11 | 0.133 | 2.2689 | 0.0654 | 164.51 | 0.0654 | 164.51 | 0 | 0 | 0.0001491 | 375.09 | 0.0001491 | 375.09 | 0 | 0 | 2023-05-15 01:29:19 | 0.0003018 | 11.0869 | 27884.6691 | 0 | 关闭
474 | 1 | 5 | 恒流充电 | 00:30:00 | 03:10:41 | 0.133 | 2.2691 | 0.0665 | 167.3 | 0.0665 | 167.3 | 0 | 0 | 0.0001517 | 381.42 | 0.0001517 | 381.42 | 0 | 0 | 2023-05-15 01:29:49 | 0.0003019 | 5.5434 | 13942.2647 | 0 | 关闭
475 | 1 | 5 | 恒流充电 | 00:30:30 | 03:11:11 | 0.133 | 2.2693 | 0.0676 | 170.09 | 0.0676 | 170.09 | 0 | 0 | 0.0001542 | 387.75 | 0.0001542 | 387.75 | 0 | 0 | 2023-05-15 01:30:19 | 0.0003019 | 5.5434 | 13942.2647 | 0 | 关闭
476 | 1 | 5 | 恒流充电 | 00:31:00 | 03:11:41 | 0.133 | 2.2693 | 0.0687 | 172.88 | 0.0687 | 172.88 | 0 | 0 | 0.0001567 | 394.07 | 0.0001567 | 394.07 | 0 | 0 | 2023-05-15 01:30:49 | 0.0003019 | 0 | 0 | 0 | 关闭
477 | 1 | 5 | 恒流充电 | 00:31:30 | 03:12:11 | 0.133 | 2.2695 | 0.0698 | 175.66 | 0.0698 | 175.66 | 0 | 0 | 0.0001592 | 400.4 | 0.0001592 | 400.4 | 0 | 0 | 2023-05-15 01:31:19 | 0.0003019 | 5.5434 | 13942.1948 | 0 | 关闭
478 | 1 | 5 | 恒流充电 | 00:32:00 | 03:12:41 | 0.133 | 2.2695 | 0.071 | 178.45 | 0.071 | 178.45 | 0 | 0 | 0.0001617 | 406.73 | 0.0001617 | 406.73 | 0 | 0 | 2023-05-15 01:31:49 | 0.000302 | 0 | 0 | 0 | 关闭
479 | 1 | 5 | 恒流充电 | 00:32:30 | 03:13:11 | 0.133 | 2.2696 | 0.0721 | 181.24 | 0.0721 | 181.24 | 0 | 0 | 0.0001642 | 413.06 | 0.0001642 | 413.06 | 0 | 0 | 2023-05-15 01:32:19 | 0.0003019 | 11.0866 | 27883.8308 | 0 | 关闭
480 | 1 | 5 | 恒流充电 | 00:33:00 | 03:13:41 | 0.133 | 2.2698 | 0.0732 | 184.03 | 0.0732 | 184.03 | 0 | 0 | 0.0001667 | 419.39 | 0.0001667 | 419.39 | 0 | 0 | 2023-05-15 01:32:49 | 0.000302 | 5.5434 | 13942.1948 | 0 | 关闭
481 | 1 | 5 | 恒流充电 | 00:33:30 | 03:14:11 | 0.133 | 2.2697 | 0.0743 | 186.82 | 0.0743 | 186.82 | 0 | 0 | 0.0001693 | 425.72 | 0.0001693 | 425.72 | 0 | 0 | 2023-05-15 01:33:19 | 0.000302 | -11.0868 | -27884.3897 | 0 | 关闭
482 | 1 | 5 | 恒流充电 | 00:34:00 | 03:14:41 | 0.133 | 2.2698 | 0.0754 | 189.61 | 0.0754 | 189.61 | 0 | 0 | 0.0001718 | 432.05 | 0.0001718 | 432.05 | 0 | 0 | 2023-05-15 01:33:49 | 0.000302 | 11.0869 | 27884.5294 | 0 | 关闭
483 | 1 | 5 | 恒流充电 | 00:34:30 | 03:15:11 | 0.133 | 2.27 | 0.0765 | 192.4 | 0.0765 | 192.4 | 0 | 0 | 0.0001743 | 438.38 | 0.0001743 | 438.38 | 0 | 0 | 2023-05-15 01:34:19 | 0.000302 | 5.5434 | 13942.1948 | 0 | 关闭
484 | 1 | 5 | 恒流充电 | 00:35:00 | 03:15:41 | 0.133 | 2.27 | 0.0776 | 195.18 | 0.0776 | 195.18 | 0 | 0 | 0.0001768 | 444.71 | 0.0001768 | 444.71 | 0 | 0 | 2023-05-15 01:34:49 | 0.000302 | 0 | 0 | 0 | 关闭
485 | 1 | 5 | 恒流充电 | 00:35:30 | 03:16:11 | 0.133 | 2.2703 | 0.0787 | 197.97 | 0.0787 | 197.97 | 0 | 0 | 0.0001793 | 451.04 | 0.0001793 | 451.04 | 0 | 0 | 2023-05-15 01:35:19 | 0.000302 | 3.6957 | 9294.9829 | 0 | 关闭
486 | 1 | 5 | 恒流充电 | 00:36:00 | 03:16:41 | 0.133 | 2.2704 | 0.0798 | 200.76 | 0.0798 | 200.76 | 0 | 0 | 0.0001818 | 457.37 | 0.0001818 | 457.37 | 0 | 0 | 2023-05-15 01:35:49 | 0.0003021 | 11.0869 | 27884.6691 | 0 | 关闭
487 | 1 | 5 | 恒流充电 | 00:36:30 | 03:17:11 | 0.133 | 2.2707 | 0.0809 | 203.55 | 0.0809 | 203.55 | 0 | 0 | 0.0001844 | 463.7 | 0.0001844 | 463.7 | 0 | 0 | 2023-05-15 01:36:19 | 0.0003021 | 3.6957 | 9294.9829 | 0 | 关闭
488 | 1 | 5 | 恒流充电 | 00:37:00 | 03:17:41 | 0.133 | 2.2711 | 0.082 | 206.34 | 0.082 | 206.34 | 0 | 0 | 0.0001869 | 470.03 | 0.0001869 | 470.03 | 0 | 0 | 2023-05-15 01:36:49 | 0.0003021 | 2.7718 | 6971.2371 | 0 | 关闭
489 | 1 | 5 | 恒流充电 | 00:37:30 | 03:18:11 | 0.133 | 2.2714 | 0.0831 | 209.13 | 0.0831 | 209.13 | 0 | 0 | 0.0001894 | 476.36 | 0.0001894 | 476.36 | 0 | 0 | 2023-05-15 01:37:19 | 0.0003022 | 3.6956 | 9294.75 | 0 | 关闭
490 | 1 | 5 | 恒流充电 | 00:38:00 | 03:18:41 | 0.133 | 2.2719 | 0.0843 | 211.91 | 0.0843 | 211.91 | 0 | 0 | 0.0001919 | 482.7 | 0.0001919 | 482.7 | 0 | 0 | 2023-05-15 01:37:49 | 0.0003023 | 2.2174 | 5576.9338 | 0 | 关闭
491 | 1 | 5 | 恒流充电 | 00:38:30 | 03:19:11 | 0.133 | 2.2721 | 0.0854 | 214.7 | 0.0854 | 214.7 | 0 | 0 | 0.0001944 | 489.03 | 0.0001944 | 489.03 | 0 | 0 | 2023-05-15 01:38:19 | 0.0003023 | 5.5434 | 13942.1948 | 0 | 关闭
492 | 1 | 5 | 恒流充电 | 00:39:00 | 03:19:41 | 0.133 | 2.2724 | 0.0865 | 217.49 | 0.0865 | 217.49 | 0 | 0 | 0.000197 | 495.37 | 0.000197 | 495.37 | 0 | 0 | 2023-05-15 01:38:49 | 0.0003023 | 3.6956 | 9294.8431 | 0 | 关闭
493 | 1 | 5 | 恒流充电 | 00:39:30 | 03:20:11 | 0.133 | 2.2728 | 0.0876 | 220.28 | 0.0876 | 220.28 | 0 | 0 | 0.0001995 | 501.71 | 0.0001995 | 501.71 | 0 | 0 | 2023-05-15 01:39:19 | 0.0003024 | 2.7717 | 6970.9577 | 0 | 关闭
494 | 1 | 5 | 恒流充电 | 00:40:00 | 03:20:41 | 0.133 | 2.2732 | 0.0887 | 223.07 | 0.0887 | 223.07 | 0 | 0 | 0.000202 | 508.04 | 0.000202 | 508.04 | 0 | 0 | 2023-05-15 01:39:49 | 0.0003024 | 2.7717 | 6970.9577 | 0 | 关闭
495 | 1 | 5 | 恒流充电 | 00:40:30 | 03:21:11 | 0.133 | 2.2734 | 0.0898 | 225.86 | 0.0898 | 225.86 | 0 | 0 | 0.0002045 | 514.38 | 0.0002045 | 514.38 | 0 | 0 | 2023-05-15 01:40:19 | 0.0003025 | 5.5435 | 13942.3346 | 0 | 关闭
496 | 1 | 5 | 恒流充电 | 00:41:00 | 03:21:41 | 0.133 | 2.2735 | 0.0909 | 228.65 | 0.0909 | 228.65 | 0 | 0 | 0.000207 | 520.72 | 0.000207 | 520.72 | 0 | 0 | 2023-05-15 01:40:49 | 0.0003025 | 11.0868 | 27884.2499 | 0 | 关闭
497 | 1 | 5 | 恒流充电 | 00:41:30 | 03:22:11 | 0.133 | 2.2736 | 0.092 | 231.43 | 0.092 | 231.43 | 0 | 0 | 0.0002096 | 527.06 | 0.0002096 | 527.06 | 0 | 0 | 2023-05-15 01:41:19 | 0.0003025 | 11.0868 | 27884.2499 | 0 | 关闭
498 | 1 | 5 | 恒流充电 | 00:42:00 | 03:22:41 | 0.133 | 2.2737 | 0.0931 | 234.22 | 0.0931 | 234.22 | 0 | 0 | 0.0002121 | 533.4 | 0.0002121 | 533.4 | 0 | 0 | 2023-05-15 01:41:49 | 0.0003025 | 11.0869 | 27884.5294 | 0 | 关闭
499 | 1 | 5 | 恒流充电 | 00:42:30 | 03:23:11 | 0.133 | 2.2737 | 0.0942 | 237.01 | 0.0942 | 237.01 | 0 | 0 | 0.0002146 | 539.74 | 0.0002146 | 539.74 | 0 | 0 | 2023-05-15 01:42:19 | 0.0003025 | 0 | 0 | 0 | 关闭
500 | 1 | 5 | 恒流充电 | 00:43:00 | 03:23:41 | 0.133 | 2.274 | 0.0953 | 239.8 | 0.0953 | 239.8 | 0 | 0 | 0.0002171 | 546.08 | 0.0002171 | 546.08 | 0 | 0 | 2023-05-15 01:42:49 | 0.0003026 | 3.6956 | 9294.75 | 0 | 关闭
501 | 1 | 5 | 恒流充电 | 00:43:30 | 03:24:11 | 0.133 | 2.274 | 0.0965 | 242.59 | 0.0965 | 242.59 | 0 | 0 | 0.0002196 | 552.42 | 0.0002196 | 552.42 | 0 | 0 | 2023-05-15 01:43:19 | 0.0003025 | 0 | 0 | 0 | 关闭
502 | 1 | 5 | 恒流充电 | 00:44:00 | 03:24:41 | 0.133 | 2.2742 | 0.0976 | 245.38 | 0.0976 | 245.38 | 0 | 0 | 0.0002222 | 558.77 | 0.0002222 | 558.77 | 0 | 0 | 2023-05-15 01:43:49 | 0.0003026 | 5.5435 | 13942.4044 | 0 | 关闭
503 | 1 | 5 | 恒流充电 | 00:44:30 | 03:25:11 | 0.133 | 2.2745 | 0.0987 | 248.16 | 0.0987 | 248.16 | 0 | 0 | 0.0002247 | 565.11 | 0.0002247 | 565.11 | 0 | 0 | 2023-05-15 01:44:19 | 0.0003026 | 3.6957 | 9295.1226 | 0 | 关闭
504 | 1 | 5 | 恒流充电 | 00:45:00 | 03:25:41 | 0.133 | 2.2748 | 0.0998 | 250.95 | 0.0998 | 250.95 | 0 | 0 | 0.0002272 | 571.45 | 0.0002272 | 571.45 | 0 | 0 | 2023-05-15 01:44:49 | 0.0003026 | 3.6957 | 9294.9363 | 0 | 关闭
505 | 1 | 5 | 恒流充电 | 00:45:30 | 03:26:11 | 0.133 | 2.2751 | 0.1009 | 253.74 | 0.1009 | 253.74 | 0 | 0 | 0.0002297 | 577.79 | 0.0002297 | 577.79 | 0 | 0 | 2023-05-15 01:45:19 | 0.0003027 | 3.6957 | 9295.1226 | 0 | 关闭
506 | 1 | 5 | 恒流充电 | 00:46:00 | 03:26:41 | 0.133 | 2.2754 | 0.102 | 256.53 | 0.102 | 256.53 | 0 | 0 | 0.0002323 | 584.14 | 0.0002323 | 584.14 | 0 | 0 | 2023-05-15 01:45:49 | 0.0003027 | 3.6957 | 9295.1226 | 0 | 关闭
507 | 1 | 5 | 恒流充电 | 00:46:30 | 03:27:11 | 0.133 | 2.2758 | 0.1031 | 259.32 | 0.1031 | 259.32 | 0 | 0 | 0.0002348 | 590.48 | 0.0002348 | 590.48 | 0 | 0 | 2023-05-15 01:46:19 | 0.0003028 | 2.7718 | 6971.2721 | 0 | 关闭
508 | 1 | 5 | 恒流充电 | 00:47:00 | 03:27:41 | 0.133 | 2.2761 | 0.1042 | 262.11 | 0.1042 | 262.11 | 0 | 0 | 0.0002373 | 596.83 | 0.0002373 | 596.83 | 0 | 0 | 2023-05-15 01:46:49 | 0.0003028 | 3.6957 | 9295.1226 | 0 | 关闭
509 | 1 | 5 | 恒流充电 | 00:47:30 | 03:28:11 | 0.133 | 2.2764 | 0.1053 | 264.9 | 0.1053 | 264.9 | 0 | 0 | 0.0002398 | 603.18 | 0.0002398 | 603.18 | 0 | 0 | 2023-05-15 01:47:19 | 0.0003029 | 3.6956 | 9294.8431 | 0 | 关闭
510 | 1 | 5 | 恒流充电 | 00:48:00 | 03:28:41 | 0.133 | 2.2768 | 0.1064 | 267.68 | 0.1064 | 267.68 | 0 | 0 | 0.0002423 | 609.53 | 0.0002423 | 609.53 | 0 | 0 | 2023-05-15 01:47:49 | 0.0003029 | 2.7717 | 6971.1323 | 0 | 关闭
511 | 1 | 5 | 恒流充电 | 00:48:30 | 03:29:11 | 0.133 | 2.2772 | 0.1075 | 270.47 | 0.1075 | 270.47 | 0 | 0 | 0.0002449 | 615.88 | 0.0002449 | 615.88 | 0 | 0 | 2023-05-15 01:48:19 | 0.000303 | 2.7717 | 6970.9926 | 0 | 关闭
512 | 1 | 5 | 恒流充电 | 00:49:00 | 03:29:41 | 0.133 | 2.2775 | 0.1086 | 273.26 | 0.1086 | 273.26 | 0 | 0 | 0.0002474 | 622.23 | 0.0002474 | 622.23 | 0 | 0 | 2023-05-15 01:48:49 | 0.000303 | 3.6956 | 9294.75 | 0 | 关闭
513 | 1 | 5 | 恒流充电 | 00:49:30 | 03:30:11 | 0.133 | 2.2779 | 0.1098 | 276.05 | 0.1098 | 276.05 | 0 | 0 | 0.0002499 | 628.58 | 0.0002499 | 628.58 | 0 | 0 | 2023-05-15 01:49:19 | 0.0003031 | 2.7716 | 6970.9228 | 0 | 关闭
514 | 1 | 5 | 恒流充电 | 00:50:00 | 03:30:41 | 0.133 | 2.2782 | 0.1109 | 278.84 | 0.1109 | 278.84 | 0 | 0 | 0.0002524 | 634.93 | 0.0002524 | 634.93 | 0 | 0 | 2023-05-15 01:49:49 | 0.0003031 | 3.6956 | 9294.75 | 0 | 关闭
515 | 1 | 5 | 恒流充电 | 00:50:30 | 03:31:11 | 0.133 | 2.2786 | 0.112 | 281.63 | 0.112 | 281.63 | 0 | 0 | 0.000255 | 641.28 | 0.000255 | 641.28 | 0 | 0 | 2023-05-15 01:50:19 | 0.0003032 | 2.7716 | 6970.9228 | 0 | 关闭
516 | 1 | 5 | 恒流充电 | 00:51:00 | 03:31:41 | 0.133 | 2.2788 | 0.1131 | 284.41 | 0.1131 | 284.41 | 0 | 0 | 0.0002575 | 647.64 | 0.0002575 | 647.64 | 0 | 0 | 2023-05-15 01:50:49 | 0.0003032 | 5.5432 | 13941.7058 | 0 | 关闭
517 | 1 | 5 | 恒流充电 | 00:51:30 | 03:32:11 | 0.133 | 2.2792 | 0.1142 | 287.2 | 0.1142 | 287.2 | 0 | 0 | 0.00026 | 653.99 | 0.00026 | 653.99 | 0 | 0 | 2023-05-15 01:51:19 | 0.0003032 | 2.7716 | 6970.9228 | 0 | 关闭
518 | 1 | 5 | 恒流充电 | 00:52:00 | 03:32:41 | 0.133 | 2.2796 | 0.1153 | 289.99 | 0.1153 | 289.99 | 0 | 0 | 0.0002626 | 660.35 | 0.0002626 | 660.35 | 0 | 0 | 2023-05-15 01:51:49 | 0.0003033 | 2.7716 | 6970.7132 | 0 | 关闭
519 | 1 | 5 | 恒流充电 | 00:52:30 | 03:33:11 | 0.1331 | 2.28 | 0.1164 | 292.78 | 0.1164 | 292.78 | 0 | 0 | 0.0002651 | 666.7 | 0.0002651 | 666.7 | 0 | 0 | 2023-05-15 01:52:19 | 0.0003034 | 2.7716 | 6970.783 | 0 | 关闭
520 | 1 | 5 | 恒流充电 | 00:53:00 | 03:33:41 | 0.133 | 2.2804 | 0.1175 | 295.57 | 0.1175 | 295.57 | 0 | 0 | 0.0002676 | 673.06 | 0.0002676 | 673.06 | 0 | 0 | 2023-05-15 01:52:49 | 0.0003034 | 2.7715 | 6970.6433 | 0 | 关闭
521 | 1 | 5 | 恒流充电 | 00:53:30 | 03:34:11 | 0.133 | 2.281 | 0.1186 | 298.36 | 0.1186 | 298.36 | 0 | 0 | 0.0002701 | 679.42 | 0.0002701 | 679.42 | 0 | 0 | 2023-05-15 01:53:19 | 0.0003035 | 1.8477 | 4647.1887 | 0 | 关闭
522 | 1 | 5 | 恒流充电 | 00:54:00 | 03:34:41 | 0.133 | 2.2815 | 0.1197 | 301.14 | 0.1197 | 301.14 | 0 | 0 | 0.0002727 | 685.78 | 0.0002727 | 685.78 | 0 | 0 | 2023-05-15 01:53:49 | 0.0003035 | 2.2172 | 5576.5146 | 0 | 关闭
523 | 1 | 5 | 恒流充电 | 00:54:30 | 03:35:11 | 0.133 | 2.2819 | 0.1208 | 303.93 | 0.1208 | 303.93 | 0 | 0 | 0.0002752 | 692.14 | 0.0002752 | 692.14 | 0 | 0 | 2023-05-15 01:54:19 | 0.0003035 | 2.7715 | 6970.5036 | 0 | 关闭
524 | 1 | 5 | 恒流充电 | 00:55:00 | 03:35:41 | 0.133 | 2.2822 | 0.122 | 306.72 | 0.122 | 306.72 | 0 | 0 | 0.0002777 | 698.51 | 0.0002777 | 698.51 | 0 | 0 | 2023-05-15 01:54:49 | 0.0003036 | 3.6953 | 9294.0048 | 0 | 关闭
525 | 1 | 5 | 恒流充电 | 00:55:30 | 03:36:11 | 0.133 | 2.2825 | 0.1231 | 309.51 | 0.1231 | 309.51 | 0 | 0 | 0.0002803 | 704.87 | 0.0002803 | 704.87 | 0 | 0 | 2023-05-15 01:55:19 | 0.0003036 | 3.6953 | 9294.0048 | 0 | 关闭
526 | 1 | 5 | 恒流充电 | 00:56:00 | 03:36:41 | 0.133 | 2.2829 | 0.1242 | 312.3 | 0.1242 | 312.3 | 0 | 0 | 0.0002828 | 711.23 | 0.0002828 | 711.23 | 0 | 0 | 2023-05-15 01:55:49 | 0.0003037 | 2.7714 | 6970.4337 | 0 | 关闭
527 | 1 | 5 | 恒流充电 | 00:56:30 | 03:37:11 | 0.133 | 2.2831 | 0.1253 | 315.09 | 0.1253 | 315.09 | 0 | 0 | 0.0002853 | 717.6 | 0.0002853 | 717.6 | 0 | 0 | 2023-05-15 01:56:19 | 0.0003037 | 5.5429 | 13941.0072 | 0 | 关闭
528 | 1 | 5 | 恒流充电 | 00:57:00 | 03:37:41 | 0.133 | 2.2833 | 0.1264 | 317.87 | 0.1264 | 317.87 | 0 | 0 | 0.0002878 | 723.97 | 0.0002878 | 723.97 | 0 | 0 | 2023-05-15 01:56:49 | 0.0003037 | 5.5429 | 13940.8674 | 0 | 关闭
529 | 1 | 5 | 恒流充电 | 00:57:30 | 03:38:11 | 0.133 | 2.2837 | 0.1275 | 320.66 | 0.1275 | 320.66 | 0 | 0 | 0.0002904 | 730.33 | 0.0002904 | 730.33 | 0 | 0 | 2023-05-15 01:57:19 | 0.0003038 | 2.7715 | 6970.5734 | 0 | 关闭
530 | 1 | 5 | 恒流充电 | 00:58:00 | 03:38:41 | 0.133 | 2.2839 | 0.1286 | 323.45 | 0.1286 | 323.45 | 0 | 0 | 0.0002929 | 736.7 | 0.0002929 | 736.7 | 0 | 0 | 2023-05-15 01:57:49 | 0.0003039 | 5.543 | 13941.1469 | 0 | 关闭
531 | 1 | 5 | 恒流充电 | 00:58:30 | 03:39:11 | 0.133 | 2.2841 | 0.1297 | 326.24 | 0.1297 | 326.24 | 0 | 0 | 0.0002954 | 743.07 | 0.0002954 | 743.07 | 0 | 0 | 2023-05-15 01:58:19 | 0.0003039 | 5.543 | 13941.1469 | 0 | 关闭
532 | 1 | 5 | 恒流充电 | 00:59:00 | 03:39:41 | 0.133 | 2.2844 | 0.1308 | 329.03 | 0.1308 | 329.03 | 0 | 0 | 0.000298 | 749.44 | 0.000298 | 749.44 | 0 | 0 | 2023-05-15 01:58:49 | 0.0003039 | 3.6954 | 9294.2842 | 0 | 关闭
533 | 1 | 5 | 恒流充电 | 00:59:30 | 03:40:11 | 0.133 | 2.2848 | 0.1319 | 331.81 | 0.1319 | 331.81 | 0 | 0 | 0.0003005 | 755.81 | 0.0003005 | 755.81 | 0 | 0 | 2023-05-15 01:59:19 | 0.0003039 | 2.7715 | 6970.6433 | 0 | 关闭
534 | 1 | 5 | 恒流充电 | 01:00:00 | 03:40:41 | 0.133 | 2.2852 | 0.133 | 334.6 | 0.133 | 334.6 | 0 | 0 | 0.000303 | 762.18 | 0.000303 | 762.18 | 0 | 0 | 2023-05-15 01:59:49 | 0.000304 | 2.7716 | 6970.8529 | 0 | 关闭
535 | 1 | 5 | 恒流充电 | 01:00:30 | 03:41:11 | 0.133 | 2.2856 | 0.1341 | 337.39 | 0.1341 | 337.39 | 0 | 0 | 0.0003056 | 768.55 | 0.0003056 | 768.55 | 0 | 0 | 2023-05-15 02:00:19 | 0.0003041 | 2.7716 | 6970.7132 | 0 | 关闭
536 | 1 | 5 | 恒流充电 | 01:01:00 | 03:41:41 | 0.133 | 2.286 | 0.1353 | 340.18 | 0.1353 | 340.18 | 0 | 0 | 0.0003081 | 774.92 | 0.0003081 | 774.92 | 0 | 0 | 2023-05-15 02:00:49 | 0.0003041 | 2.7716 | 6970.7132 | 0 | 关闭
537 | 1 | 5 | 恒流充电 | 01:01:30 | 03:42:11 | 0.133 | 2.2866 | 0.1364 | 342.97 | 0.1364 | 342.97 | 0 | 0 | 0.0003106 | 781.3 | 0.0003106 | 781.3 | 0 | 0 | 2023-05-15 02:01:19 | 0.0003042 | 1.8477 | 4647.1887 | 0 | 关闭
538 | 1 | 5 | 恒流充电 | 01:02:00 | 03:42:41 | 0.133 | 2.287 | 0.1375 | 345.76 | 0.1375 | 345.76 | 0 | 0 | 0.0003132 | 787.68 | 0.0003132 | 787.68 | 0 | 0 | 2023-05-15 02:01:49 | 0.0003043 | 2.7716 | 6970.8529 | 0 | 关闭
539 | 1 | 5 | 恒流充电 | 01:02:30 | 03:43:11 | 0.133 | 2.2875 | 0.1386 | 348.54 | 0.1386 | 348.54 | 0 | 0 | 0.0003157 | 794.05 | 0.0003157 | 794.05 | 0 | 0 | 2023-05-15 02:02:19 | 0.0003044 | 2.2173 | 5576.6264 | 0 | 关闭
540 | 1 | 5 | 恒流充电 | 01:03:00 | 03:43:41 | 0.133 | 2.2879 | 0.1397 | 351.33 | 0.1397 | 351.33 | 0 | 0 | 0.0003183 | 800.43 | 0.0003183 | 800.43 | 0 | 0 | 2023-05-15 02:02:49 | 0.0003044 | 2.7716 | 6970.783 | 0 | 关闭
541 | 1 | 5 | 恒流充电 | 01:03:30 | 03:44:11 | 0.133 | 2.2884 | 0.1408 | 354.12 | 0.1408 | 354.12 | 0 | 0 | 0.0003208 | 806.81 | 0.0003208 | 806.81 | 0 | 0 | 2023-05-15 02:03:19 | 0.0003044 | 2.2172 | 5576.5705 | 0 | 关闭
542 | 1 | 5 | 恒流充电 | 01:04:00 | 03:44:41 | 0.133 | 2.2888 | 0.1419 | 356.91 | 0.1419 | 356.91 | 0 | 0 | 0.0003233 | 813.19 | 0.0003233 | 813.19 | 0 | 0 | 2023-05-15 02:03:49 | 0.0003045 | 2.7716 | 6970.9228 | 0 | 关闭
543 | 1 | 5 | 恒流充电 | 01:04:30 | 03:45:11 | 0.133 | 2.2892 | 0.143 | 359.7 | 0.143 | 359.7 | 0 | 0 | 0.0003259 | 819.58 | 0.0003259 | 819.58 | 0 | 0 | 2023-05-15 02:04:19 | 0.0003045 | 2.7716 | 6970.7132 | 0 | 关闭
544 | 1 | 5 | 恒流充电 | 01:05:00 | 03:45:41 | 0.133 | 2.2896 | 0.1441 | 362.49 | 0.1441 | 362.49 | 0 | 0 | 0.0003284 | 825.96 | 0.0003284 | 825.96 | 0 | 0 | 2023-05-15 02:04:49 | 0.0003046 | 2.7716 | 6970.8529 | 0 | 关闭
545 | 1 | 5 | 恒流充电 | 01:05:30 | 03:46:11 | 0.133 | 2.2899 | 0.1452 | 365.27 | 0.1452 | 365.27 | 0 | 0 | 0.0003309 | 832.34 | 0.0003309 | 832.34 | 0 | 0 | 2023-05-15 02:05:19 | 0.0003046 | 3.6954 | 9294.3774 | 0 | 关闭
546 | 1 | 5 | 恒流充电 | 01:06:00 | 03:46:41 | 0.133 | 2.2902 | 0.1463 | 368.06 | 0.1463 | 368.06 | 0 | 0 | 0.0003335 | 838.73 | 0.0003335 | 838.73 | 0 | 0 | 2023-05-15 02:05:49 | 0.0003047 | 3.6955 | 9294.5637 | 0 | 关闭
547 | 1 | 5 | 恒流充电 | 01:06:30 | 03:47:11 | 0.133 | 2.2904 | 0.1475 | 370.85 | 0.1475 | 370.85 | 0 | 0 | 0.000336 | 845.12 | 0.000336 | 845.12 | 0 | 0 | 2023-05-15 02:06:19 | 0.0003047 | 5.5433 | 13941.9852 | 0 | 关闭
548 | 1 | 5 | 恒流充电 | 01:07:00 | 03:47:41 | 0.133 | 2.2907 | 0.1486 | 373.64 | 0.1486 | 373.64 | 0 | 0 | 0.0003386 | 851.5 | 0.0003386 | 851.5 | 0 | 0 | 2023-05-15 02:06:49 | 0.0003047 | 3.6954 | 9294.1911 | 0 | 关闭
549 | 1 | 5 | 恒流充电 | 01:07:30 | 03:48:11 | 0.133 | 2.2911 | 0.1497 | 376.43 | 0.1497 | 376.43 | 0 | 0 | 0.0003411 | 857.89 | 0.0003411 | 857.89 | 0 | 0 | 2023-05-15 02:07:19 | 0.0003048 | 2.7716 | 6970.9228 | 0 | 关闭
550 | 1 | 5 | 恒流充电 | 01:08:00 | 03:48:41 | 0.133 | 2.2914 | 0.1508 | 379.22 | 0.1508 | 379.22 | 0 | 0 | 0.0003436 | 864.28 | 0.0003436 | 864.28 | 0 | 0 | 2023-05-15 02:07:49 | 0.0003049 | 3.6956 | 9294.8431 | 0 | 关闭
551 | 1 | 5 | 恒流充电 | 01:08:30 | 03:49:11 | 0.133 | 2.2918 | 0.1519 | 382 | 0.1519 | 382 | 0 | 0 | 0.0003462 | 870.67 | 0.0003462 | 870.67 | 0 | 0 | 2023-05-15 02:08:19 | 0.0003049 | 2.7717 | 6971.1323 | 0 | 关闭
552 | 1 | 5 | 恒流充电 | 01:09:00 | 03:49:41 | 0.133 | 2.2923 | 0.153 | 384.79 | 0.153 | 384.79 | 0 | 0 | 0.0003487 | 877.06 | 0.0003487 | 877.06 | 0 | 0 | 2023-05-15 02:08:49 | 0.000305 | 2.2174 | 5576.9059 | 0 | 关闭
553 | 1 | 5 | 恒流充电 | 01:09:30 | 03:50:11 | 0.133 | 2.2928 | 0.1541 | 387.58 | 0.1541 | 387.58 | 0 | 0 | 0.0003513 | 883.45 | 0.0003513 | 883.45 | 0 | 0 | 2023-05-15 02:09:19 | 0.000305 | 2.2173 | 5576.6823 | 0 | 关闭
554 | 1 | 5 | 恒流充电 | 01:10:00 | 03:50:41 | 0.133 | 2.2933 | 0.1552 | 390.37 | 0.1552 | 390.37 | 0 | 0 | 0.0003538 | 889.85 | 0.0003538 | 889.85 | 0 | 0 | 2023-05-15 02:09:49 | 0.0003051 | 2.2174 | 5576.85 | 0 | 关闭
555 | 1 | 5 | 恒流充电 | 01:10:30 | 03:51:11 | 0.133 | 2.2938 | 0.1563 | 393.16 | 0.1563 | 393.16 | 0 | 0 | 0.0003563 | 896.24 | 0.0003563 | 896.24 | 0 | 0 | 2023-05-15 02:10:19 | 0.0003052 | 2.2173 | 5576.7941 | 0 | 关闭
556 | 1 | 5 | 恒流充电 | 01:11:00 | 03:51:41 | 0.133 | 2.2944 | 0.1574 | 395.95 | 0.1574 | 395.95 | 0 | 0 | 0.0003589 | 902.64 | 0.0003589 | 902.64 | 0 | 0 | 2023-05-15 02:10:49 | 0.0003052 | 1.8478 | 4647.4216 | 0 | 关闭
557 | 1 | 5 | 恒流充电 | 01:11:30 | 03:52:11 | 0.133 | 2.295 | 0.1585 | 398.74 | 0.1585 | 398.74 | 0 | 0 | 0.0003614 | 909.04 | 0.0003614 | 909.04 | 0 | 0 | 2023-05-15 02:11:19 | 0.0003053 | 1.8477 | 4647.1887 | 0 | 关闭
558 | 1 | 5 | 恒流充电 | 01:12:00 | 03:52:41 | 0.133 | 2.2956 | 0.1596 | 401.52 | 0.1596 | 401.52 | 0 | 0 | 0.000364 | 915.44 | 0.000364 | 915.44 | 0 | 0 | 2023-05-15 02:11:49 | 0.0003054 | 1.8477 | 4647.1887 | 0 | 关闭
559 | 1 | 5 | 恒流充电 | 01:12:30 | 03:53:11 | 0.133 | 2.296 | 0.1608 | 404.31 | 0.1608 | 404.31 | 0 | 0 | 0.0003665 | 921.84 | 0.0003665 | 921.84 | 0 | 0 | 2023-05-15 02:12:19 | 0.0003055 | 2.7717 | 6970.9926 | 0 | 关闭
560 | 1 | 5 | 恒流充电 | 01:13:00 | 03:53:41 | 0.133 | 2.2965 | 0.1619 | 407.1 | 0.1619 | 407.1 | 0 | 0 | 0.0003691 | 928.24 | 0.0003691 | 928.24 | 0 | 0 | 2023-05-15 02:12:49 | 0.0003055 | 2.2172 | 5576.5705 | 0 | 关闭
561 | 1 | 5 | 恒流充电 | 01:13:30 | 03:54:11 | 0.133 | 2.2969 | 0.163 | 409.89 | 0.163 | 409.89 | 0 | 0 | 0.0003716 | 934.65 | 0.0003716 | 934.65 | 0 | 0 | 2023-05-15 02:13:19 | 0.0003056 | 2.7716 | 6970.783 | 0 | 关闭
562 | 1 | 5 | 恒流充电 | 01:14:00 | 03:54:41 | 0.133 | 2.2973 | 0.1641 | 412.68 | 0.1641 | 412.68 | 0 | 0 | 0.0003742 | 941.05 | 0.0003742 | 941.05 | 0 | 0 | 2023-05-15 02:13:49 | 0.0003056 | 2.7716 | 6970.8529 | 0 | 关闭
563 | 1 | 5 | 恒流充电 | 01:14:30 | 03:55:11 | 0.133 | 2.2976 | 0.1652 | 415.47 | 0.1652 | 415.47 | 0 | 0 | 0.0003767 | 947.46 | 0.0003767 | 947.46 | 0 | 0 | 2023-05-15 02:14:19 | 0.0003056 | 3.6954 | 9294.3774 | 0 | 关闭
564 | 1 | 5 | 恒流充电 | 01:15:00 | 03:55:41 | 0.133 | 2.2979 | 0.1663 | 418.25 | 0.1663 | 418.25 | 0 | 0 | 0.0003793 | 953.86 | 0.0003793 | 953.86 | 0 | 0 | 2023-05-15 02:14:49 | 0.0003057 | 3.6954 | 9294.2842 | 0 | 关闭
565 | 1 | 5 | 恒流充电 | 01:15:30 | 03:56:11 | 0.133 | 2.2982 | 0.1674 | 421.04 | 0.1674 | 421.04 | 0 | 0 | 0.0003818 | 960.27 | 0.0003818 | 960.27 | 0 | 0 | 2023-05-15 02:15:19 | 0.0003058 | 3.6956 | 9294.6568 | 0 | 关闭
566 | 1 | 5 | 恒流充电 | 01:16:00 | 03:56:41 | 0.133 | 2.2985 | 0.1685 | 423.83 | 0.1685 | 423.83 | 0 | 0 | 0.0003844 | 966.68 | 0.0003844 | 966.68 | 0 | 0 | 2023-05-15 02:15:49 | 0.0003058 | 3.6953 | 9294.0979 | 0 | 关闭
567 | 1 | 5 | 恒流充电 | 01:16:30 | 03:57:11 | 0.133 | 2.2989 | 0.1696 | 426.62 | 0.1696 | 426.62 | 0 | 0 | 0.0003869 | 973.09 | 0.0003869 | 973.09 | 0 | 0 | 2023-05-15 02:16:19 | 0.0003058 | 2.7716 | 6970.9228 | 0 | 关闭
568 | 1 | 5 | 恒流充电 | 01:17:00 | 03:57:41 | 0.133 | 2.2993 | 0.1707 | 429.41 | 0.1707 | 429.41 | 0 | 0 | 0.0003894 | 979.5 | 0.0003894 | 979.5 | 0 | 0 | 2023-05-15 02:16:49 | 0.0003059 | 2.7716 | 6970.8529 | 0 | 关闭
569 | 1 | 5 | 恒流充电 | 01:17:30 | 03:58:11 | 0.133 | 2.2996 | 0.1718 | 432.2 | 0.1718 | 432.2 | 0 | 0 | 0.000392 | 985.91 | 0.000392 | 985.91 | 0 | 0 | 2023-05-15 02:17:19 | 0.000306 | 3.6955 | 9294.5637 | 0 | 关闭
570 | 1 | 5 | 恒流充电 | 01:18:00 | 03:58:41 | 0.133 | 2.3002 | 0.1729 | 434.98 | 0.1729 | 434.98 | 0 | 0 | 0.0003945 | 992.33 | 0.0003945 | 992.33 | 0 | 0 | 2023-05-15 02:17:49 | 0.000306 | 1.8478 | 4647.3284 | 0 | 关闭
571 | 1 | 5 | 恒流充电 | 01:18:30 | 03:59:11 | 0.133 | 2.3007 | 0.1741 | 437.77 | 0.1741 | 437.77 | 0 | 0 | 0.0003971 | 998.74 | 0.0003971 | 998.74 | 0 | 0 | 2023-05-15 02:18:19 | 0.0003061 | 2.2173 | 5576.7382 | 0 | 关闭
572 | 1 | 5 | 恒流充电 | 01:19:00 | 03:59:41 | 0.133 | 2.3013 | 0.1752 | 440.56 | 0.1752 | 440.56 | 0 | 0 | 0.0003996 | 1005.16 | 0.0003996 | 1005.16 | 0 | 0 | 2023-05-15 02:18:49 | 0.0003061 | 1.8478 | 4647.3284 | 0 | 关闭
573 | 1 | 5 | 恒流充电 | 01:19:30 | 04:00:11 | 0.133 | 2.3016 | 0.1763 | 443.35 | 0.1763 | 443.35 | 0 | 0 | 0.0004022 | 1011.57 | 0.0004022 | 1011.57 | 0 | 0 | 2023-05-15 02:19:19 | 0.0003062 | 3.6956 | 9294.75 | 0 | 关闭
574 | 1 | 5 | 恒流充电 | 01:20:00 | 04:00:41 | 0.133 | 2.3022 | 0.1774 | 446.14 | 0.1774 | 446.14 | 0 | 0 | 0.0004048 | 1017.99 | 0.0004048 | 1017.99 | 0 | 0 | 2023-05-15 02:19:49 | 0.0003063 | 1.8478 | 4647.3284 | 0 | 关闭
575 | 1 | 5 | 恒流充电 | 01:20:30 | 04:01:11 | 0.133 | 2.3027 | 0.1785 | 448.93 | 0.1785 | 448.93 | 0 | 0 | 0.0004073 | 1024.41 | 0.0004073 | 1024.41 | 0 | 0 | 2023-05-15 02:20:19 | 0.0003063 | 2.2173 | 5576.7382 | 0 | 关闭
576 | 1 | 5 | 恒流充电 | 01:21:00 | 04:01:41 | 0.133 | 2.3033 | 0.1796 | 451.71 | 0.1796 | 451.71 | 0 | 0 | 0.0004099 | 1030.83 | 0.0004099 | 1030.83 | 0 | 0 | 2023-05-15 02:20:49 | 0.0003064 | 1.8477 | 4647.1887 | 0 | 关闭
577 | 1 | 5 | 恒流充电 | 01:21:30 | 04:02:11 | 0.133 | 2.3038 | 0.1807 | 454.5 | 0.1807 | 454.5 | 0 | 0 | 0.0004124 | 1037.26 | 0.0004124 | 1037.26 | 0 | 0 | 2023-05-15 02:21:19 | 0.0003065 | 2.2173 | 5576.7941 | 0 | 关闭
578 | 1 | 5 | 恒流充电 | 01:22:00 | 04:02:41 | 0.133 | 2.3043 | 0.1818 | 457.29 | 0.1818 | 457.29 | 0 | 0 | 0.000415 | 1043.68 | 0.000415 | 1043.68 | 0 | 0 | 2023-05-15 02:21:49 | 0.0003065 | 2.2173 | 5576.7382 | 0 | 关闭
579 | 1 | 5 | 恒流充电 | 01:22:30 | 04:03:11 | 0.133 | 2.3047 | 0.1829 | 460.08 | 0.1829 | 460.08 | 0 | 0 | 0.0004175 | 1050.11 | 0.0004175 | 1050.11 | 0 | 0 | 2023-05-15 02:22:19 | 0.0003066 | 2.7716 | 6970.7132 | 0 | 关闭
580 | 1 | 5 | 恒流充电 | 01:23:00 | 04:03:41 | 0.133 | 2.3053 | 0.184 | 462.87 | 0.184 | 462.87 | 0 | 0 | 0.0004201 | 1056.53 | 0.0004201 | 1056.53 | 0 | 0 | 2023-05-15 02:22:49 | 0.0003067 | 1.8477 | 4647.1887 | 0 | 关闭
581 | 1 | 5 | 恒流充电 | 01:23:30 | 04:04:11 | 0.133 | 2.3057 | 0.1851 | 465.66 | 0.1851 | 465.66 | 0 | 0 | 0.0004226 | 1062.96 | 0.0004226 | 1062.96 | 0 | 0 | 2023-05-15 02:23:19 | 0.0003067 | 2.7716 | 6970.783 | 0 | 关闭
582 | 1 | 5 | 恒流充电 | 01:24:00 | 04:04:41 | 0.133 | 2.3061 | 0.1863 | 468.44 | 0.1863 | 468.44 | 0 | 0 | 0.0004252 | 1069.39 | 0.0004252 | 1069.39 | 0 | 0 | 2023-05-15 02:23:49 | 0.0003068 | 2.7715 | 6970.5036 | 0 | 关闭
583 | 1 | 5 | 恒流充电 | 01:24:30 | 04:05:11 | 0.133 | 2.3065 | 0.1874 | 471.23 | 0.1874 | 471.23 | 0 | 0 | 0.0004277 | 1075.82 | 0.0004277 | 1075.82 | 0 | 0 | 2023-05-15 02:24:19 | 0.0003069 | 2.7715 | 6970.5734 | 0 | 关闭
584 | 1 | 5 | 恒流充电 | 01:25:00 | 04:05:41 | 0.133 | 2.3068 | 0.1885 | 474.02 | 0.1885 | 474.02 | 0 | 0 | 0.0004303 | 1082.25 | 0.0004303 | 1082.25 | 0 | 0 | 2023-05-15 02:24:49 | 0.0003069 | 3.6954 | 9294.2842 | 0 | 关闭
585 | 1 | 5 | 恒流充电 | 01:25:30 | 04:06:11 | 0.133 | 2.3071 | 0.1896 | 476.81 | 0.1896 | 476.81 | 0 | 0 | 0.0004329 | 1088.69 | 0.0004329 | 1088.69 | 0 | 0 | 2023-05-15 02:25:19 | 0.0003069 | 3.6952 | 9293.7253 | 0 | 关闭
586 | 1 | 5 | 恒流充电 | 01:26:00 | 04:06:41 | 0.133 | 2.3074 | 0.1907 | 479.6 | 0.1907 | 479.6 | 0 | 0 | 0.0004354 | 1095.12 | 0.0004354 | 1095.12 | 0 | 0 | 2023-05-15 02:25:49 | 0.000307 | 3.6954 | 9294.2842 | 0 | 关闭
587 | 1 | 5 | 恒流充电 | 01:26:30 | 04:07:11 | 0.133 | 2.3076 | 0.1918 | 482.38 | 0.1918 | 482.38 | 0 | 0 | 0.000438 | 1101.55 | 0.000438 | 1101.55 | 0 | 0 | 2023-05-15 02:26:19 | 0.000307 | 5.543 | 13941.1469 | 0 | 关闭
588 | 1 | 5 | 恒流充电 | 01:27:00 | 04:07:41 | 0.133 | 2.3078 | 0.1929 | 485.17 | 0.1929 | 485.17 | 0 | 0 | 0.0004405 | 1107.99 | 0.0004405 | 1107.99 | 0 | 0 | 2023-05-15 02:26:49 | 0.000307 | 5.543 | 13941.1469 | 0 | 关闭
589 | 1 | 5 | 恒流充电 | 01:27:30 | 04:08:11 | 0.133 | 2.3081 | 0.194 | 487.96 | 0.194 | 487.96 | 0 | 0 | 0.0004431 | 1114.42 | 0.0004431 | 1114.42 | 0 | 0 | 2023-05-15 02:27:19 | 0.0003071 | 3.6953 | 9293.9116 | 0 | 关闭
590 | 1 | 5 | 恒流充电 | 01:28:00 | 04:08:41 | 0.133 | 2.3084 | 0.1951 | 490.75 | 0.1951 | 490.75 | 0 | 0 | 0.0004457 | 1120.86 | 0.0004457 | 1120.86 | 0 | 0 | 2023-05-15 02:27:49 | 0.0003071 | 3.6954 | 9294.2842 | 0 | 关闭
591 | 1 | 5 | 恒流充电 | 01:28:30 | 04:09:11 | 0.133 | 2.3085 | 0.1962 | 493.54 | 0.1962 | 493.54 | 0 | 0 | 0.0004482 | 1127.3 | 0.0004482 | 1127.3 | 0 | 0 | 2023-05-15 02:28:19 | 0.0003071 | 11.086 | 27882.2938 | 0 | 关闭
592 | 1 | 5 | 恒流充电 | 01:29:00 | 04:09:41 | 0.133 | 2.3089 | 0.1973 | 496.33 | 0.1973 | 496.33 | 0 | 0 | 0.0004508 | 1133.73 | 0.0004508 | 1133.73 | 0 | 0 | 2023-05-15 02:28:49 | 0.0003072 | 2.7716 | 6970.8529 | 0 | 关闭
593 | 1 | 5 | 恒流充电 | 01:29:30 | 04:10:11 | 0.133 | 2.3092 | 0.1984 | 499.11 | 0.1984 | 499.11 | 0 | 0 | 0.0004533 | 1140.17 | 0.0004533 | 1140.17 | 0 | 0 | 2023-05-15 02:29:19 | 0.0003072 | 3.6953 | 9294.0979 | 0 | 关闭
594 | 1 | 5 | 恒流充电 | 01:30:00 | 04:10:41 | 0.133 | 2.3096 | 0.1996 | 501.9 | 0.1996 | 501.9 | 0 | 0 | 0.0004559 | 1146.61 | 0.0004559 | 1146.61 | 0 | 0 | 2023-05-15 02:29:49 | 0.0003073 | 2.7715 | 6970.5734 | 0 | 关闭
595 | 1 | 5 | 恒流充电 | 01:30:30 | 04:11:11 | 0.133 | 2.3099 | 0.2007 | 504.69 | 0.2007 | 504.69 | 0 | 0 | 0.0004585 | 1153.05 | 0.0004585 | 1153.05 | 0 | 0 | 2023-05-15 02:30:19 | 0.0003073 | 3.6955 | 9294.4705 | 0 | 关闭
596 | 1 | 5 | 恒流充电 | 01:31:00 | 04:11:41 | 0.133 | 2.3103 | 0.2018 | 507.48 | 0.2018 | 507.48 | 0 | 0 | 0.000461 | 1159.49 | 0.000461 | 1159.49 | 0 | 0 | 2023-05-15 02:30:49 | 0.0003074 | 2.7716 | 6970.7132 | 0 | 关闭
597 | 1 | 5 | 恒流充电 | 01:31:30 | 04:12:11 | 0.133 | 2.3105 | 0.2029 | 510.27 | 0.2029 | 510.27 | 0 | 0 | 0.0004636 | 1165.93 | 0.0004636 | 1165.93 | 0 | 0 | 2023-05-15 02:31:19 | 0.0003074 | 5.5429 | 13940.8674 | 0 | 关闭
598 | 1 | 5 | 恒流充电 | 01:32:00 | 04:12:41 | 0.133 | 2.3109 | 0.204 | 513.06 | 0.204 | 513.06 | 0 | 0 | 0.0004661 | 1172.38 | 0.0004661 | 1172.38 | 0 | 0 | 2023-05-15 02:31:49 | 0.0003074 | 2.7716 | 6970.7132 | 0 | 关闭
599 | 1 | 5 | 恒流充电 | 01:32:30 | 04:13:11 | 0.133 | 2.3112 | 0.2051 | 515.84 | 0.2051 | 515.84 | 0 | 0 | 0.0004687 | 1178.82 | 0.0004687 | 1178.82 | 0 | 0 | 2023-05-15 02:32:19 | 0.0003075 | 3.6954 | 9294.2842 | 0 | 关闭
600 | 1 | 5 | 恒流充电 | 01:33:00 | 04:13:41 | 0.133 | 2.3114 | 0.2062 | 518.63 | 0.2062 | 518.63 | 0 | 0 | 0.0004713 | 1185.27 | 0.0004713 | 1185.27 | 0 | 0 | 2023-05-15 02:32:49 | 0.0003075 | 5.5429 | 13940.8674 | 0 | 关闭
601 | 1 | 5 | 恒流充电 | 01:33:30 | 04:14:11 | 0.133 | 2.3117 | 0.2073 | 521.42 | 0.2073 | 521.42 | 0 | 0 | 0.0004738 | 1191.71 | 0.0004738 | 1191.71 | 0 | 0 | 2023-05-15 02:33:19 | 0.0003075 | 3.6953 | 9294.0979 | 0 | 关闭
602 | 1 | 5 | 恒流充电 | 01:34:00 | 04:14:41 | 0.133 | 2.3118 | 0.2084 | 524.21 | 0.2084 | 524.21 | 0 | 0 | 0.0004764 | 1198.16 | 0.0004764 | 1198.16 | 0 | 0 | 2023-05-15 02:33:49 | 0.0003075 | 11.0862 | 27882.8527 | 0 | 关闭
603 | 1 | 5 | 恒流充电 | 01:34:30 | 04:15:11 | 0.133 | 2.3119 | 0.2095 | 527 | 0.2095 | 527 | 0 | 0 | 0.000479 | 1204.6 | 0.000479 | 1204.6 | 0 | 0 | 2023-05-15 02:34:19 | 0.0003076 | 11.086 | 27882.2938 | 0 | 关闭
604 | 1 | 5 | 恒流充电 | 01:35:00 | 04:15:41 | 0.133 | 2.3121 | 0.2106 | 529.78 | 0.2106 | 529.78 | 0 | 0 | 0.0004815 | 1211.05 | 0.0004815 | 1211.05 | 0 | 0 | 2023-05-15 02:34:49 | 0.0003076 | 5.543 | 13941.1469 | 0 | 关闭
605 | 1 | 5 | 恒流充电 | 01:35:30 | 04:16:11 | 0.133 | 2.3123 | 0.2118 | 532.57 | 0.2118 | 532.57 | 0 | 0 | 0.0004841 | 1217.5 | 0.0004841 | 1217.5 | 0 | 0 | 2023-05-15 02:35:19 | 0.0003076 | 5.543 | 13941.1469 | 0 | 关闭
606 | 1 | 5 | 恒流充电 | 01:36:00 | 04:16:41 | 0.133 | 2.3124 | 0.2129 | 535.36 | 0.2129 | 535.36 | 0 | 0 | 0.0004866 | 1223.94 | 0.0004866 | 1223.94 | 0 | 0 | 2023-05-15 02:35:49 | 0.0003076 | 11.0862 | 27882.8527 | 0 | 关闭
607 | 1 | 5 | 恒流充电 | 01:36:30 | 04:17:11 | 0.133 | 2.3125 | 0.214 | 538.15 | 0.214 | 538.15 | 0 | 0 | 0.0004892 | 1230.39 | 0.0004892 | 1230.39 | 0 | 0 | 2023-05-15 02:36:19 | 0.0003077 | 11.086 | 27882.2938 | 0 | 关闭
608 | 1 | 5 | 恒流充电 | 01:37:00 | 04:17:41 | 0.133 | 2.3126 | 0.2151 | 540.94 | 0.2151 | 540.94 | 0 | 0 | 0.0004918 | 1236.84 | 0.0004918 | 1236.84 | 0 | 0 | 2023-05-15 02:36:49 | 0.0003077 | 11.0862 | 27882.8527 | 0 | 关闭
609 | 1 | 5 | 恒流充电 | 01:37:30 | 04:18:11 | 0.133 | 2.3127 | 0.2162 | 543.73 | 0.2162 | 543.73 | 0 | 0 | 0.0004943 | 1243.29 | 0.0004943 | 1243.29 | 0 | 0 | 2023-05-15 02:37:19 | 0.0003076 | 11.0864 | 27883.4116 | 0 | 关闭
610 | 1 | 5 | 恒流充电 | 01:38:00 | 04:18:41 | 0.133 | 2.3129 | 0.2173 | 546.51 | 0.2173 | 546.51 | 0 | 0 | 0.0004969 | 1249.74 | 0.0004969 | 1249.74 | 0 | 0 | 2023-05-15 02:37:49 | 0.0003077 | 5.5431 | 13941.4263 | 0 | 关闭
611 | 1 | 5 | 恒流充电 | 01:38:30 | 04:19:11 | 0.133 | 2.313 | 0.2184 | 549.3 | 0.2184 | 549.3 | 0 | 0 | 0.0004995 | 1256.19 | 0.0004995 | 1256.19 | 0 | 0 | 2023-05-15 02:38:19 | 0.0003077 | 11.0862 | 27882.8527 | 0 | 关闭
612 | 1 | 5 | 恒流充电 | 01:39:00 | 04:19:41 | 0.133 | 2.3132 | 0.2195 | 552.09 | 0.2195 | 552.09 | 0 | 0 | 0.000502 | 1262.64 | 0.000502 | 1262.64 | 0 | 0 | 2023-05-15 02:38:49 | 0.0003077 | 5.5432 | 13941.7058 | 0 | 关闭
613 | 1 | 5 | 恒流充电 | 01:39:30 | 04:20:11 | 0.133 | 2.3133 | 0.2206 | 554.88 | 0.2206 | 554.88 | 0 | 0 | 0.0005046 | 1269.09 | 0.0005046 | 1269.09 | 0 | 0 | 2023-05-15 02:39:19 | 0.0003078 | 11.0864 | 27883.4116 | 0 | 关闭
614 | 1 | 5 | 恒流充电 | 01:40:00 | 04:20:41 | 0.133 | 2.3135 | 0.2217 | 557.67 | 0.2217 | 557.67 | 0 | 0 | 0.0005072 | 1275.54 | 0.0005072 | 1275.54 | 0 | 0 | 2023-05-15 02:39:49 | 0.0003078 | 5.5431 | 13941.4263 | 0 | 关闭
615 | 1 | 5 | 恒流充电 | 01:40:30 | 04:21:11 | 0.133 | 2.3136 | 0.2228 | 560.46 | 0.2228 | 560.46 | 0 | 0 | 0.0005097 | 1281.99 | 0.0005097 | 1281.99 | 0 | 0 | 2023-05-15 02:40:19 | 0.0003078 | 11.0864 | 27883.4116 | 0 | 关闭
616 | 1 | 5 | 恒流充电 | 01:41:00 | 04:21:41 | 0.133 | 2.3137 | 0.2239 | 563.24 | 0.2239 | 563.24 | 0 | 0 | 0.0005123 | 1288.44 | 0.0005123 | 1288.44 | 0 | 0 | 2023-05-15 02:40:49 | 0.0003078 | 11.0862 | 27882.8527 | 0 | 关闭
617 | 1 | 5 | 恒流充电 | 01:41:30 | 04:22:11 | 0.133 | 2.3138 | 0.2251 | 566.03 | 0.2251 | 566.03 | 0 | 0 | 0.0005148 | 1294.89 | 0.0005148 | 1294.89 | 0 | 0 | 2023-05-15 02:41:19 | 0.0003078 | 11.0862 | 27882.8527 | 0 | 关闭
618 | 1 | 5 | 恒流充电 | 01:42:00 | 04:22:41 | 0.133 | 2.3139 | 0.2262 | 568.82 | 0.2262 | 568.82 | 0 | 0 | 0.0005174 | 1301.34 | 0.0005174 | 1301.34 | 0 | 0 | 2023-05-15 02:41:49 | 0.0003078 | 11.0862 | 27882.8527 | 0 | 关闭
619 | 1 | 5 | 恒流充电 | 01:42:30 | 04:23:11 | 0.133 | 2.314 | 0.2273 | 571.61 | 0.2273 | 571.61 | 0 | 0 | 0.00052 | 1307.79 | 0.00052 | 1307.79 | 0 | 0 | 2023-05-15 02:42:19 | 0.0003079 | 11.0864 | 27883.4116 | 0 | 关闭
620 | 1 | 5 | 恒流充电 | 01:43:00 | 04:23:41 | 0.133 | 2.3141 | 0.2284 | 574.4 | 0.2284 | 574.4 | 0 | 0 | 0.0005225 | 1314.25 | 0.0005225 | 1314.25 | 0 | 0 | 2023-05-15 02:42:49 | 0.0003078 | 11.086 | 27882.2938 | 0 | 关闭
621 | 1 | 5 | 恒流充电 | 01:43:30 | 04:24:11 | 0.133 | 2.3141 | 0.2295 | 577.19 | 0.2295 | 577.19 | 0 | 0 | 0.0005251 | 1320.7 | 0.0005251 | 1320.7 | 0 | 0 | 2023-05-15 02:43:19 | 0.0003079 | 0 | 0 | 0 | 关闭
622 | 1 | 5 | 恒流充电 | 01:44:00 | 04:24:41 | 0.133 | 2.3142 | 0.2306 | 579.97 | 0.2306 | 579.97 | 0 | 0 | 0.0005277 | 1327.15 | 0.0005277 | 1327.15 | 0 | 0 | 2023-05-15 02:43:49 | 0.0003079 | 11.0858 | 27881.7349 | 0 | 关闭
623 | 1 | 5 | 恒流充电 | 01:44:30 | 04:25:11 | 0.133 | 2.3142 | 0.2317 | 582.76 | 0.2317 | 582.76 | 0 | 0 | 0.0005302 | 1333.6 | 0.0005302 | 1333.6 | 0 | 0 | 2023-05-15 02:44:19 | 0.0003079 | 0 | 0 | 0 | 关闭
624 | 1 | 5 | 恒流充电 | 01:45:00 | 04:25:41 | 0.133 | 2.3142 | 0.2328 | 585.55 | 0.2328 | 585.55 | 0 | 0 | 0.0005328 | 1340.06 | 0.0005328 | 1340.06 | 0 | 0 | 2023-05-15 02:44:49 | 0.0003079 | 0 | 0 | 0 | 关闭
625 | 1 | 5 | 恒流充电 | 01:45:30 | 04:26:11 | 0.133 | 2.3143 | 0.2339 | 588.34 | 0.2339 | 588.34 | 0 | 0 | 0.0005354 | 1346.51 | 0.0005354 | 1346.51 | 0 | 0 | 2023-05-15 02:45:19 | 0.0003079 | 11.0856 | 27881.1759 | 0 | 关闭
626 | 1 | 5 | 恒流充电 | 01:46:00 | 04:26:41 | 0.133 | 2.3143 | 0.235 | 591.13 | 0.235 | 591.13 | 0 | 0 | 0.0005379 | 1352.96 | 0.0005379 | 1352.96 | 0 | 0 | 2023-05-15 02:45:49 | 0.0003079 | 0 | 0 | 0 | 关闭
627 | 1 | 5 | 恒流充电 | 01:46:30 | 04:27:11 | 0.133 | 2.3142 | 0.2361 | 593.91 | 0.2361 | 593.91 | 0 | 0 | 0.0005405 | 1359.41 | 0.0005405 | 1359.41 | 0 | 0 | 2023-05-15 02:46:19 | 0.0003079 | -11.0858 | -27881.7349 | 0 | 关闭
628 | 1 | 5 | 恒流充电 | 01:47:00 | 04:27:41 | 0.133 | 2.3142 | 0.2372 | 596.7 | 0.2372 | 596.7 | 0 | 0 | 0.0005431 | 1365.87 | 0.0005431 | 1365.87 | 0 | 0 | 2023-05-15 02:46:49 | 0.0003079 | 0 | 0 | 0 | 关闭
629 | 1 | 5 | 恒流充电 | 01:47:30 | 04:28:11 | 0.133 | 2.3142 | 0.2384 | 599.49 | 0.2384 | 599.49 | 0 | 0 | 0.0005456 | 1372.32 | 0.0005456 | 1372.32 | 0 | 0 | 2023-05-15 02:47:19 | 0.0003079 | 0 | 0 | 0 | 关闭
630 | 1 | 5 | 恒流充电 | 01:48:00 | 04:28:41 | 0.133 | 2.3142 | 0.2395 | 602.28 | 0.2395 | 602.28 | 0 | 0 | 0.0005482 | 1378.77 | 0.0005482 | 1378.77 | 0 | 0 | 2023-05-15 02:47:49 | 0.0003079 | 0 | 0 | 0 | 关闭
631 | 1 | 5 | 恒流充电 | 01:48:30 | 04:29:11 | 0.133 | 2.3141 | 0.2406 | 605.07 | 0.2406 | 605.07 | 0 | 0 | 0.0005508 | 1385.22 | 0.0005508 | 1385.22 | 0 | 0 | 2023-05-15 02:48:19 | 0.0003078 | -11.086 | -27882.2938 | 0 | 关闭
632 | 1 | 5 | 恒流充电 | 01:49:00 | 04:29:41 | 0.133 | 2.3142 | 0.2417 | 607.86 | 0.2417 | 607.86 | 0 | 0 | 0.0005533 | 1391.68 | 0.0005533 | 1391.68 | 0 | 0 | 2023-05-15 02:48:49 | 0.0003079 | 11.0862 | 27882.8527 | 0 | 关闭
633 | 1 | 5 | 恒流充电 | 01:49:30 | 04:30:11 | 0.133 | 2.3142 | 0.2428 | 610.64 | 0.2428 | 610.64 | 0 | 0 | 0.0005559 | 1398.13 | 0.0005559 | 1398.13 | 0 | 0 | 2023-05-15 02:49:19 | 0.0003079 | 0 | 0 | 0 | 关闭
634 | 1 | 5 | 恒流充电 | 01:50:00 | 04:30:41 | 0.133 | 2.3141 | 0.2439 | 613.43 | 0.2439 | 613.43 | 0 | 0 | 0.0005585 | 1404.58 | 0.0005585 | 1404.58 | 0 | 0 | 2023-05-15 02:49:49 | 0.0003079 | -11.0862 | -27882.8527 | 0 | 关闭
635 | 1 | 5 | 恒流充电 | 01:50:30 | 04:31:11 | 0.133 | 2.3141 | 0.245 | 616.22 | 0.245 | 616.22 | 0 | 0 | 0.000561 | 1411.03 | 0.000561 | 1411.03 | 0 | 0 | 2023-05-15 02:50:19 | 0.0003079 | 0 | 0 | 0 | 关闭
636 | 1 | 5 | 恒流充电 | 01:51:00 | 04:31:41 | 0.133 | 2.3142 | 0.2461 | 619.01 | 0.2461 | 619.01 | 0 | 0 | 0.0005636 | 1417.49 | 0.0005636 | 1417.49 | 0 | 0 | 2023-05-15 02:50:49 | 0.0003079 | 11.0864 | 27883.4116 | 0 | 关闭
637 | 1 | 5 | 恒流充电 | 01:51:30 | 04:32:11 | 0.133 | 2.3143 | 0.2472 | 621.8 | 0.2472 | 621.8 | 0 | 0 | 0.0005662 | 1423.94 | 0.0005662 | 1423.94 | 0 | 0 | 2023-05-15 02:51:19 | 0.0003079 | 11.0862 | 27882.8527 | 0 | 关闭
638 | 1 | 5 | 恒流充电 | 01:52:00 | 04:32:41 | 0.133 | 2.3144 | 0.2483 | 624.59 | 0.2483 | 624.59 | 0 | 0 | 0.0005687 | 1430.39 | 0.0005687 | 1430.39 | 0 | 0 | 2023-05-15 02:51:49 | 0.0003079 | 11.0864 | 27883.4116 | 0 | 关闭
639 | 1 | 5 | 恒流充电 | 01:52:30 | 04:33:11 | 0.133 | 2.3145 | 0.2494 | 627.37 | 0.2494 | 627.37 | 0 | 0 | 0.0005713 | 1436.85 | 0.0005713 | 1436.85 | 0 | 0 | 2023-05-15 02:52:19 | 0.0003079 | 11.0864 | 27883.4116 | 0 | 关闭
640 | 1 | 5 | 恒流充电 | 01:53:00 | 04:33:41 | 0.133 | 2.3146 | 0.2506 | 630.16 | 0.2506 | 630.16 | 0 | 0 | 0.0005739 | 1443.3 | 0.0005739 | 1443.3 | 0 | 0 | 2023-05-15 02:52:49 | 0.0003079 | 11.0864 | 27883.4116 | 0 | 关闭
641 | 1 | 5 | 恒流充电 | 01:53:30 | 04:34:11 | 0.133 | 2.3147 | 0.2517 | 632.95 | 0.2517 | 632.95 | 0 | 0 | 0.0005764 | 1449.75 | 0.0005764 | 1449.75 | 0 | 0 | 2023-05-15 02:53:19 | 0.0003079 | 11.0862 | 27882.8527 | 0 | 关闭
642 | 1 | 5 | 恒流充电 | 01:54:00 | 04:34:41 | 0.133 | 2.3147 | 0.2528 | 635.74 | 0.2528 | 635.74 | 0 | 0 | 0.000579 | 1456.21 | 0.000579 | 1456.21 | 0 | 0 | 2023-05-15 02:53:49 | 0.0003079 | 0 | 0 | 0 | 关闭
643 | 1 | 5 | 恒流充电 | 01:54:30 | 04:35:11 | 0.133 | 2.3147 | 0.2539 | 638.53 | 0.2539 | 638.53 | 0 | 0 | 0.0005816 | 1462.66 | 0.0005816 | 1462.66 | 0 | 0 | 2023-05-15 02:54:19 | 0.0003079 | 0 | 0 | 0 | 关闭
644 | 1 | 5 | 恒流充电 | 01:55:00 | 04:35:41 | 0.133 | 2.3147 | 0.255 | 641.32 | 0.255 | 641.32 | 0 | 0 | 0.0005841 | 1469.12 | 0.0005841 | 1469.12 | 0 | 0 | 2023-05-15 02:54:49 | 0.0003079 | 0 | 0 | 0 | 关闭
645 | 1 | 5 | 恒流充电 | 01:55:30 | 04:36:11 | 0.133 | 2.3147 | 0.2561 | 644.1 | 0.2561 | 644.1 | 0 | 0 | 0.0005867 | 1475.57 | 0.0005867 | 1475.57 | 0 | 0 | 2023-05-15 02:55:19 | 0.0003079 | 0 | 0 | 0 | 关闭
646 | 1 | 5 | 恒流充电 | 01:56:00 | 04:36:41 | 0.133 | 2.3147 | 0.2572 | 646.89 | 0.2572 | 646.89 | 0 | 0 | 0.0005893 | 1482.02 | 0.0005893 | 1482.02 | 0 | 0 | 2023-05-15 02:55:49 | 0.0003079 | 0 | 0 | 0 | 关闭
647 | 1 | 5 | 恒流充电 | 01:56:30 | 04:37:11 | 0.133 | 2.3148 | 0.2583 | 649.68 | 0.2583 | 649.68 | 0 | 0 | 0.0005918 | 1488.48 | 0.0005918 | 1488.48 | 0 | 0 | 2023-05-15 02:56:19 | 0.0003079 | 11.0864 | 27883.4116 | 0 | 关闭
648 | 1 | 5 | 恒流充电 | 01:57:00 | 04:37:41 | 0.133 | 2.3148 | 0.2594 | 652.47 | 0.2594 | 652.47 | 0 | 0 | 0.0005944 | 1494.93 | 0.0005944 | 1494.93 | 0 | 0 | 2023-05-15 02:56:49 | 0.000308 | 0 | 0 | 0 | 关闭
649 | 1 | 5 | 恒流充电 | 01:57:30 | 04:38:11 | 0.133 | 2.3148 | 0.2605 | 655.26 | 0.2605 | 655.26 | 0 | 0 | 0.000597 | 1501.39 | 0.000597 | 1501.39 | 0 | 0 | 2023-05-15 02:57:19 | 0.0003079 | 0 | 0 | 0 | 关闭
650 | 1 | 5 | 恒流充电 | 01:58:00 | 04:38:41 | 0.133 | 2.3148 | 0.2616 | 658.05 | 0.2616 | 658.05 | 0 | 0 | 0.0005995 | 1507.84 | 0.0005995 | 1507.84 | 0 | 0 | 2023-05-15 02:57:49 | 0.000308 | 0 | 0 | 0 | 关闭
651 | 1 | 5 | 恒流充电 | 01:58:30 | 04:39:11 | 0.133 | 2.3148 | 0.2627 | 660.83 | 0.2627 | 660.83 | 0 | 0 | 0.0006021 | 1514.3 | 0.0006021 | 1514.3 | 0 | 0 | 2023-05-15 02:58:19 | 0.000308 | 0 | 0 | 0 | 关闭
652 | 1 | 5 | 恒流充电 | 01:59:00 | 04:39:41 | 0.133 | 2.315 | 0.2639 | 663.62 | 0.2639 | 663.62 | 0 | 0 | 0.0006047 | 1520.75 | 0.0006047 | 1520.75 | 0 | 0 | 2023-05-15 02:58:49 | 0.000308 | 5.5432 | 13941.7058 | 0 | 关闭
653 | 1 | 5 | 恒流充电 | 01:59:30 | 04:40:11 | 0.133 | 2.3149 | 0.265 | 666.41 | 0.265 | 666.41 | 0 | 0 | 0.0006072 | 1527.21 | 0.0006072 | 1527.21 | 0 | 0 | 2023-05-15 02:59:19 | 0.000308 | -11.0867 | -27883.9705 | 0 | 关闭
654 | 1 | 5 | 恒流充电 | 02:00:00 | 04:40:41 | 0.133 | 2.3151 | 0.2661 | 669.2 | 0.2661 | 669.2 | 0 | 0 | 0.0006098 | 1533.66 | 0.0006098 | 1533.66 | 0 | 0 | 2023-05-15 02:59:49 | 0.000308 | 5.5433 | 13941.9852 | 0 | 关闭
655 | 1 | 5 | 恒流充电 | 02:00:30 | 04:41:11 | 0.133 | 2.3151 | 0.2672 | 671.99 | 0.2672 | 671.99 | 0 | 0 | 0.0006124 | 1540.12 | 0.0006124 | 1540.12 | 0 | 0 | 2023-05-15 03:00:19 | 0.000308 | 0 | 0 | 0 | 关闭
656 | 1 | 5 | 恒流充电 | 02:01:00 | 04:41:41 | 0.133 | 2.3153 | 0.2683 | 674.78 | 0.2683 | 674.78 | 0 | 0 | 0.0006149 | 1546.57 | 0.0006149 | 1546.57 | 0 | 0 | 2023-05-15 03:00:49 | 0.000308 | 5.5432 | 13941.7058 | 0 | 关闭
657 | 1 | 5 | 恒流充电 | 02:01:30 | 04:42:11 | 0.133 | 2.3155 | 0.2694 | 677.56 | 0.2694 | 677.56 | 0 | 0 | 0.0006175 | 1553.03 | 0.0006175 | 1553.03 | 0 | 0 | 2023-05-15 03:01:19 | 0.000308 | 5.5434 | 13942.2647 | 0 | 关闭
658 | 1 | 5 | 恒流充电 | 02:02:00 | 04:42:41 | 0.133 | 2.3156 | 0.2705 | 680.35 | 0.2705 | 680.35 | 0 | 0 | 0.0006201 | 1559.48 | 0.0006201 | 1559.48 | 0 | 0 | 2023-05-15 03:01:49 | 0.0003081 | 11.0862 | 27882.8527 | 0 | 关闭
659 | 1 | 5 | 恒流充电 | 02:02:30 | 04:43:11 | 0.133 | 2.3159 | 0.2716 | 683.14 | 0.2716 | 683.14 | 0 | 0 | 0.0006226 | 1565.94 | 0.0006226 | 1565.94 | 0 | 0 | 2023-05-15 03:02:19 | 0.0003081 | 3.6955 | 9294.4705 | 0 | 关闭
660 | 1 | 5 | 恒流充电 | 02:03:00 | 04:43:41 | 0.133 | 2.3161 | 0.2727 | 685.93 | 0.2727 | 685.93 | 0 | 0 | 0.0006252 | 1572.4 | 0.0006252 | 1572.4 | 0 | 0 | 2023-05-15 03:02:49 | 0.0003082 | 5.5432 | 13941.7058 | 0 | 关闭
661 | 1 | 5 | 恒流充电 | 02:03:30 | 04:44:11 | 0.133 | 2.3162 | 0.2738 | 688.72 | 0.2738 | 688.72 | 0 | 0 | 0.0006278 | 1578.86 | 0.0006278 | 1578.86 | 0 | 0 | 2023-05-15 03:03:19 | 0.0003081 | 11.0867 | 27883.9705 | 0 | 关闭
662 | 1 | 5 | 恒流充电 | 02:04:00 | 04:44:41 | 0.133 | 2.3163 | 0.2749 | 691.51 | 0.2749 | 691.51 | 0 | 0 | 0.0006303 | 1585.32 | 0.0006303 | 1585.32 | 0 | 0 | 2023-05-15 03:03:49 | 0.0003082 | 11.086 | 27882.2938 | 0 | 关闭
663 | 1 | 5 | 恒流充电 | 02:04:30 | 04:45:11 | 0.133 | 2.3164 | 0.2761 | 694.29 | 0.2761 | 694.29 | 0 | 0 | 0.0006329 | 1591.77 | 0.0006329 | 1591.77 | 0 | 0 | 2023-05-15 03:04:19 | 0.0003082 | 11.0869 | 27884.5294 | 0 | 关闭
664 | 1 | 5 | 恒流充电 | 02:05:00 | 04:45:41 | 0.133 | 2.3167 | 0.2772 | 697.08 | 0.2772 | 697.08 | 0 | 0 | 0.0006355 | 1598.23 | 0.0006355 | 1598.23 | 0 | 0 | 2023-05-15 03:04:49 | 0.0003082 | 3.6953 | 9294.0979 | 0 | 关闭
665 | 1 | 5 | 恒流充电 | 02:05:30 | 04:46:11 | 0.133 | 2.3168 | 0.2783 | 699.87 | 0.2783 | 699.87 | 0 | 0 | 0.000638 | 1604.69 | 0.000638 | 1604.69 | 0 | 0 | 2023-05-15 03:05:19 | 0.0003082 | 11.0864 | 27883.4116 | 0 | 关闭
666 | 1 | 5 | 恒流充电 | 02:06:00 | 04:46:41 | 0.133 | 2.3168 | 0.2794 | 702.66 | 0.2794 | 702.66 | 0 | 0 | 0.0006406 | 1611.15 | 0.0006406 | 1611.15 | 0 | 0 | 2023-05-15 03:05:49 | 0.0003083 | 0 | 0 | 0 | 关闭
667 | 1 | 5 | 恒流充电 | 02:06:30 | 04:47:11 | 0.133 | 2.317 | 0.2805 | 705.45 | 0.2805 | 705.45 | 0 | 0 | 0.0006432 | 1617.61 | 0.0006432 | 1617.61 | 0 | 0 | 2023-05-15 03:06:19 | 0.0003083 | 5.5431 | 13941.4263 | 0 | 关闭
668 | 1 | 5 | 恒流充电 | 02:07:00 | 04:47:41 | 0.133 | 2.3171 | 0.2816 | 708.24 | 0.2816 | 708.24 | 0 | 0 | 0.0006457 | 1624.07 | 0.0006457 | 1624.07 | 0 | 0 | 2023-05-15 03:06:49 | 0.0003082 | 11.0853 | 27880.617 | 0 | 关闭
669 | 1 | 5 | 恒流充电 | 02:07:30 | 04:48:11 | 0.133 | 2.3172 | 0.2827 | 711.02 | 0.2827 | 711.02 | 0 | 0 | 0.0006483 | 1630.53 | 0.0006483 | 1630.53 | 0 | 0 | 2023-05-15 03:07:19 | 0.0003082 | 11.0844 | 27878.3814 | 0 | 关闭
670 | 1 | 5 | 恒流充电 | 02:08:00 | 04:48:41 | 0.133 | 2.3176 | 0.2838 | 713.81 | 0.2838 | 713.81 | 0 | 0 | 0.0006509 | 1637 | 0.0006509 | 1637 | 0 | 0 | 2023-05-15 03:07:49 | 0.0003083 | 2.7714 | 6970.4337 | 0 | 关闭
671 | 1 | 5 | 恒流充电 | 02:08:30 | 04:49:11 | 0.133 | 2.3179 | 0.2849 | 716.6 | 0.2849 | 716.6 | 0 | 0 | 0.0006534 | 1643.46 | 0.0006534 | 1643.46 | 0 | 0 | 2023-05-15 03:08:19 | 0.0003084 | 3.6956 | 9294.8431 | 0 | 关闭
672 | 1 | 5 | 恒流充电 | 02:09:00 | 04:49:41 | 0.133 | 2.3182 | 0.286 | 719.39 | 0.286 | 719.39 | 0 | 0 | 0.000656 | 1649.92 | 0.000656 | 1649.92 | 0 | 0 | 2023-05-15 03:08:49 | 0.0003084 | 3.6955 | 9294.4705 | 0 | 关闭
673 | 1 | 5 | 恒流充电 | 02:09:30 | 04:50:11 | 0.1331 | 2.3184 | 0.2871 | 722.18 | 0.2871 | 722.18 | 0 | 0 | 0.0006586 | 1656.39 | 0.0006586 | 1656.39 | 0 | 0 | 2023-05-15 03:09:19 | 0.0003085 | 5.5433 | 13941.9852 | 0 | 关闭
674 | 1 | 5 | 恒流充电 | 02:10:00 | 04:50:41 | 0.133 | 2.3187 | 0.2882 | 724.97 | 0.2882 | 724.97 | 0 | 0 | 0.0006611 | 1662.85 | 0.0006611 | 1662.85 | 0 | 0 | 2023-05-15 03:09:49 | 0.0003085 | 3.6956 | 9294.6568 | 0 | 关闭
675 | 1 | 5 | 恒流充电 | 02:10:30 | 04:51:11 | 0.133 | 2.319 | 0.2894 | 727.75 | 0.2894 | 727.75 | 0 | 0 | 0.0006637 | 1669.32 | 0.0006637 | 1669.32 | 0 | 0 | 2023-05-15 03:10:19 | 0.0003085 | 3.6956 | 9294.6568 | 0 | 关闭
676 | 1 | 5 | 恒流充电 | 02:11:00 | 04:51:41 | 0.133 | 2.3194 | 0.2905 | 730.54 | 0.2905 | 730.54 | 0 | 0 | 0.0006663 | 1675.78 | 0.0006663 | 1675.78 | 0 | 0 | 2023-05-15 03:10:49 | 0.0003086 | 2.7717 | 6970.9926 | 0 | 关闭
677 | 1 | 5 | 恒流充电 | 02:11:30 | 04:52:11 | 0.133 | 2.3197 | 0.2916 | 733.33 | 0.2916 | 733.33 | 0 | 0 | 0.0006689 | 1682.25 | 0.0006689 | 1682.25 | 0 | 0 | 2023-05-15 03:11:19 | 0.0003086 | 3.6955 | 9294.4705 | 0 | 关闭
678 | 1 | 5 | 恒流充电 | 02:12:00 | 04:52:41 | 0.133 | 2.32 | 0.2927 | 736.12 | 0.2927 | 736.12 | 0 | 0 | 0.0006714 | 1688.72 | 0.0006714 | 1688.72 | 0 | 0 | 2023-05-15 03:11:49 | 0.0003087 | 3.6956 | 9294.6568 | 0 | 关闭
679 | 1 | 5 | 恒流充电 | 02:12:30 | 04:53:11 | 0.133 | 2.3203 | 0.2938 | 738.91 | 0.2938 | 738.91 | 0 | 0 | 0.000674 | 1695.19 | 0.000674 | 1695.19 | 0 | 0 | 2023-05-15 03:12:19 | 0.0003087 | 3.6955 | 9294.4705 | 0 | 关闭
680 | 1 | 5 | 恒流充电 | 02:13:00 | 04:53:41 | 0.133 | 2.3207 | 0.2949 | 741.7 | 0.2949 | 741.7 | 0 | 0 | 0.0006766 | 1701.66 | 0.0006766 | 1701.66 | 0 | 0 | 2023-05-15 03:12:49 | 0.0003087 | 2.7715 | 6970.5734 | 0 | 关闭
681 | 1 | 5 | 恒流充电 | 02:13:30 | 04:54:11 | 0.133 | 2.3209 | 0.296 | 744.48 | 0.296 | 744.48 | 0 | 0 | 0.0006792 | 1708.13 | 0.0006792 | 1708.13 | 0 | 0 | 2023-05-15 03:13:19 | 0.0003087 | 5.5434 | 13942.2647 | 0 | 关闭
682 | 1 | 5 | 恒流充电 | 02:14:00 | 04:54:41 | 0.133 | 2.3213 | 0.2971 | 747.27 | 0.2971 | 747.27 | 0 | 0 | 0.0006817 | 1714.6 | 0.0006817 | 1714.6 | 0 | 0 | 2023-05-15 03:13:49 | 0.0003088 | 2.7714 | 6970.4337 | 0 | 关闭
683 | 1 | 5 | 恒流充电 | 02:14:30 | 04:55:11 | 0.133 | 2.3217 | 0.2982 | 750.06 | 0.2982 | 750.06 | 0 | 0 | 0.0006843 | 1721.08 | 0.0006843 | 1721.08 | 0 | 0 | 2023-05-15 03:14:19 | 0.0003089 | 2.7716 | 6970.8529 | 0 | 关闭
684 | 1 | 5 | 恒流充电 | 02:15:00 | 04:55:41 | 0.133 | 2.3221 | 0.2993 | 752.85 | 0.2993 | 752.85 | 0 | 0 | 0.0006869 | 1727.55 | 0.0006869 | 1727.55 | 0 | 0 | 2023-05-15 03:14:49 | 0.0003089 | 2.7716 | 6970.7132 | 0 | 关闭
685 | 1 | 5 | 恒流充电 | 02:15:30 | 04:56:11 | 0.133 | 2.3224 | 0.3004 | 755.64 | 0.3004 | 755.64 | 0 | 0 | 0.0006894 | 1734.03 | 0.0006894 | 1734.03 | 0 | 0 | 2023-05-15 03:15:19 | 0.000309 | 3.6959 | 9295.5883 | 0 | 关闭
686 | 1 | 5 | 恒流充电 | 02:16:00 | 04:56:41 | 0.133 | 2.3227 | 0.3016 | 758.43 | 0.3016 | 758.43 | 0 | 0 | 0.000692 | 1740.5 | 0.000692 | 1740.5 | 0 | 0 | 2023-05-15 03:15:49 | 0.000309 | 3.6959 | 9295.5883 | 0 | 关闭
687 | 1 | 5 | 恒流充电 | 02:16:30 | 04:57:11 | 0.133 | 2.3231 | 0.3027 | 761.21 | 0.3027 | 761.21 | 0 | 0 | 0.0006946 | 1746.98 | 0.0006946 | 1746.98 | 0 | 0 | 2023-05-15 03:16:19 | 0.0003091 | 2.7718 | 6971.4118 | 0 | 关闭
688 | 1 | 5 | 恒流充电 | 02:17:00 | 04:57:41 | 0.133 | 2.3235 | 0.3038 | 764 | 0.3038 | 764 | 0 | 0 | 0.0006972 | 1753.46 | 0.0006972 | 1753.46 | 0 | 0 | 2023-05-15 03:16:49 | 0.0003091 | 2.7719 | 6971.6913 | 0 | 关闭
689 | 1 | 5 | 恒流充电 | 02:17:30 | 04:58:11 | 0.133 | 2.3238 | 0.3049 | 766.79 | 0.3049 | 766.79 | 0 | 0 | 0.0006998 | 1759.94 | 0.0006998 | 1759.94 | 0 | 0 | 2023-05-15 03:17:19 | 0.0003092 | 3.6958 | 9295.2157 | 0 | 关闭
690 | 1 | 5 | 恒流充电 | 02:18:00 | 04:58:41 | 0.133 | 2.3243 | 0.306 | 769.58 | 0.306 | 769.58 | 0 | 0 | 0.0007023 | 1766.42 | 0.0007023 | 1766.42 | 0 | 0 | 2023-05-15 03:17:49 | 0.0003092 | 2.2175 | 5577.1294 | 0 | 关闭
691 | 1 | 5 | 恒流充电 | 02:18:30 | 04:59:11 | 0.133 | 2.3249 | 0.3071 | 772.37 | 0.3071 | 772.37 | 0 | 0 | 0.0007049 | 1772.9 | 0.0007049 | 1772.9 | 0 | 0 | 2023-05-15 03:18:19 | 0.0003093 | 1.8479 | 4647.6079 | 0 | 关闭
692 | 1 | 5 | 恒流充电 | 02:19:00 | 04:59:41 | 0.133 | 2.3254 | 0.3082 | 775.16 | 0.3082 | 775.16 | 0 | 0 | 0.0007075 | 1779.39 | 0.0007075 | 1779.39 | 0 | 0 | 2023-05-15 03:18:49 | 0.0003094 | 2.2176 | 5577.353 | 0 | 关闭
693 | 1 | 5 | 恒流充电 | 02:19:30 | 05:00:11 | 0.133 | 2.3259 | 0.3093 | 777.95 | 0.3093 | 777.95 | 0 | 0 | 0.0007101 | 1785.87 | 0.0007101 | 1785.87 | 0 | 0 | 2023-05-15 03:19:19 | 0.0003095 | 2.2174 | 5577.0177 | 0 | 关闭
694 | 1 | 5 | 恒流充电 | 02:20:00 | 05:00:41 | 0.133 | 2.3265 | 0.3104 | 780.73 | 0.3104 | 780.73 | 0 | 0 | 0.0007126 | 1792.36 | 0.0007126 | 1792.36 | 0 | 0 | 2023-05-15 03:19:49 | 0.0003095 | 1.8479 | 4647.6079 | 0 | 关闭
695 | 1 | 5 | 恒流充电 | 02:20:30 | 05:01:11 | 0.133 | 2.327 | 0.3115 | 783.52 | 0.3115 | 783.52 | 0 | 0 | 0.0007152 | 1798.85 | 0.0007152 | 1798.85 | 0 | 0 | 2023-05-15 03:20:19 | 0.0003096 | 2.2175 | 5577.1294 | 0 | 关闭
696 | 1 | 5 | 恒流充电 | 02:21:00 | 05:01:41 | 0.133 | 2.3275 | 0.3126 | 786.31 | 0.3126 | 786.31 | 0 | 0 | 0.0007178 | 1805.34 | 0.0007178 | 1805.34 | 0 | 0 | 2023-05-15 03:20:49 | 0.0003097 | 2.2176 | 5577.353 | 0 | 关闭
697 | 1 | 5 | 恒流充电 | 02:21:30 | 05:02:11 | 0.133 | 2.3281 | 0.3137 | 789.1 | 0.3137 | 789.1 | 0 | 0 | 0.0007204 | 1811.83 | 0.0007204 | 1811.83 | 0 | 0 | 2023-05-15 03:21:19 | 0.0003097 | 1.8478 | 4647.4216 | 0 | 关闭
698 | 1 | 5 | 恒流充电 | 02:22:00 | 05:02:41 | 0.133 | 2.3288 | 0.3149 | 791.89 | 0.3149 | 791.89 | 0 | 0 | 0.000723 | 1818.32 | 0.000723 | 1818.32 | 0 | 0 | 2023-05-15 03:21:49 | 0.0003098 | 1.5839 | 3983.584 | 0 | 关闭
699 | 1 | 5 | 恒流充电 | 02:22:30 | 05:03:11 | 0.133 | 2.3293 | 0.316 | 794.68 | 0.316 | 794.68 | 0 | 0 | 0.0007255 | 1824.82 | 0.0007255 | 1824.82 | 0 | 0 | 2023-05-15 03:22:19 | 0.0003099 | 2.2174 | 5577.0177 | 0 | 关闭
700 | 1 | 5 | 恒流充电 | 02:23:00 | 05:03:41 | 0.133 | 2.33 | 0.3171 | 797.47 | 0.3171 | 797.47 | 0 | 0 | 0.0007281 | 1831.31 | 0.0007281 | 1831.31 | 0 | 0 | 2023-05-15 03:22:49 | 0.00031 | 1.5839 | 3983.7437 | 0 | 关闭
701 | 1 | 5 | 恒流充电 | 02:23:30 | 05:04:11 | 0.1331 | 2.3307 | 0.3182 | 800.25 | 0.3182 | 800.25 | 0 | 0 | 0.0007307 | 1837.81 | 0.0007307 | 1837.81 | 0 | 0 | 2023-05-15 03:23:19 | 0.0003101 | 1.5838 | 3983.4244 | 0 | 关闭
702 | 1 | 5 | 恒流充电 | 02:24:00 | 05:04:41 | 0.133 | 2.3313 | 0.3193 | 803.04 | 0.3193 | 803.04 | 0 | 0 | 0.0007333 | 1844.31 | 0.0007333 | 1844.31 | 0 | 0 | 2023-05-15 03:23:49 | 0.0003102 | 1.8479 | 4647.701 | 0 | 关闭
703 | 1 | 5 | 恒流充电 | 02:24:30 | 05:05:11 | 0.133 | 2.3319 | 0.3204 | 805.83 | 0.3204 | 805.83 | 0 | 0 | 0.0007359 | 1850.81 | 0.0007359 | 1850.81 | 0 | 0 | 2023-05-15 03:24:19 | 0.0003102 | 1.8478 | 4647.3284 | 0 | 关闭
704 | 1 | 5 | 恒流充电 | 02:25:00 | 05:05:41 | 0.133 | 2.3326 | 0.3215 | 808.62 | 0.3215 | 808.62 | 0 | 0 | 0.0007385 | 1857.32 | 0.0007385 | 1857.32 | 0 | 0 | 2023-05-15 03:24:49 | 0.0003103 | 1.5839 | 3983.7437 | 0 | 关闭
705 | 1 | 5 | 恒流充电 | 02:25:30 | 05:06:11 | 0.133 | 2.3334 | 0.3226 | 811.41 | 0.3226 | 811.41 | 0 | 0 | 0.0007411 | 1863.82 | 0.0007411 | 1863.82 | 0 | 0 | 2023-05-15 03:25:19 | 0.0003105 | 1.3859 | 3485.636 | 0 | 关闭
706 | 1 | 5 | 恒流充电 | 02:26:00 | 05:06:41 | 0.133 | 2.3343 | 0.3237 | 814.2 | 0.3237 | 814.2 | 0 | 0 | 0.0007436 | 1870.33 | 0.0007436 | 1870.33 | 0 | 0 | 2023-05-15 03:25:49 | 0.0003106 | 1.2319 | 3098.4052 | 0 | 关闭
707 | 1 | 5 | 恒流充电 | 02:26:30 | 05:07:11 | 0.1331 | 2.3351 | 0.3248 | 816.99 | 0.3248 | 816.99 | 0 | 0 | 0.0007462 | 1876.84 | 0.0007462 | 1876.84 | 0 | 0 | 2023-05-15 03:26:19 | 0.0003107 | 1.3859 | 3485.7758 | 0 | 关闭
708 | 1 | 5 | 恒流充电 | 02:27:00 | 05:07:41 | 0.133 | 2.336 | 0.3259 | 819.77 | 0.3259 | 819.77 | 0 | 0 | 0.0007488 | 1883.35 | 0.0007488 | 1883.35 | 0 | 0 | 2023-05-15 03:26:49 | 0.0003108 | 1.2319 | 3098.4052 | 0 | 关闭
709 | 1 | 5 | 恒流充电 | 02:27:30 | 05:08:11 | 0.133 | 2.3371 | 0.3271 | 822.56 | 0.3271 | 822.56 | 0 | 0 | 0.0007514 | 1889.87 | 0.0007514 | 1889.87 | 0 | 0 | 2023-05-15 03:27:19 | 0.0003109 | 1.0079 | 2535.0588 | 0 | 关闭
710 | 1 | 5 | 恒流充电 | 02:28:00 | 05:08:41 | 0.133 | 2.3381 | 0.3282 | 825.35 | 0.3282 | 825.35 | 0 | 0 | 0.000754 | 1896.39 | 0.000754 | 1896.39 | 0 | 0 | 2023-05-15 03:27:49 | 0.0003111 | 1.1088 | 2788.6765 | 0 | 关闭
711 | 1 | 5 | 恒流充电 | 02:28:30 | 05:09:11 | 0.133 | 2.3392 | 0.3293 | 828.14 | 0.3293 | 828.14 | 0 | 0 | 0.0007566 | 1902.91 | 0.0007566 | 1902.91 | 0 | 0 | 2023-05-15 03:28:19 | 0.0003112 | 1.0079 | 2535.0588 | 0 | 关闭
712 | 1 | 5 | 恒流充电 | 02:29:00 | 05:09:41 | 0.133 | 2.3404 | 0.3304 | 830.93 | 0.3304 | 830.93 | 0 | 0 | 0.0007592 | 1909.43 | 0.0007592 | 1909.43 | 0 | 0 | 2023-05-15 03:28:49 | 0.0003114 | 0.924 | 2323.8971 | 0 | 关闭
713 | 1 | 5 | 恒流充电 | 02:29:30 | 05:10:11 | 0.133 | 2.3418 | 0.3315 | 833.72 | 0.3315 | 833.72 | 0 | 0 | 0.0007618 | 1915.96 | 0.0007618 | 1915.96 | 0 | 0 | 2023-05-15 03:29:19 | 0.0003116 | 0.7919 | 1991.7521 | 0 | 关闭
714 | 1 | 5 | 恒流充电 | 02:30:00 | 05:10:41 | 0.133 | 2.3431 | 0.3326 | 836.51 | 0.3326 | 836.51 | 0 | 0 | 0.0007644 | 1922.49 | 0.0007644 | 1922.49 | 0 | 0 | 2023-05-15 03:29:49 | 0.0003117 | 0.8529 | 2145.0068 | 0 | 关闭
715 | 1 | 5 | 恒流充电 | 02:30:30 | 05:11:11 | 0.133 | 2.3447 | 0.3337 | 839.29 | 0.3337 | 839.29 | 0 | 0 | 0.000767 | 1929.03 | 0.000767 | 1929.03 | 0 | 0 | 2023-05-15 03:30:19 | 0.0003119 | 0.6929 | 1742.7831 | 0 | 关闭
716 | 1 | 5 | 恒流充电 | 02:31:00 | 05:11:41 | 0.133 | 2.3463 | 0.3348 | 842.08 | 0.3348 | 842.08 | 0 | 0 | 0.0007696 | 1935.57 | 0.0007696 | 1935.57 | 0 | 0 | 2023-05-15 03:30:49 | 0.0003122 | 0.693 | 1742.8879 | 0 | 关闭
717 | 1 | 5 | 恒流充电 | 02:31:30 | 05:12:11 | 0.133 | 2.3481 | 0.3359 | 844.87 | 0.3359 | 844.87 | 0 | 0 | 0.0007722 | 1942.11 | 0.0007722 | 1942.11 | 0 | 0 | 2023-05-15 03:31:19 | 0.0003124 | 0.6159 | 1549.1095 | 0 | 关闭
718 | 1 | 5 | 恒流充电 | 02:32:00 | 05:12:41 | 0.133 | 2.3501 | 0.337 | 847.66 | 0.337 | 847.66 | 0 | 0 | 0.0007748 | 1948.66 | 0.0007748 | 1948.66 | 0 | 0 | 2023-05-15 03:31:49 | 0.0003127 | 0.5543 | 1394.2265 | 0 | 关闭
719 | 1 | 5 | 恒流充电 | 02:32:30 | 05:13:11 | 0.133 | 2.3524 | 0.3381 | 850.45 | 0.3381 | 850.45 | 0 | 0 | 0.0007774 | 1955.22 | 0.0007774 | 1955.22 | 0 | 0 | 2023-05-15 03:32:19 | 0.000313 | 0.482 | 1212.3951 | 0 | 关闭
720 | 1 | 5 | 恒流充电 | 02:33:00 | 05:13:41 | 0.133 | 2.355 | 0.3392 | 853.24 | 0.3392 | 853.24 | 0 | 0 | 0.00078 | 1961.78 | 0.00078 | 1961.78 | 0 | 0 | 2023-05-15 03:32:49 | 0.0003133 | 0.4264 | 1072.5249 | 0 | 关闭
721 | 1 | 5 | 恒流充电 | 02:33:30 | 05:14:11 | 0.133 | 2.3581 | 0.3404 | 856.03 | 0.3404 | 856.03 | 0 | 0 | 0.0007826 | 1968.36 | 0.0007826 | 1968.36 | 0 | 0 | 2023-05-15 03:33:19 | 0.0003137 | 0.3576 | 899.519 | 0 | 关闭
722 | 1 | 5 | 恒流充电 | 02:34:00 | 05:14:41 | 0.133 | 2.3619 | 0.3415 | 858.81 | 0.3415 | 858.81 | 0 | 0 | 0.0007852 | 1974.94 | 0.0007852 | 1974.94 | 0 | 0 | 2023-05-15 03:33:49 | 0.0003142 | 0.2918 | 733.7887 | 0 | 关闭
723 | 1 | 5 | 恒流充电 | 02:34:30 | 05:15:11 | 0.133 | 2.3666 | 0.3426 | 861.6 | 0.3426 | 861.6 | 0 | 0 | 0.0007879 | 1981.53 | 0.0007879 | 1981.53 | 0 | 0 | 2023-05-15 03:34:19 | 0.0003148 | 0.2359 | 593.2998 | 0 | 关闭
724 | 1 | 5 | 恒流充电 | 02:35:00 | 05:15:41 | 0.133 | 2.3731 | 0.3437 | 864.39 | 0.3437 | 864.39 | 0 | 0 | 0.0007905 | 1988.14 | 0.0007905 | 1988.14 | 0 | 0 | 2023-05-15 03:34:49 | 0.0003156 | 0.1705 | 428.9154 | 0 | 关闭
725 | 1 | 5 | 恒流充电 | 02:35:30 | 05:16:11 | 0.133 | 2.3829 | 0.3448 | 867.18 | 0.3448 | 867.18 | 0 | 0 | 0.0007931 | 1994.76 | 0.0007931 | 1994.76 | 0 | 0 | 2023-05-15 03:35:19 | 0.000317 | 0.1131 | 284.4904 | 0 | 关闭
726 | 1 | 5 | 恒流充电 | 02:35:49 | 05:16:30 | 0.133 | 2.3929 | 0.3455 | 868.99 | 0.3455 | 868.99 | 0 | 0 | 0.0007948 | 1999.09 | 0.0007948 | 1999.09 | 0 | 0 | 2023-05-15 03:35:38 | 0.0003183 | 0.0721 | 181.2151 | 0 | 关闭
727 | 1 | 5 | 恒流充电 | 02:36:00 | 05:16:41 | 0.133 | 2.4005 | 0.3459 | 869.97 | 0.3459 | 869.97 | 0 | 0 | 0.0007958 | 2001.43 | 0.0007958 | 2001.43 | 0 | 0 | 2023-05-15 03:35:49 | 0.0003193 | 0.051 | 128.3946 | 0 | 关闭
728 | 1 | 5 | 恒流充电 | 02:36:10 | 05:16:51 | 0.133 | 2.4105 | 0.3463 | 870.92 | 0.3463 | 870.92 | 0 | 0 | 0.0007967 | 2003.73 | 0.0007967 | 2003.73 | 0 | 0 | 2023-05-15 03:35:59 | 0.0003206 | 0.0381 | 95.7132 | 0 | 关闭
729 | 1 | 5 | 恒流充电 | 02:36:18 | 05:16:59 | 0.133 | 2.4205 | 0.3466 | 871.67 | 0.3466 | 871.67 | 0 | 0 | 0.0007974 | 2005.53 | 0.0007974 | 2005.53 | 0 | 0 | 2023-05-15 03:36:07 | 0.000322 | 0.0296 | 74.3517 | 0 | 关闭
730 | 1 | 5 | 恒流充电 | 02:36:24 | 05:17:05 | 0.133 | 2.4305 | 0.3468 | 872.27 | 0.3468 | 872.27 | 0 | 0 | 0.000798 | 2006.99 | 0.000798 | 2006.99 | 0 | 0 | 2023-05-15 03:36:14 | 0.0003233 | 0.024 | 60.4069 | 0 | 关闭
731 | 1 | 5 | 恒流充电 | 02:36:30 | 05:17:11 | 0.133 | 2.4398 | 0.347 | 872.75 | 0.347 | 872.75 | 0 | 0 | 0.0007984 | 2008.17 | 0.0007984 | 2008.17 | 0 | 0 | 2023-05-15 03:36:19 | 0.0003245 | 0.0207 | 51.9545 | 0 | 关闭
732 | 1 | 5 | 恒流充电 | 02:36:34 | 05:17:15 | 0.133 | 2.4498 | 0.3472 | 873.21 | 0.3472 | 873.21 | 0 | 0 | 0.0007989 | 2009.28 | 0.0007989 | 2009.28 | 0 | 0 | 2023-05-15 03:36:24 | 0.0003259 | 0.0181 | 45.5399 | 0 | 关闭
733 | 1 | 5 | 恒流充电 | 02:36:39 | 05:17:20 | 0.133 | 2.4598 | 0.3474 | 873.64 | 0.3474 | 873.64 | 0 | 0 | 0.0007993 | 2010.33 | 0.0007993 | 2010.33 | 0 | 0 | 2023-05-15 03:36:28 | 0.0003272 | 0.017 | 42.7565 | 0 | 关闭
734 | 1 | 5 | 恒流充电 | 02:36:43 | 05:17:24 | 0.133 | 2.4698 | 0.3475 | 874.04 | 0.3475 | 874.04 | 0 | 0 | 0.0007997 | 2011.32 | 0.0007997 | 2011.32 | 0 | 0 | 2023-05-15 03:36:33 | 0.0003285 | 0.0159 | 39.9508 | 0 | 关闭
735 | 1 | 5 | 恒流充电 | 02:36:48 | 05:17:29 | 0.133 | 2.48 | 0.3477 | 874.43 | 0.3477 | 874.43 | 0 | 0 | 0.0008001 | 2012.28 | 0.0008001 | 2012.28 | 0 | 0 | 2023-05-15 03:36:37 | 0.0003299 | 0.0152 | 38.2688 | 0 | 关闭
736 | 1 | 5 | 恒流充电 | 02:36:52 | 05:17:33 | 0.133 | 2.49 | 0.3478 | 874.8 | 0.3478 | 874.8 | 0 | 0 | 0.0008005 | 2013.21 | 0.0008005 | 2013.21 | 0 | 0 | 2023-05-15 03:36:41 | 0.0003312 | 0.0148 | 37.1786 | 0 | 关闭
737 | 1 | 5 | 恒流充电 | 02:36:56 | 05:17:37 | 0.133 | 2.5001 | 0.348 | 875.17 | 0.348 | 875.17 | 0 | 0 | 0.0008008 | 2014.13 | 0.0008008 | 2014.13 | 0 | 0 | 2023-05-15 03:36:45 | 0.0003325 | 0.0146 | 36.7939 | 0 | 关闭
738 | 1 | 5 | 恒流充电 | 02:36:59 | 05:17:40 | 0.133 | 2.5102 | 0.3481 | 875.52 | 0.3481 | 875.52 | 0 | 0 | 0.0008012 | 2015.02 | 0.0008012 | 2015.02 | 0 | 0 | 2023-05-15 03:36:49 | 0.000334 | 0.0139 | 34.9788 | 0 | 关闭
739 | 1 | 5 | 恒流充电 | 02:37:00 | 05:17:41 | 0.133 | 2.5108 | 0.3481 | 875.54 | 0.3481 | 875.54 | 0 | 0 | 0.0008012 | 2015.07 | 0.0008012 | 2015.07 | 0 | 0 | 2023-05-15 03:36:49 | 0.0003341 | 0.0123 | 30.9263 | 0 | 关闭
740 | 1 | 5 | 恒流充电 | 02:37:03 | 05:17:44 | 0.133 | 2.5208 | 0.3483 | 875.9 | 0.3483 | 875.9 | 0 | 0 | 0.0008015 | 2015.95 | 0.0008015 | 2015.95 | 0 | 0 | 2023-05-15 03:36:53 | 0.0003354 | 0.014 | 35.3175 | 0 | 关闭
741 | 1 | 5 | 恒流充电 | 02:37:07 | 05:17:48 | 0.133 | 2.5308 | 0.3484 | 876.25 | 0.3484 | 876.25 | 0 | 0 | 0.0008019 | 2016.85 | 0.0008019 | 2016.85 | 0 | 0 | 2023-05-15 03:36:56 | 0.0003367 | 0.014 | 35.323 | 0 | 关闭
742 | 1 | 5 | 恒流充电 | 02:37:11 | 05:17:52 | 0.133 | 2.541 | 0.3485 | 876.59 | 0.3485 | 876.59 | 0 | 0 | 0.0008022 | 2017.72 | 0.0008022 | 2017.72 | 0 | 0 | 2023-05-15 03:37:00 | 0.0003381 | 0.0134 | 33.7208 | 0 | 关闭
743 | 1 | 5 | 恒流充电 | 02:37:15 | 05:17:56 | 0.1331 | 2.5511 | 0.3487 | 876.94 | 0.3487 | 876.94 | 0 | 0 | 0.0008026 | 2018.59 | 0.0008026 | 2018.59 | 0 | 0 | 2023-05-15 03:37:04 | 0.0003394 | 0.0135 | 34.0436 | 0 | 关闭
744 | 1 | 5 | 恒流充电 | 02:37:18 | 05:17:59 | 0.133 | 2.5612 | 0.3488 | 877.28 | 0.3488 | 877.28 | 0 | 0 | 0.0008029 | 2019.47 | 0.0008029 | 2019.47 | 0 | 0 | 2023-05-15 03:37:08 | 0.0003407 | 0.0135 | 34.0658 | 0 | 关闭
745 | 1 | 5 | 恒流充电 | 02:37:22 | 05:18:03 | 0.133 | 2.5713 | 0.3489 | 877.62 | 0.3489 | 877.62 | 0 | 0 | 0.0008033 | 2020.36 | 0.0008033 | 2020.36 | 0 | 0 | 2023-05-15 03:37:11 | 0.0003421 | 0.0135 | 34.0436 | 0 | 关闭
746 | 1 | 5 | 恒流充电 | 02:37:26 | 05:18:07 | 0.133 | 2.5814 | 0.3491 | 877.97 | 0.3491 | 877.97 | 0 | 0 | 0.0008036 | 2021.24 | 0.0008036 | 2021.24 | 0 | 0 | 2023-05-15 03:37:15 | 0.0003434 | 0.0135 | 34.0436 | 0 | 关闭
747 | 1 | 5 | 恒流充电 | 02:37:29 | 05:18:10 | 0.133 | 2.5915 | 0.3492 | 878.32 | 0.3492 | 878.32 | 0 | 0 | 0.000804 | 2022.16 | 0.000804 | 2022.16 | 0 | 0 | 2023-05-15 03:37:19 | 0.0003448 | 0.0139 | 34.9788 | 0 | 关闭
748 | 1 | 5 | 恒流充电 | 02:37:30 | 05:18:11 | 0.133 | 2.5919 | 0.3492 | 878.33 | 0.3492 | 878.33 | 0 | 0 | 0.000804 | 2022.18 | 0.000804 | 2022.18 | 0 | 0 | 2023-05-15 03:37:19 | 0.0003448 | 0.0092 | 23.1947 | 0 | 关闭
749 | 1 | 5 | 恒流充电 | 02:37:33 | 05:18:14 | 0.133 | 2.6021 | 0.3494 | 878.69 | 0.3494 | 878.69 | 0 | 0 | 0.0008044 | 2023.12 | 0.0008044 | 2023.12 | 0 | 0 | 2023-05-15 03:37:23 | 0.0003462 | 0.0141 | 35.5346 | 0 | 关闭
750 | 1 | 5 | 恒流充电 | 02:37:37 | 05:18:18 | 0.133 | 2.6121 | 0.3495 | 879.06 | 0.3495 | 879.06 | 0 | 0 | 0.0008048 | 2024.07 | 0.0008048 | 2024.07 | 0 | 0 | 2023-05-15 03:37:27 | 0.0003475 | 0.0144 | 36.2508 | 0 | 关闭
751 | 1 | 5 | 恒流充电 | 02:37:41 | 05:18:22 | 0.133 | 2.6223 | 0.3497 | 879.43 | 0.3497 | 879.43 | 0 | 0 | 0.0008052 | 2025.04 | 0.0008052 | 2025.04 | 0 | 0 | 2023-05-15 03:37:31 | 0.0003489 | 0.0145 | 36.4496 | 0 | 关闭
752 | 1 | 5 | 恒流充电 | 02:37:46 | 05:18:27 | 0.133 | 2.6325 | 0.3498 | 879.82 | 0.3498 | 879.82 | 0 | 0 | 0.0008056 | 2026.07 | 0.0008056 | 2026.07 | 0 | 0 | 2023-05-15 03:37:35 | 0.0003502 | 0.0152 | 38.2688 | 0 | 关闭
753 | 1 | 5 | 恒流充电 | 02:37:50 | 05:18:31 | 0.133 | 2.6425 | 0.35 | 880.21 | 0.35 | 880.21 | 0 | 0 | 0.000806 | 2027.09 | 0.000806 | 2027.09 | 0 | 0 | 2023-05-15 03:37:39 | 0.0003516 | 0.0155 | 39.0398 | 0 | 关闭
754 | 1 | 5 | 恒流充电 | 02:37:54 | 05:18:35 | 0.133 | 2.6527 | 0.3501 | 880.61 | 0.3501 | 880.61 | 0 | 0 | 0.0008064 | 2028.15 | 0.0008064 | 2028.15 | 0 | 0 | 2023-05-15 03:37:43 | 0.0003529 | 0.0156 | 39.1784 | 0 | 关闭
755 | 1 | 5 | 恒流充电 | 02:37:58 | 05:18:39 | 0.133 | 2.6628 | 0.3503 | 881.02 | 0.3503 | 881.02 | 0 | 0 | 0.0008068 | 2029.24 | 0.0008068 | 2029.24 | 0 | 0 | 2023-05-15 03:37:48 | 0.0003543 | 0.0161 | 40.4905 | 0 | 关闭
756 | 1 | 5 | 恒流充电 | 02:38:00 | 05:18:41 | 0.1331 | 2.6654 | 0.3503 | 881.12 | 0.3503 | 881.12 | 0 | 0 | 0.0008069 | 2029.51 | 0.0008069 | 2029.51 | 0 | 0 | 2023-05-15 03:37:49 | 0.0003547 | 0.0156 | 39.3386 | 0 | 关闭
757 | 1 | 5 | 恒流充电 | 02:38:04 | 05:18:45 | 0.133 | 2.6754 | 0.3505 | 881.54 | 0.3505 | 881.54 | 0 | 0 | 0.0008074 | 2030.63 | 0.0008074 | 2030.63 | 0 | 0 | 2023-05-15 03:37:53 | 0.0003559 | 0.0166 | 41.8288 | 0 | 关闭
758 | 1 | 5 | 恒流充电 | 02:38:09 | 05:18:50 | 0.133 | 2.6855 | 0.3507 | 881.97 | 0.3507 | 881.97 | 0 | 0 | 0.0008078 | 2031.78 | 0.0008078 | 2031.78 | 0 | 0 | 2023-05-15 03:37:58 | 0.0003573 | 0.0168 | 42.3387 | 0 | 关闭
759 | 1 | 5 | 恒流充电 | 02:38:13 | 05:18:54 | 0.1331 | 2.6957 | 0.3508 | 882.4 | 0.3508 | 882.4 | 0 | 0 | 0.0008083 | 2032.95 | 0.0008083 | 2032.95 | 0 | 0 | 2023-05-15 03:38:03 | 0.0003587 | 0.017 | 42.8168 | 0 | 关闭
760 | 1 | 5 | 恒流充电 | 02:38:18 | 05:18:59 | 0.133 | 2.7058 | 0.351 | 882.85 | 0.351 | 882.85 | 0 | 0 | 0.0008088 | 2034.16 | 0.0008088 | 2034.16 | 0 | 0 | 2023-05-15 03:38:07 | 0.0003599 | 0.0176 | 44.1759 | 0 | 关闭
761 | 1 | 5 | 恒流充电 | 02:38:23 | 05:19:04 | 0.133 | 2.7158 | 0.3512 | 883.29 | 0.3512 | 883.29 | 0 | 0 | 0.0008093 | 2035.37 | 0.0008093 | 2035.37 | 0 | 0 | 2023-05-15 03:38:12 | 0.0003613 | 0.0177 | 44.6121 | 0 | 关闭
762 | 1 | 5 | 恒流充电 | 02:38:28 | 05:19:09 | 0.133 | 2.7259 | 0.3514 | 883.75 | 0.3514 | 883.75 | 0 | 0 | 0.0008098 | 2036.6 | 0.0008098 | 2036.6 | 0 | 0 | 2023-05-15 03:38:17 | 0.0003626 | 0.0179 | 45.1001 | 0 | 关闭
763 | 1 | 5 | 恒流充电 | 02:38:30 | 05:19:11 | 0.133 | 2.7294 | 0.3514 | 883.91 | 0.3514 | 883.91 | 0 | 0 | 0.0008099 | 2037.04 | 0.0008099 | 2037.04 | 0 | 0 | 2023-05-15 03:38:19 | 0.0003631 | 0.0179 | 45.1439 | 0 | 关闭
764 | 1 | 5 | 恒流充电 | 02:38:35 | 05:19:16 | 0.133 | 2.7395 | 0.3516 | 884.37 | 0.3516 | 884.37 | 0 | 0 | 0.0008104 | 2038.31 | 0.0008104 | 2038.31 | 0 | 0 | 2023-05-15 03:38:24 | 0.0003645 | 0.0183 | 46.0132 | 0 | 关闭
765 | 1 | 5 | 恒流充电 | 02:38:40 | 05:19:21 | 0.133 | 2.7496 | 0.3518 | 884.85 | 0.3518 | 884.85 | 0 | 0 | 0.0008109 | 2039.61 | 0.0008109 | 2039.61 | 0 | 0 | 2023-05-15 03:38:29 | 0.0003658 | 0.0187 | 46.9318 | 0 | 关闭
766 | 1 | 5 | 恒流充电 | 02:38:45 | 05:19:26 | 0.133 | 2.7597 | 0.352 | 885.33 | 0.352 | 885.33 | 0 | 0 | 0.0008115 | 2040.94 | 0.0008115 | 2040.94 | 0 | 0 | 2023-05-15 03:38:34 | 0.0003672 | 0.019 | 47.8559 | 0 | 关闭
767 | 1 | 5 | 恒流充电 | 02:38:50 | 05:19:31 | 0.133 | 2.7697 | 0.3522 | 885.8 | 0.3522 | 885.8 | 0 | 0 | 0.000812 | 2042.25 | 0.000812 | 2042.25 | 0 | 0 | 2023-05-15 03:38:39 | 0.0003685 | 0.0189 | 47.4123 | 0 | 关闭
768 | 1 | 5 | 恒流充电 | 02:38:55 | 05:19:36 | 0.133 | 2.7797 | 0.3524 | 886.29 | 0.3524 | 886.29 | 0 | 0 | 0.0008125 | 2043.59 | 0.0008125 | 2043.59 | 0 | 0 | 2023-05-15 03:38:44 | 0.0003698 | 0.0192 | 48.3177 | 0 | 关闭
769 | 1 | 5 | 恒流充电 | 02:39:00 | 05:19:41 | 0.133 | 2.7881 | 0.3526 | 886.7 | 0.3526 | 886.7 | 0 | 0 | 0.000813 | 2044.73 | 0.000813 | 2044.73 | 0 | 0 | 2023-05-15 03:38:49 | 0.0003709 | 0.0194 | 48.685 | 0 | 关闭
770 | 1 | 5 | 恒流充电 | 02:39:05 | 05:19:46 | 0.133 | 2.7981 | 0.3527 | 887.18 | 0.3527 | 887.18 | 0 | 0 | 0.0008135 | 2046.08 | 0.0008135 | 2046.08 | 0 | 0 | 2023-05-15 03:38:54 | 0.0003723 | 0.0192 | 48.34 | 0 | 关闭
771 | 1 | 5 | 恒流充电 | 02:39:06 | 05:19:47 | 0.133 | 2.8 | 0.3528 | 887.26 | 0.3528 | 887.26 | 0 | 0 | 0.0008136 | 2046.31 | 0.0008136 | 2046.31 | 0 | 0 | 2023-05-15 03:38:55 | 0.0003725 | 0.0175 | 44.0067 | 0 | 关闭
772 | 2 | 2 | 搁置 | 00:00:00 | 05:19:47 | 0 | 2.7924 | 0 | 0 | 0 | 0 | 0 | 0 | 0 | 0 | 0 | 0 | 0 | 0 | 2023-05-15 03:38:55 | 0 | 0 | 0 | 0 | 关闭
773 | 2 | 2 | 搁置 | 00:00:00 | 05:19:47 | 0 | 2.7796 | 0 | 0 | 0 | 0 | 0 | 0 | 0 | 0 | 0 | 0 | 0 | 0 | 2023-05-15 03:38:56 | 0 | 0 | 0 | 0 | 关闭
774 | 2 | 2 | 搁置 | 00:00:00 | 05:19:47 | 0 | 2.7665 | 0 | 0 | 0 | 0 | 0 | 0 | 0 | 0 | 0 | 0 | 0 | 0 | 2023-05-15 03:38:56 | 0 | 0 | 0 | 0 | 关闭
775 | 2 | 2 | 搁置 | 00:00:01 | 05:19:48 | 0 | 2.7561 | 0 | 0 | 0 | 0 | 0 | 0 | 0 | 0 | 0 | 0 | 0 | 0 | 2023-05-15 03:38:56 | 0 | 0 | 0 | 0 | 关闭
776 | 2 | 2 | 搁置 | 00:00:01 | 05:19:48 | 0 | 2.7433 | 0 | 0 | 0 | 0 | 0 | 0 | 0 | 0 | 0 | 0 | 0 | 0 | 2023-05-15 03:38:57 | 0 | 0 | 0 | 0 | 关闭
777 | 2 | 2 | 搁置 | 00:00:01 | 05:19:49 | 0 | 2.731 | 0 | 0 | 0 | 0 | 0 | 0 | 0 | 0 | 0 | 0 | 0 | 0 | 2023-05-15 03:38:57 | 0 | 0 | 0 | 0 | 关闭
778 | 2 | 2 | 搁置 | 00:00:02 | 05:19:49 | 0 | 2.7203 | 0 | 0 | 0 | 0 | 0 | 0 | 0 | 0 | 0 | 0 | 0 | 0 | 2023-05-15 03:38:57 | 0 | 0 | 0 | 0 | 关闭
779 | 2 | 2 | 搁置 | 00:00:02 | 05:19:49 | 0 | 2.7096 | 0 | 0 | 0 | 0 | 0 | 0 | 0 | 0 | 0 | 0 | 0 | 0 | 2023-05-15 03:38:58 | 0 | 0 | 0 | 0 | 关闭
780 | 2 | 2 | 搁置 | 00:00:03 | 05:19:50 | 0 | 2.6981 | 0 | 0 | 0 | 0 | 0 | 0 | 0 | 0 | 0 | 0 | 0 | 0 | 2023-05-15 03:38:58 | 0 | 0 | 0 | 0 | 关闭
781 | 2 | 2 | 搁置 | 00:00:03 | 05:19:50 | 0 | 2.6866 | 0 | 0 | 0 | 0 | 0 | 0 | 0 | 0 | 0 | 0 | 0 | 0 | 2023-05-15 03:38:59 | 0 | 0 | 0 | 0 | 关闭
782 | 2 | 2 | 搁置 | 00:00:04 | 05:19:51 | 0 | 2.6766 | 0 | 0 | 0 | 0 | 0 | 0 | 0 | 0 | 0 | 0 | 0 | 0 | 2023-05-15 03:38:59 | 0 | 0 | 0 | 0 | 关闭
783 | 2 | 2 | 搁置 | 00:00:04 | 05:19:51 | 0 | 2.6666 | 0 | 0 | 0 | 0 | 0 | 0 | 0 | 0 | 0 | 0 | 0 | 0 | 2023-05-15 03:39:00 | 0 | 0 | 0 | 0 | 关闭
784 | 2 | 2 | 搁置 | 00:00:05 | 05:19:52 | 0 | 2.6553 | 0 | 0 | 0 | 0 | 0 | 0 | 0 | 0 | 0 | 0 | 0 | 0 | 2023-05-15 03:39:00 | 0 | 0 | 0 | 0 | 关闭
785 | 2 | 2 | 搁置 | 00:00:05 | 05:19:53 | 0 | 2.6453 | 0 | 0 | 0 | 0 | 0 | 0 | 0 | 0 | 0 | 0 | 0 | 0 | 2023-05-15 03:39:01 | 0 | 0 | 0 | 0 | 关闭
786 | 2 | 2 | 搁置 | 00:00:06 | 05:19:53 | 0 | 2.6339 | 0 | 0 | 0 | 0 | 0 | 0 | 0 | 0 | 0 | 0 | 0 | 0 | 2023-05-15 03:39:02 | 0 | 0 | 0 | 0 | 关闭
787 | 2 | 2 | 搁置 | 00:00:07 | 05:19:54 | 0 | 2.6232 | 0 | 0 | 0 | 0 | 0 | 0 | 0 | 0 | 0 | 0 | 0 | 0 | 2023-05-15 03:39:02 | 0 | 0 | 0 | 0 | 关闭
788 | 2 | 2 | 搁置 | 00:00:08 | 05:19:55 | 0 | 2.6118 | 0 | 0 | 0 | 0 | 0 | 0 | 0 | 0 | 0 | 0 | 0 | 0 | 2023-05-15 03:39:03 | 0 | 0 | 0 | 0 | 关闭
789 | 2 | 2 | 搁置 | 00:00:08 | 05:19:56 | 0 | 2.6011 | 0 | 0 | 0 | 0 | 0 | 0 | 0 | 0 | 0 | 0 | 0 | 0 | 2023-05-15 03:39:04 | 0 | 0 | 0 | 0 | 关闭
790 | 2 | 2 | 搁置 | 00:00:09 | 05:19:56 | 0 | 2.591 | 0 | 0 | 0 | 0 | 0 | 0 | 0 | 0 | 0 | 0 | 0 | 0 | 2023-05-15 03:39:05 | 0 | 0 | 0 | 0 | 关闭
791 | 2 | 2 | 搁置 | 00:00:10 | 05:19:57 | 0 | 2.5804 | 0 | 0 | 0 | 0 | 0 | 0 | 0 | 0 | 0 | 0 | 0 | 0 | 2023-05-15 03:39:06 | 0 | 0 | 0 | 0 | 关闭
792 | 2 | 2 | 搁置 | 00:00:11 | 05:19:58 | 0 | 2.5695 | 0 | 0 | 0 | 0 | 0 | 0 | 0 | 0 | 0 | 0 | 0 | 0 | 2023-05-15 03:39:07 | 0 | 0 | 0 | 0 | 关闭
793 | 2 | 2 | 搁置 | 00:00:12 | 05:19:59 | 0 | 2.5591 | 0 | 0 | 0 | 0 | 0 | 0 | 0 | 0 | 0 | 0 | 0 | 0 | 2023-05-15 03:39:08 | 0 | 0 | 0 | 0 | 关闭
794 | 2 | 2 | 搁置 | 00:00:13 | 05:20:00 | 0 | 2.5483 | 0 | 0 | 0 | 0 | 0 | 0 | 0 | 0 | 0 | 0 | 0 | 0 | 2023-05-15 03:39:09 | 0 | 0 | 0 | 0 | 关闭
795 | 2 | 2 | 搁置 | 00:00:14 | 05:20:01 | 0 | 2.5383 | 0 | 0 | 0 | 0 | 0 | 0 | 0 | 0 | 0 | 0 | 0 | 0 | 2023-05-15 03:39:10 | 0 | 0 | 0 | 0 | 关闭
796 | 2 | 2 | 搁置 | 00:00:16 | 05:20:03 | 0 | 2.5282 | 0 | 0 | 0 | 0 | 0 | 0 | 0 | 0 | 0 | 0 | 0 | 0 | 2023-05-15 03:39:11 | 0 | 0 | 0 | 0 | 关闭
797 | 2 | 2 | 搁置 | 00:00:17 | 05:20:04 | 0 | 2.5178 | 0 | 0 | 0 | 0 | 0 | 0 | 0 | 0 | 0 | 0 | 0 | 0 | 2023-05-15 03:39:12 | 0 | 0 | 0 | 0 | 关闭
798 | 2 | 2 | 搁置 | 00:00:18 | 05:20:05 | 0 | 2.5077 | 0 | 0 | 0 | 0 | 0 | 0 | 0 | 0 | 0 | 0 | 0 | 0 | 2023-05-15 03:39:14 | 0 | 0 | 0 | 0 | 关闭
799 | 2 | 2 | 搁置 | 00:00:20 | 05:20:07 | 0 | 2.4975 | 0 | 0 | 0 | 0 | 0 | 0 | 0 | 0 | 0 | 0 | 0 | 0 | 2023-05-15 03:39:15 | 0 | 0 | 0 | 0 | 关闭
800 | 2 | 2 | 搁置 | 00:00:21 | 05:20:09 | 0 | 2.4871 | 0 | 0 | 0 | 0 | 0 | 0 | 0 | 0 | 0 | 0 | 0 | 0 | 2023-05-15 03:39:17 | 0 | 0 | 0 | 0 | 关闭
801 | 2 | 2 | 搁置 | 00:00:23 | 05:20:10 | 0 | 2.4771 | 0 | 0 | 0 | 0 | 0 | 0 | 0 | 0 | 0 | 0 | 0 | 0 | 2023-05-15 03:39:19 | 0 | 0 | 0 | 0 | 关闭
802 | 2 | 2 | 搁置 | 00:00:25 | 05:20:12 | 0 | 2.4669 | 0 | 0 | 0 | 0 | 0 | 0 | 0 | 0 | 0 | 0 | 0 | 0 | 2023-05-15 03:39:21 | 0 | 0 | 0 | 0 | 关闭
803 | 2 | 2 | 搁置 | 00:00:28 | 05:20:15 | 0 | 2.4567 | 0 | 0 | 0 | 0 | 0 | 0 | 0 | 0 | 0 | 0 | 0 | 0 | 2023-05-15 03:39:23 | 0 | 0 | 0 | 0 | 关闭
804 | 2 | 2 | 搁置 | 00:00:30 | 05:20:17 | 0 | 2.449 | 0 | 0 | 0 | 0 | 0 | 0 | 0 | 0 | 0 | 0 | 0 | 0 | 2023-05-15 03:39:25 | 0 | 0 | 0 | 0 | 关闭
805 | 2 | 2 | 搁置 | 00:00:33 | 05:20:20 | 0 | 2.4389 | 0 | 0 | 0 | 0 | 0 | 0 | 0 | 0 | 0 | 0 | 0 | 0 | 2023-05-15 03:39:28 | 0 | 0 | 0 | 0 | 关闭
806 | 2 | 2 | 搁置 | 00:00:36 | 05:20:23 | 0 | 2.4289 | 0 | 0 | 0 | 0 | 0 | 0 | 0 | 0 | 0 | 0 | 0 | 0 | 2023-05-15 03:39:32 | 0 | 0 | 0 | 0 | 关闭
807 | 2 | 2 | 搁置 | 00:00:41 | 05:20:28 | 0 | 2.4189 | 0 | 0 | 0 | 0 | 0 | 0 | 0 | 0 | 0 | 0 | 0 | 0 | 2023-05-15 03:39:37 | 0 | 0 | 0 | 0 | 关闭
808 | 2 | 2 | 搁置 | 00:00:47 | 05:20:34 | 0 | 2.4088 | 0 | 0 | 0 | 0 | 0 | 0 | 0 | 0 | 0 | 0 | 0 | 0 | 2023-05-15 03:39:43 | 0 | 0 | 0 | 0 | 关闭
809 | 2 | 2 | 搁置 | 00:00:56 | 05:20:43 | 0 | 2.3988 | 0 | 0 | 0 | 0 | 0 | 0 | 0 | 0 | 0 | 0 | 0 | 0 | 2023-05-15 03:39:51 | 0 | 0 | 0 | 0 | 关闭
810 | 2 | 2 | 搁置 | 00:01:00 | 05:20:47 | 0 | 2.3952 | 0 | 0 | 0 | 0 | 0 | 0 | 0 | 0 | 0 | 0 | 0 | 0 | 2023-05-15 03:39:55 | 0 | 0 | 0 | 0 | 关闭
811 | 2 | 3 | 恒流放电 | 00:00:00 | 05:20:47 | -0.1328 | 2.3885 | 0 | 0 | 0 | 0 | 0 | 0 | 0 | 0 | 0 | 0 | 0 | 0 | 2023-05-15 03:39:55 | -0.0003171 | 0 | 0 | 0 | 关闭
812 | 2 | 3 | 恒流放电 | 00:00:00 | 05:20:47 | -0.1331 | 2.377 | 0 | 0.06 | 0 | 0 | 0 | 0.06 | 1e-07 | 0.13 | 0 | 0 | 1e-07 | 0.13 | 2023-05-15 03:39:56 | -0.0003163 | -0.0019 | -4.8473 | 0 | 关闭
813 | 2 | 3 | 恒流放电 | 00:00:01 | 05:20:48 | -0.1331 | 2.3668 | 0.0001 | 0.15 | 0 | 0 | 0.0001 | 0.15 | 1e-07 | 0.35 | 0 | 0 | 1e-07 | 0.35 | 2023-05-15 03:39:57 | -0.000315 | -0.0036 | -9.1151 | 0 | 关闭
814 | 2 | 3 | 恒流放电 | 00:00:04 | 05:20:51 | -0.1331 | 2.3567 | 0.0001 | 0.37 | 0 | 0 | 0.0001 | 0.37 | 3e-07 | 0.88 | 0 | 0 | 3e-07 | 0.88 | 2023-05-15 03:39:59 | -0.0003136 | -0.0088 | -22.0935 | 0 | 关闭
815 | 2 | 3 | 恒流放电 | 00:00:08 | 05:20:55 | -0.1331 | 2.3467 | 0.0003 | 0.81 | 0 | 0 | 0.0003 | 0.81 | 8e-07 | 1.91 | 0 | 0 | 8e-07 | 1.91 | 2023-05-15 03:40:04 | -0.0003123 | -0.0174 | -43.6962 | 0 | 关闭
816 | 2 | 3 | 恒流放电 | 00:00:18 | 05:21:05 | -0.1331 | 2.3367 | 0.0007 | 1.7 | 0 | 0 | 0.0007 | 1.7 | 1.6e-06 | 4 | 0 | 0 | 1.6e-06 | 4 | 2023-05-15 03:40:14 | -0.000311 | -0.0355 | -89.2536 | 0 | 关闭
817 | 2 | 3 | 恒流放电 | 00:00:30 | 05:21:17 | -0.1331 | 2.3303 | 0.0011 | 2.79 | 0 | 0 | 0.0011 | 2.79 | 2.6e-06 | 6.53 | 0 | 0 | 2.6e-06 | 6.53 | 2023-05-15 03:40:25 | -0.0003102 | -0.0676 | -169.9596 | 0 | 关闭
818 | 2 | 3 | 恒流放电 | 00:01:00 | 05:21:47 | -0.1331 | 2.3221 | 0.0022 | 5.58 | 0 | 0 | 0.0022 | 5.58 | 5.2e-06 | 13.02 | 0 | 0 | 5.2e-06 | 13.02 | 2023-05-15 03:40:55 | -0.000309 | -0.1352 | -340.1319 | 0 | 关闭
819 | 2 | 3 | 恒流放电 | 00:01:30 | 05:22:17 | -0.1331 | 2.3173 | 0.0033 | 8.37 | 0 | 0 | 0.0033 | 8.37 | 7.7e-06 | 19.49 | 0 | 0 | 7.7e-06 | 19.49 | 2023-05-15 03:41:25 | -0.0003084 | -0.231 | -581.0558 | 0 | 关闭
820 | 2 | 3 | 恒流放电 | 00:02:00 | 05:22:47 | -0.1331 | 2.3139 | 0.0044 | 11.16 | 0 | 0 | 0.0044 | 11.16 | 1.03e-05 | 25.95 | 0 | 0 | 1.03e-05 | 25.95 | 2023-05-15 03:41:55 | -0.0003079 | -0.3262 | -820.3182 | 0 | 关闭
821 | 2 | 3 | 恒流放电 | 00:02:30 | 05:23:17 | -0.1331 | 2.3111 | 0.0055 | 13.95 | 0 | 0 | 0.0055 | 13.95 | 1.29e-05 | 32.4 | 0 | 0 | 1.29e-05 | 32.4 | 2023-05-15 03:42:25 | -0.0003075 | -0.3961 | -996.1031 | 0 | 关闭
822 | 2 | 3 | 恒流放电 | 00:03:00 | 05:23:47 | -0.1331 | 2.3089 | 0.0067 | 16.73 | 0 | 0 | 0.0067 | 16.73 | 1.54e-05 | 38.84 | 0 | 0 | 1.54e-05 | 38.84 | 2023-05-15 03:42:55 | -0.0003072 | -0.5041 | -1267.7708 | 0 | 关闭
823 | 2 | 3 | 恒流放电 | 00:03:30 | 05:24:17 | -0.1331 | 2.3067 | 0.0078 | 19.52 | 0 | 0 | 0.0078 | 19.52 | 1.8e-05 | 45.28 | 0 | 0 | 1.8e-05 | 45.28 | 2023-05-15 03:43:25 | -0.0003069 | -0.5041 | -1267.7676 | 0 | 关闭
824 | 2 | 3 | 恒流放电 | 00:04:00 | 05:24:47 | -0.1331 | 2.3047 | 0.0089 | 22.31 | 0 | 0 | 0.0089 | 22.31 | 2.06e-05 | 51.71 | 0 | 0 | 2.06e-05 | 51.71 | 2023-05-15 03:43:55 | -0.0003067 | -0.5545 | -1394.5478 | 0 | 关闭
825 | 2 | 3 | 恒流放电 | 00:04:30 | 05:25:17 | -0.1331 | 2.3029 | 0.01 | 25.1 | 0 | 0 | 0.01 | 25.1 | 2.31e-05 | 58.13 | 0 | 0 | 2.31e-05 | 58.13 | 2023-05-15 03:44:25 | -0.0003064 | -0.6161 | -1549.5015 | 0 | 关闭
826 | 2 | 3 | 恒流放电 | 00:05:00 | 05:25:47 | -0.1331 | 2.3013 | 0.0111 | 27.89 | 0 | 0 | 0.0111 | 27.89 | 2.57e-05 | 64.55 | 0 | 0 | 2.57e-05 | 64.55 | 2023-05-15 03:44:55 | -0.0003063 | -0.6931 | -1743.2066 | 0 | 关闭
827 | 2 | 3 | 恒流放电 | 00:05:30 | 05:26:17 | -0.1331 | 2.2996 | 0.0122 | 30.68 | 0 | 0 | 0.0122 | 30.68 | 2.82e-05 | 70.97 | 0 | 0 | 2.82e-05 | 70.97 | 2023-05-15 03:45:25 | -0.000306 | -0.6523 | -1640.6445 | 0 | 关闭
828 | 2 | 3 | 恒流放电 | 00:06:00 | 05:26:47 | -0.1331 | 2.2982 | 0.0133 | 33.47 | 0 | 0 | 0.0133 | 33.47 | 3.08e-05 | 77.38 | 0 | 0 | 3.08e-05 | 77.38 | 2023-05-15 03:45:55 | -0.0003058 | -0.7921 | -1992.2511 | 0 | 关闭
829 | 2 | 3 | 恒流放电 | 00:06:30 | 05:27:17 | -0.1331 | 2.2967 | 0.0144 | 36.26 | 0 | 0 | 0.0144 | 36.26 | 3.33e-05 | 83.79 | 0 | 0 | 3.33e-05 | 83.79 | 2023-05-15 03:46:25 | -0.0003056 | -0.7393 | -1859.4251 | 0 | 关闭
830 | 2 | 3 | 恒流放电 | 00:07:00 | 05:27:47 | -0.1331 | 2.2952 | 0.0155 | 39.05 | 0 | 0 | 0.0155 | 39.05 | 3.59e-05 | 90.19 | 0 | 0 | 3.59e-05 | 90.19 | 2023-05-15 03:46:55 | -0.0003054 | -0.7393 | -1859.3878 | 0 | 关闭
831 | 2 | 3 | 恒流放电 | 00:07:30 | 05:28:17 | -0.1331 | 2.294 | 0.0166 | 41.84 | 0 | 0 | 0.0166 | 41.84 | 3.84e-05 | 96.59 | 0 | 0 | 3.84e-05 | 96.59 | 2023-05-15 03:47:25 | -0.0003053 | -0.9241 | -2324.2115 | 0 | 关闭
832 | 2 | 3 | 恒流放电 | 00:08:00 | 05:28:47 | -0.1331 | 2.2926 | 0.0177 | 44.63 | 0 | 0 | 0.0177 | 44.63 | 4.09e-05 | 102.99 | 0 | 0 | 4.09e-05 | 102.99 | 2023-05-15 03:47:55 | -0.0003051 | -0.7921 | -1992.1563 | 0 | 关闭
833 | 2 | 3 | 恒流放电 | 00:08:30 | 05:29:17 | -0.1331 | 2.2913 | 0.0189 | 47.41 | 0 | 0 | 0.0189 | 47.41 | 4.35e-05 | 109.38 | 0 | 0 | 4.35e-05 | 109.38 | 2023-05-15 03:48:25 | -0.0003049 | -0.853 | -2145.3884 | 0 | 关闭
834 | 2 | 3 | 恒流放电 | 00:09:00 | 05:29:47 | -0.1331 | 2.2901 | 0.02 | 50.2 | 0 | 0 | 0.02 | 50.2 | 4.6e-05 | 115.77 | 0 | 0 | 4.6e-05 | 115.77 | 2023-05-15 03:48:55 | -0.0003047 | -0.9241 | -2324.1358 | 0 | 关闭
835 | 2 | 3 | 恒流放电 | 00:09:30 | 05:30:17 | -0.1331 | 2.2889 | 0.0211 | 52.99 | 0 | 0 | 0.0211 | 52.99 | 4.86e-05 | 122.16 | 0 | 0 | 4.86e-05 | 122.16 | 2023-05-15 03:49:25 | -0.0003046 | -0.9241 | -2324.1416 | 0 | 关闭
836 | 2 | 3 | 恒流放电 | 00:10:00 | 05:30:47 | -0.1331 | 2.2878 | 0.0222 | 55.78 | 0 | 0 | 0.0222 | 55.78 | 5.11e-05 | 128.54 | 0 | 0 | 5.11e-05 | 128.54 | 2023-05-15 03:49:55 | -0.0003044 | -1.0081 | -2535.4907 | 0 | 关闭
837 | 2 | 3 | 恒流放电 | 00:10:30 | 05:31:17 | -0.1331 | 2.2866 | 0.0233 | 58.57 | 0 | 0 | 0.0233 | 58.57 | 5.36e-05 | 134.92 | 0 | 0 | 5.36e-05 | 134.92 | 2023-05-15 03:50:25 | -0.0003043 | -0.9241 | -2324.1591 | 0 | 关闭
838 | 2 | 3 | 恒流放电 | 00:11:00 | 05:31:47 | -0.1331 | 2.2855 | 0.0244 | 61.36 | 0 | 0 | 0.0244 | 61.36 | 5.62e-05 | 141.29 | 0 | 0 | 5.62e-05 | 141.29 | 2023-05-15 03:50:55 | -0.0003041 | -1.0081 | -2535.4971 | 0 | 关闭
839 | 2 | 3 | 恒流放电 | 00:11:30 | 05:32:17 | -0.1331 | 2.2845 | 0.0255 | 64.15 | 0 | 0 | 0.0255 | 64.15 | 5.87e-05 | 147.67 | 0 | 0 | 5.87e-05 | 147.67 | 2023-05-15 03:51:25 | -0.000304 | -1.1089 | -2789.0188 | 0 | 关闭
840 | 2 | 3 | 恒流放电 | 00:12:00 | 05:32:47 | -0.1331 | 2.2833 | 0.0266 | 66.94 | 0 | 0 | 0.0266 | 66.94 | 6.12e-05 | 154.04 | 0 | 0 | 6.12e-05 | 154.04 | 2023-05-15 03:51:55 | -0.0003039 | -0.9241 | -2324.1707 | 0 | 关闭
841 | 2 | 3 | 恒流放电 | 00:12:30 | 05:33:17 | -0.1331 | 2.2823 | 0.0277 | 69.73 | 0 | 0 | 0.0277 | 69.73 | 6.38e-05 | 160.4 | 0 | 0 | 6.38e-05 | 160.4 | 2023-05-15 03:52:25 | -0.0003037 | -1.1089 | -2789.0258 | 0 | 关闭
842 | 2 | 3 | 恒流放电 | 00:13:00 | 05:33:47 | -0.1331 | 2.2812 | 0.0288 | 72.52 | 0 | 0 | 0.0288 | 72.52 | 6.63e-05 | 166.77 | 0 | 0 | 6.63e-05 | 166.77 | 2023-05-15 03:52:55 | -0.0003035 | -1.0081 | -2535.4717 | 0 | 关闭
843 | 2 | 3 | 恒流放电 | 00:13:30 | 05:34:17 | -0.1331 | 2.2801 | 0.0299 | 75.3 | 0 | 0 | 0.0299 | 75.3 | 6.88e-05 | 173.13 | 0 | 0 | 6.88e-05 | 173.13 | 2023-05-15 03:53:25 | -0.0003034 | -1.0081 | -2535.5034 | 0 | 关闭
844 | 2 | 3 | 恒流放电 | 00:14:00 | 05:34:47 | -0.1331 | 2.2791 | 0.0311 | 78.09 | 0 | 0 | 0.0311 | 78.09 | 7.14e-05 | 179.49 | 0 | 0 | 7.14e-05 | 179.49 | 2023-05-15 03:53:55 | -0.0003033 | -1.1089 | -2789.0049 | 0 | 关闭
845 | 2 | 3 | 恒流放电 | 00:14:30 | 05:35:17 | -0.1331 | 2.2781 | 0.0322 | 80.88 | 0 | 0 | 0.0322 | 80.88 | 7.39e-05 | 185.84 | 0 | 0 | 7.39e-05 | 185.84 | 2023-05-15 03:54:25 | -0.0003031 | -1.1089 | -2789.0258 | 0 | 关闭
846 | 2 | 3 | 恒流放电 | 00:15:00 | 05:35:47 | -0.1331 | 2.277 | 0.0333 | 83.67 | 0 | 0 | 0.0333 | 83.67 | 7.64e-05 | 192.19 | 0 | 0 | 7.64e-05 | 192.19 | 2023-05-15 03:54:55 | -0.000303 | -1.0081 | -2535.4717 | 0 | 关闭
847 | 2 | 3 | 恒流放电 | 00:15:30 | 05:36:17 | -0.1331 | 2.276 | 0.0344 | 86.46 | 0 | 0 | 0.0344 | 86.46 | 7.89e-05 | 198.54 | 0 | 0 | 7.89e-05 | 198.54 | 2023-05-15 03:55:25 | -0.0003029 | -1.1089 | -2789.0398 | 0 | 关闭
848 | 2 | 3 | 恒流放电 | 00:16:00 | 05:36:47 | -0.1331 | 2.2749 | 0.0355 | 89.25 | 0 | 0 | 0.0355 | 89.25 | 8.15e-05 | 204.89 | 0 | 0 | 8.15e-05 | 204.89 | 2023-05-15 03:55:55 | -0.0003027 | -1.0081 | -2535.4653 | 0 | 关闭
849 | 2 | 3 | 恒流放电 | 00:16:30 | 05:37:17 | -0.1331 | 2.2739 | 0.0366 | 92.04 | 0 | 0 | 0.0366 | 92.04 | 8.4e-05 | 211.23 | 0 | 0 | 8.4e-05 | 211.23 | 2023-05-15 03:56:25 | -0.0003026 | -1.1089 | -2789.0049 | 0 | 关闭
850 | 2 | 3 | 恒流放电 | 00:17:00 | 05:37:47 | -0.1331 | 2.2731 | 0.0377 | 94.83 | 0 | 0 | 0.0377 | 94.83 | 8.65e-05 | 217.57 | 0 | 0 | 8.65e-05 | 217.57 | 2023-05-15 03:56:55 | -0.0003025 | -1.3861 | -3486.2386 | 0 | 关闭
851 | 2 | 3 | 恒流放电 | 00:17:30 | 05:38:17 | -0.1331 | 2.2718 | 0.0388 | 97.62 | 0 | 0 | 0.0388 | 97.62 | 8.9e-05 | 223.91 | 0 | 0 | 8.9e-05 | 223.91 | 2023-05-15 03:57:25 | -0.0003023 | -0.853 | -2145.3776 | 0 | 关闭
852 | 2 | 3 | 恒流放电 | 00:18:00 | 05:38:47 | -0.1331 | 2.2709 | 0.0399 | 100.41 | 0 | 0 | 0.0399 | 100.41 | 9.15e-05 | 230.24 | 0 | 0 | 9.15e-05 | 230.24 | 2023-05-15 03:57:55 | -0.0003022 | -1.2321 | -3098.7856 | 0 | 关闭
853 | 2 | 3 | 恒流放电 | 00:18:30 | 05:39:17 | -0.1331 | 2.2699 | 0.041 | 103.19 | 0 | 0 | 0.041 | 103.19 | 9.41e-05 | 236.58 | 0 | 0 | 9.41e-05 | 236.58 | 2023-05-15 03:58:25 | -0.0003021 | -1.1089 | -2788.9909 | 0 | 关闭
854 | 2 | 3 | 恒流放电 | 00:19:00 | 05:39:47 | -0.1331 | 2.269 | 0.0421 | 105.98 | 0 | 0 | 0.0421 | 105.98 | 9.66e-05 | 242.91 | 0 | 0 | 9.66e-05 | 242.91 | 2023-05-15 03:58:55 | -0.0003019 | -1.2321 | -3098.84 | 0 | 关闭
855 | 2 | 3 | 恒流放电 | 00:19:30 | 05:40:17 | -0.1331 | 2.268 | 0.0432 | 108.77 | 0 | 0 | 0.0432 | 108.77 | 9.91e-05 | 249.23 | 0 | 0 | 9.91e-05 | 249.23 | 2023-05-15 03:59:25 | -0.0003018 | -1.1089 | -2788.942 | 0 | 关闭
856 | 2 | 3 | 恒流放电 | 00:20:00 | 05:40:47 | -0.1331 | 2.267 | 0.0444 | 111.56 | 0 | 0 | 0.0444 | 111.56 | 0.0001016 | 255.56 | 0 | 0 | 0.0001016 | 255.56 | 2023-05-15 03:59:55 | -0.0003017 | -1.1089 | -2788.9699 | 0 | 关闭
857 | 2 | 3 | 恒流放电 | 00:20:30 | 05:41:17 | -0.1331 | 2.2662 | 0.0455 | 114.35 | 0 | 0 | 0.0455 | 114.35 | 0.0001041 | 261.88 | 0 | 0 | 0.0001041 | 261.88 | 2023-05-15 04:00:25 | -0.0003015 | -1.3861 | -3486.1862 | 0 | 关闭
858 | 2 | 3 | 恒流放电 | 00:21:00 | 05:41:47 | -0.1331 | 2.2652 | 0.0466 | 117.14 | 0 | 0 | 0.0466 | 117.14 | 0.0001066 | 268.2 | 0 | 0 | 0.0001066 | 268.2 | 2023-05-15 04:00:55 | -0.0003014 | -1.1089 | -2788.935 | 0 | 关闭
859 | 2 | 3 | 恒流放电 | 00:21:30 | 05:42:17 | -0.1331 | 2.2643 | 0.0477 | 119.93 | 0 | 0 | 0.0477 | 119.93 | 0.0001091 | 274.51 | 0 | 0 | 0.0001091 | 274.51 | 2023-05-15 04:01:25 | -0.0003013 | -1.2321 | -3098.84 | 0 | 关闭
860 | 2 | 3 | 恒流放电 | 00:22:00 | 05:42:47 | -0.1331 | 2.2633 | 0.0488 | 122.72 | 0 | 0 | 0.0488 | 122.72 | 0.0001117 | 280.83 | 0 | 0 | 0.0001117 | 280.83 | 2023-05-15 04:01:55 | -0.0003012 | -1.1089 | -2788.9699 | 0 | 关闭
861 | 2 | 3 | 恒流放电 | 00:22:30 | 05:43:17 | -0.1331 | 2.2624 | 0.0499 | 125.51 | 0 | 0 | 0.0499 | 125.51 | 0.0001142 | 287.14 | 0 | 0 | 0.0001142 | 287.14 | 2023-05-15 04:02:25 | -0.0003011 | -1.2321 | -3098.8244 | 0 | 关闭
862 | 2 | 3 | 恒流放电 | 00:23:00 | 05:43:47 | -0.1331 | 2.2616 | 0.051 | 128.3 | 0 | 0 | 0.051 | 128.3 | 0.0001167 | 293.45 | 0 | 0 | 0.0001167 | 293.45 | 2023-05-15 04:02:55 | -0.000301 | -1.3861 | -3486.2473 | 0 | 关闭
863 | 2 | 3 | 恒流放电 | 00:23:30 | 05:44:17 | -0.1331 | 2.2606 | 0.0521 | 131.08 | 0 | 0 | 0.0521 | 131.08 | 0.0001192 | 299.75 | 0 | 0 | 0.0001192 | 299.75 | 2023-05-15 04:03:25 | -0.0003008 | -1.1089 | -2788.956 | 0 | 关闭
864 | 2 | 3 | 恒流放电 | 00:24:00 | 05:44:47 | -0.133 | 2.2596 | 0.0532 | 133.87 | 0 | 0 | 0.0532 | 133.87 | 0.0001217 | 306.06 | 0 | 0 | 0.0001217 | 306.06 | 2023-05-15 04:03:55 | -0.0003006 | -1.1089 | -2788.942 | 0 | 关闭
865 | 2 | 3 | 恒流放电 | 00:24:30 | 05:45:17 | -0.1331 | 2.2587 | 0.0543 | 136.66 | 0 | 0 | 0.0543 | 136.66 | 0.0001242 | 312.36 | 0 | 0 | 0.0001242 | 312.36 | 2023-05-15 04:04:25 | -0.0003006 | -1.2321 | -3098.8555 | 0 | 关闭
866 | 2 | 3 | 恒流放电 | 00:25:00 | 05:45:47 | -0.1331 | 2.2577 | 0.0554 | 139.45 | 0 | 0 | 0.0554 | 139.45 | 0.0001267 | 318.65 | 0 | 0 | 0.0001267 | 318.65 | 2023-05-15 04:04:55 | -0.0003005 | -1.1089 | -2788.9979 | 0 | 关闭
867 | 2 | 3 | 恒流放电 | 00:25:30 | 05:46:17 | -0.1331 | 2.2566 | 0.0566 | 142.24 | 0 | 0 | 0.0566 | 142.24 | 0.0001292 | 324.95 | 0 | 0 | 0.0001292 | 324.95 | 2023-05-15 04:05:25 | -0.0003003 | -1.0081 | -2535.4145 | 0 | 关闭
868 | 2 | 3 | 恒流放电 | 00:26:00 | 05:46:47 | -0.1331 | 2.2557 | 0.0577 | 145.03 | 0 | 0 | 0.0577 | 145.03 | 0.0001317 | 331.24 | 0 | 0 | 0.0001317 | 331.24 | 2023-05-15 04:05:55 | -0.0003001 | -1.2321 | -3098.8555 | 0 | 关闭
869 | 2 | 3 | 恒流放电 | 00:26:30 | 05:47:17 | -0.1331 | 2.2547 | 0.0588 | 147.82 | 0 | 0 | 0.0588 | 147.82 | 0.0001342 | 337.53 | 0 | 0 | 0.0001342 | 337.53 | 2023-05-15 04:06:25 | -0.0003 | -1.1089 | -2788.9699 | 0 | 关闭
870 | 2 | 3 | 恒流放电 | 00:27:00 | 05:47:47 | -0.1331 | 2.2537 | 0.0599 | 150.61 | 0 | 0 | 0.0599 | 150.61 | 0.0001367 | 343.82 | 0 | 0 | 0.0001367 | 343.82 | 2023-05-15 04:06:55 | -0.0002999 | -1.1089 | -2788.9001 | 0 | 关闭
871 | 2 | 3 | 恒流放电 | 00:27:30 | 05:48:17 | -0.1331 | 2.2528 | 0.061 | 153.4 | 0 | 0 | 0.061 | 153.4 | 0.0001392 | 350.1 | 0 | 0 | 0.0001392 | 350.1 | 2023-05-15 04:07:25 | -0.0002998 | -1.2321 | -3098.8555 | 0 | 关闭
872 | 2 | 3 | 恒流放电 | 00:28:00 | 05:48:47 | -0.1331 | 2.2519 | 0.0621 | 156.18 | 0 | 0 | 0.0621 | 156.18 | 0.0001417 | 356.39 | 0 | 0 | 0.0001417 | 356.39 | 2023-05-15 04:07:55 | -0.0002997 | -1.2321 | -3098.7934 | 0 | 关闭
873 | 2 | 3 | 恒流放电 | 00:28:30 | 05:49:17 | -0.1331 | 2.251 | 0.0632 | 158.97 | 0 | 0 | 0.0632 | 158.97 | 0.0001442 | 362.66 | 0 | 0 | 0.0001442 | 362.66 | 2023-05-15 04:08:25 | -0.0002995 | -1.2321 | -3098.8089 | 0 | 关闭
874 | 2 | 3 | 恒流放电 | 00:29:00 | 05:49:47 | -0.1331 | 2.25 | 0.0643 | 161.76 | 0 | 0 | 0.0643 | 161.76 | 0.0001467 | 368.94 | 0 | 0 | 0.0001467 | 368.94 | 2023-05-15 04:08:55 | -0.0002994 | -1.1089 | -2788.9839 | 0 | 关闭
875 | 2 | 3 | 恒流放电 | 00:29:30 | 05:50:17 | -0.1331 | 2.2491 | 0.0654 | 164.55 | 0 | 0 | 0.0654 | 164.55 | 0.0001492 | 375.21 | 0 | 0 | 0.0001492 | 375.21 | 2023-05-15 04:09:25 | -0.0002993 | -1.2321 | -3098.8089 | 0 | 关闭
876 | 2 | 3 | 恒流放电 | 00:30:00 | 05:50:47 | -0.133 | 2.2481 | 0.0665 | 167.34 | 0 | 0 | 0.0665 | 167.34 | 0.0001517 | 381.49 | 0 | 0 | 0.0001517 | 381.49 | 2023-05-15 04:09:55 | -0.0002991 | -1.1089 | -2788.942 | 0 | 关闭
877 | 2 | 3 | 恒流放电 | 00:30:30 | 05:51:17 | -0.1331 | 2.2471 | 0.0676 | 170.13 | 0 | 0 | 0.0676 | 170.13 | 0.0001542 | 387.75 | 0 | 0 | 0.0001542 | 387.75 | 2023-05-15 04:10:25 | -0.000299 | -1.1089 | -2788.956 | 0 | 关闭
878 | 2 | 3 | 恒流放电 | 00:31:00 | 05:51:47 | -0.1331 | 2.2461 | 0.0688 | 172.92 | 0 | 0 | 0.0688 | 172.92 | 0.0001567 | 394.02 | 0 | 0 | 0.0001567 | 394.02 | 2023-05-15 04:10:55 | -0.0002989 | -1.1089 | -2789.0258 | 0 | 关闭
879 | 2 | 3 | 恒流放电 | 00:31:30 | 05:52:17 | -0.1331 | 2.2451 | 0.0699 | 175.71 | 0 | 0 | 0.0699 | 175.71 | 0.0001592 | 400.28 | 0 | 0 | 0.0001592 | 400.28 | 2023-05-15 04:11:25 | -0.0002988 | -1.1089 | -2788.942 | 0 | 关闭
880 | 2 | 3 | 恒流放电 | 00:32:00 | 05:52:47 | -0.1331 | 2.244 | 0.071 | 178.5 | 0 | 0 | 0.071 | 178.5 | 0.0001616 | 406.54 | 0 | 0 | 0.0001616 | 406.54 | 2023-05-15 04:11:55 | -0.0002986 | -1.0081 | -2535.4272 | 0 | 关闭
881 | 2 | 3 | 恒流放电 | 00:32:30 | 05:53:17 | -0.1331 | 2.2428 | 0.0721 | 181.29 | 0 | 0 | 0.0721 | 181.29 | 0.0001641 | 412.8 | 0 | 0 | 0.0001641 | 412.8 | 2023-05-15 04:12:25 | -0.0002985 | -0.9241 | -2324.1183 | 0 | 关闭
882 | 2 | 3 | 恒流放电 | 00:33:00 | 05:53:47 | -0.1331 | 2.2416 | 0.0732 | 184.07 | 0 | 0 | 0.0732 | 184.07 | 0.0001666 | 419.05 | 0 | 0 | 0.0001666 | 419.05 | 2023-05-15 04:12:55 | -0.0002983 | -0.9241 | -2324.1533 | 0 | 关闭
883 | 2 | 3 | 恒流放电 | 00:33:30 | 05:54:17 | -0.1331 | 2.2403 | 0.0743 | 186.86 | 0 | 0 | 0.0743 | 186.86 | 0.0001691 | 425.3 | 0 | 0 | 0.0001691 | 425.3 | 2023-05-15 04:13:25 | -0.0002981 | -0.853 | -2145.3722 | 0 | 关闭
884 | 2 | 3 | 恒流放电 | 00:34:00 | 05:54:47 | -0.1331 | 2.239 | 0.0754 | 189.65 | 0 | 0 | 0.0754 | 189.65 | 0.0001716 | 431.55 | 0 | 0 | 0.0001716 | 431.55 | 2023-05-15 04:13:55 | -0.0002979 | -0.853 | -2145.3507 | 0 | 关闭
885 | 2 | 3 | 恒流放电 | 00:34:30 | 05:55:17 | -0.133 | 2.2377 | 0.0765 | 192.44 | 0 | 0 | 0.0765 | 192.44 | 0.0001741 | 437.79 | 0 | 0 | 0.0001741 | 437.79 | 2023-05-15 04:14:25 | -0.0002977 | -0.853 | -2145.34 | 0 | 关闭
886 | 2 | 3 | 恒流放电 | 00:35:00 | 05:55:47 | -0.1331 | 2.2362 | 0.0776 | 195.23 | 0 | 0 | 0.0776 | 195.23 | 0.0001765 | 444.03 | 0 | 0 | 0.0001765 | 444.03 | 2023-05-15 04:14:55 | -0.0002975 | -0.7393 | -1859.304 | 0 | 关闭
887 | 2 | 3 | 恒流放电 | 00:35:30 | 05:56:17 | -0.1331 | 2.2347 | 0.0787 | 198.02 | 0 | 0 | 0.0787 | 198.02 | 0.000179 | 450.27 | 0 | 0 | 0.000179 | 450.27 | 2023-05-15 04:15:25 | -0.0002973 | -0.7392 | -1859.2481 | 0 | 关闭
888 | 2 | 3 | 恒流放电 | 00:36:00 | 05:56:47 | -0.1331 | 2.2331 | 0.0798 | 200.81 | 0 | 0 | 0.0798 | 200.81 | 0.0001815 | 456.5 | 0 | 0 | 0.0001815 | 456.5 | 2023-05-15 04:15:55 | -0.0002971 | -0.693 | -1743.0363 | 0 | 关闭
889 | 2 | 3 | 恒流放电 | 00:36:30 | 05:57:17 | -0.1331 | 2.2314 | 0.081 | 203.6 | 0 | 0 | 0.081 | 203.6 | 0.000184 | 462.72 | 0 | 0 | 0.000184 | 462.72 | 2023-05-15 04:16:25 | -0.0002969 | -0.6523 | -1640.513 | 0 | 关闭
890 | 2 | 3 | 恒流放电 | 00:37:00 | 05:57:47 | -0.1331 | 2.2296 | 0.0821 | 206.39 | 0 | 0 | 0.0821 | 206.39 | 0.0001865 | 468.94 | 0 | 0 | 0.0001865 | 468.94 | 2023-05-15 04:16:55 | -0.0002967 | -0.616 | -1549.3346 | 0 | 关闭
891 | 2 | 3 | 恒流放电 | 00:37:30 | 05:58:17 | -0.1331 | 2.2276 | 0.0832 | 209.17 | 0 | 0 | 0.0832 | 209.17 | 0.0001889 | 475.16 | 0 | 0 | 0.0001889 | 475.16 | 2023-05-15 04:17:25 | -0.0002964 | -0.5544 | -1394.443 | 0 | 关闭
892 | 2 | 3 | 恒流放电 | 00:38:00 | 05:58:47 | -0.1331 | 2.2258 | 0.0843 | 211.96 | 0 | 0 | 0.0843 | 211.96 | 0.0001914 | 481.37 | 0 | 0 | 0.0001914 | 481.37 | 2023-05-15 04:17:55 | -0.0002962 | -0.616 | -1549.3346 | 0 | 关闭
893 | 2 | 3 | 恒流放电 | 00:38:30 | 05:59:17 | -0.1331 | 2.2236 | 0.0854 | 214.75 | 0 | 0 | 0.0854 | 214.75 | 0.0001939 | 487.57 | 0 | 0 | 0.0001939 | 487.57 | 2023-05-15 04:18:25 | -0.0002959 | -0.504 | -1267.6501 | 0 | 关闭
894 | 2 | 3 | 恒流放电 | 00:39:00 | 05:59:47 | -0.1331 | 2.2214 | 0.0865 | 217.54 | 0 | 0 | 0.0865 | 217.54 | 0.0001963 | 493.77 | 0 | 0 | 0.0001963 | 493.77 | 2023-05-15 04:18:55 | -0.0002956 | -0.504 | -1267.6501 | 0 | 关闭
895 | 2 | 3 | 恒流放电 | 00:39:30 | 06:00:17 | -0.1331 | 2.219 | 0.0876 | 220.33 | 0 | 0 | 0.0876 | 220.33 | 0.0001988 | 499.96 | 0 | 0 | 0.0001988 | 499.96 | 2023-05-15 04:19:25 | -0.0002953 | -0.462 | -1162.0126 | 0 | 关闭
896 | 2 | 3 | 恒流放电 | 00:40:00 | 06:00:47 | -0.1331 | 2.2164 | 0.0887 | 223.12 | 0 | 0 | 0.0887 | 223.12 | 0.0002012 | 506.15 | 0 | 0 | 0.0002012 | 506.15 | 2023-05-15 04:19:55 | -0.000295 | -0.4265 | -1072.6431 | 0 | 关闭
897 | 2 | 3 | 恒流放电 | 00:40:30 | 06:01:17 | -0.1331 | 2.2136 | 0.0898 | 225.91 | 0 | 0 | 0.0898 | 225.91 | 0.0002037 | 512.32 | 0 | 0 | 0.0002037 | 512.32 | 2023-05-15 04:20:25 | -0.0002946 | -0.396 | -996.0208 | 0 | 关闭
898 | 2 | 3 | 恒流放电 | 00:41:00 | 06:01:47 | -0.1331 | 2.2106 | 0.0909 | 228.7 | 0 | 0 | 0.0909 | 228.7 | 0.0002062 | 518.49 | 0 | 0 | 0.0002062 | 518.49 | 2023-05-15 04:20:55 | -0.0002942 | -0.3696 | -929.6334 | 0 | 关闭
899 | 2 | 3 | 恒流放电 | 00:41:30 | 06:02:17 | -0.1331 | 2.2076 | 0.092 | 231.49 | 0 | 0 | 0.092 | 231.49 | 0.0002086 | 524.65 | 0 | 0 | 0.0002086 | 524.65 | 2023-05-15 04:21:25 | -0.0002938 | -0.3696 | -929.6147 | 0 | 关闭
900 | 2 | 3 | 恒流放电 | 00:42:00 | 06:02:47 | -0.1331 | 2.2041 | 0.0931 | 234.27 | 0 | 0 | 0.0931 | 234.27 | 0.000211 | 530.8 | 0 | 0 | 0.000211 | 530.8 | 2023-05-15 04:21:55 | -0.0002933 | -0.3168 | -796.8086 | 0 | 关闭
901 | 2 | 3 | 恒流放电 | 00:42:30 | 06:03:17 | -0.133 | 2.2004 | 0.0943 | 237.06 | 0 | 0 | 0.0943 | 237.06 | 0.0002135 | 536.95 | 0 | 0 | 0.0002135 | 536.95 | 2023-05-15 04:22:25 | -0.0002928 | -0.2997 | -753.7417 | 0 | 关闭
902 | 2 | 3 | 恒流放电 | 00:43:00 | 06:03:47 | -0.1331 | 2.1966 | 0.0954 | 239.85 | 0 | 0 | 0.0954 | 239.85 | 0.0002159 | 543.08 | 0 | 0 | 0.0002159 | 543.08 | 2023-05-15 04:22:55 | -0.0002923 | -0.2918 | -733.9137 | 0 | 关闭
903 | 2 | 3 | 恒流放电 | 00:43:30 | 06:04:17 | -0.133 | 2.1925 | 0.0965 | 242.64 | 0 | 0 | 0.0965 | 242.64 | 0.0002184 | 549.2 | 0 | 0 | 0.0002184 | 549.2 | 2023-05-15 04:23:25 | -0.0002917 | -0.2704 | -680.2059 | 0 | 关闭
904 | 2 | 3 | 恒流放电 | 00:44:00 | 06:04:47 | -0.1331 | 2.1882 | 0.0976 | 245.43 | 0 | 0 | 0.0976 | 245.43 | 0.0002208 | 555.31 | 0 | 0 | 0.0002208 | 555.31 | 2023-05-15 04:23:55 | -0.0002912 | -0.2579 | -648.5684 | 0 | 关闭
905 | 2 | 3 | 恒流放电 | 00:44:30 | 06:05:17 | -0.1331 | 2.1838 | 0.0987 | 248.22 | 0 | 0 | 0.0987 | 248.22 | 0.0002232 | 561.4 | 0 | 0 | 0.0002232 | 561.4 | 2023-05-15 04:24:25 | -0.0002906 | -0.252 | -633.8346 | 0 | 关闭
906 | 2 | 3 | 恒流放电 | 00:45:00 | 06:05:47 | -0.1331 | 2.1792 | 0.0998 | 251.01 | 0 | 0 | 0.0998 | 251.01 | 0.0002256 | 567.49 | 0 | 0 | 0.0002256 | 567.49 | 2023-05-15 04:24:55 | -0.00029 | -0.241 | -606.2522 | 0 | 关闭
907 | 2 | 3 | 恒流放电 | 00:45:30 | 06:06:17 | -0.1331 | 2.1746 | 0.1009 | 253.8 | 0 | 0 | 0.1009 | 253.8 | 0.000228 | 573.56 | 0 | 0 | 0.000228 | 573.56 | 2023-05-15 04:25:25 | -0.0002894 | -0.241 | -606.2583 | 0 | 关闭
908 | 2 | 3 | 恒流放电 | 00:46:00 | 06:06:47 | -0.133 | 2.17 | 0.102 | 256.58 | 0 | 0 | 0.102 | 256.58 | 0.0002305 | 579.62 | 0 | 0 | 0.0002305 | 579.62 | 2023-05-15 04:25:55 | -0.0002887 | -0.241 | -606.2522 | 0 | 关闭
909 | 2 | 3 | 恒流放电 | 00:46:30 | 06:07:17 | -0.1331 | 2.1653 | 0.1031 | 259.37 | 0 | 0 | 0.1031 | 259.37 | 0.0002329 | 585.66 | 0 | 0 | 0.0002329 | 585.66 | 2023-05-15 04:26:25 | -0.0002881 | -0.2359 | -593.3592 | 0 | 关闭
910 | 2 | 3 | 恒流放电 | 00:47:00 | 06:07:47 | -0.133 | 2.1605 | 0.1042 | 262.16 | 0 | 0 | 0.1042 | 262.16 | 0.0002353 | 591.69 | 0 | 0 | 0.0002353 | 591.69 | 2023-05-15 04:26:55 | -0.0002874 | -0.231 | -580.9976 | 0 | 关闭
911 | 2 | 3 | 恒流放电 | 00:47:30 | 06:08:17 | -0.133 | 2.1559 | 0.1053 | 264.95 | 0 | 0 | 0.1053 | 264.95 | 0.0002377 | 597.71 | 0 | 0 | 0.0002377 | 597.71 | 2023-05-15 04:27:25 | -0.0002868 | -0.241 | -606.2522 | 0 | 关闭
912 | 2 | 3 | 恒流放电 | 00:48:00 | 06:08:47 | -0.1331 | 2.1512 | 0.1065 | 267.74 | 0 | 0 | 0.1065 | 267.74 | 0.00024 | 603.72 | 0 | 0 | 0.00024 | 603.72 | 2023-05-15 04:27:55 | -0.0002862 | -0.2359 | -593.3473 | 0 | 关闭
913 | 2 | 3 | 恒流放电 | 00:48:30 | 06:09:17 | -0.133 | 2.1466 | 0.1076 | 270.53 | 0 | 0 | 0.1076 | 270.53 | 0.0002424 | 609.71 | 0 | 0 | 0.0002424 | 609.71 | 2023-05-15 04:28:25 | -0.0002856 | -0.241 | -606.2401 | 0 | 关闭
914 | 2 | 3 | 恒流放电 | 00:49:00 | 06:09:47 | -0.1331 | 2.1419 | 0.1087 | 273.32 | 0 | 0 | 0.1087 | 273.32 | 0.0002448 | 615.69 | 0 | 0 | 0.0002448 | 615.69 | 2023-05-15 04:28:55 | -0.000285 | -0.2359 | -593.3652 | 0 | 关闭
915 | 2 | 3 | 恒流放电 | 00:49:30 | 06:10:17 | -0.1331 | 2.1372 | 0.1098 | 276.11 | 0 | 0 | 0.1098 | 276.11 | 0.0002472 | 621.66 | 0 | 0 | 0.0002472 | 621.66 | 2023-05-15 04:29:25 | -0.0002844 | -0.2359 | -593.3652 | 0 | 关闭
916 | 2 | 3 | 恒流放电 | 00:50:00 | 06:10:47 | -0.133 | 2.1325 | 0.1109 | 278.89 | 0 | 0 | 0.1109 | 278.89 | 0.0002495 | 627.61 | 0 | 0 | 0.0002495 | 627.61 | 2023-05-15 04:29:55 | -0.0002837 | -0.2359 | -593.3711 | 0 | 关闭
917 | 2 | 3 | 恒流放电 | 00:50:30 | 06:11:17 | -0.1331 | 2.1279 | 0.112 | 281.68 | 0 | 0 | 0.112 | 281.68 | 0.0002519 | 633.55 | 0 | 0 | 0.0002519 | 633.55 | 2023-05-15 04:30:25 | -0.0002831 | -0.2411 | -606.2644 | 0 | 关闭
918 | 2 | 3 | 恒流放电 | 00:51:00 | 06:11:47 | -0.1331 | 2.1231 | 0.1131 | 284.47 | 0 | 0 | 0.1131 | 284.47 | 0.0002543 | 639.48 | 0 | 0 | 0.0002543 | 639.48 | 2023-05-15 04:30:55 | -0.0002825 | -0.231 | -581.015 | 0 | 关闭
919 | 2 | 3 | 恒流放电 | 00:51:30 | 06:12:17 | -0.1331 | 2.1183 | 0.1142 | 287.26 | 0 | 0 | 0.1142 | 287.26 | 0.0002566 | 645.39 | 0 | 0 | 0.0002566 | 645.39 | 2023-05-15 04:31:25 | -0.0002819 | -0.231 | -581.015 | 0 | 关闭
920 | 2 | 3 | 恒流放电 | 00:52:00 | 06:12:47 | -0.1331 | 2.1136 | 0.1153 | 290.05 | 0 | 0 | 0.1153 | 290.05 | 0.000259 | 651.29 | 0 | 0 | 0.000259 | 651.29 | 2023-05-15 04:31:55 | -0.0002812 | -0.2359 | -593.383 | 0 | 关闭
921 | 2 | 3 | 恒流放电 | 00:52:30 | 06:13:17 | -0.1331 | 2.1088 | 0.1164 | 292.84 | 0 | 0 | 0.1164 | 292.84 | 0.0002613 | 657.18 | 0 | 0 | 0.0002613 | 657.18 | 2023-05-15 04:32:25 | -0.0002806 | -0.231 | -581.0208 | 0 | 关闭
922 | 2 | 3 | 恒流放电 | 00:53:00 | 06:13:47 | -0.1331 | 2.1041 | 0.1175 | 295.63 | 0 | 0 | 0.1175 | 295.63 | 0.0002636 | 663.06 | 0 | 0 | 0.0002636 | 663.06 | 2023-05-15 04:32:55 | -0.00028 | -0.2359 | -593.383 | 0 | 关闭
923 | 2 | 3 | 恒流放电 | 00:53:30 | 06:14:17 | -0.1331 | 2.0995 | 0.1187 | 298.42 | 0 | 0 | 0.1187 | 298.42 | 0.000266 | 668.92 | 0 | 0 | 0.000266 | 668.92 | 2023-05-15 04:33:25 | -0.0002794 | -0.2411 | -606.2826 | 0 | 关闭
924 | 2 | 3 | 恒流放电 | 00:54:00 | 06:14:47 | -0.1331 | 2.0949 | 0.1198 | 301.21 | 0 | 0 | 0.1198 | 301.21 | 0.0002683 | 674.77 | 0 | 0 | 0.0002683 | 674.77 | 2023-05-15 04:33:55 | -0.0002788 | -0.2411 | -606.2826 | 0 | 关闭
925 | 2 | 3 | 恒流放电 | 00:54:30 | 06:15:17 | -0.1331 | 2.0903 | 0.1209 | 303.99 | 0 | 0 | 0.1209 | 303.99 | 0.0002706 | 680.6 | 0 | 0 | 0.0002706 | 680.6 | 2023-05-15 04:34:25 | -0.0002781 | -0.2411 | -606.2765 | 0 | 关闭
926 | 2 | 3 | 恒流放电 | 00:55:00 | 06:15:47 | -0.1331 | 2.0859 | 0.122 | 306.78 | 0 | 0 | 0.122 | 306.78 | 0.0002729 | 686.43 | 0 | 0 | 0.0002729 | 686.43 | 2023-05-15 04:34:55 | -0.0002776 | -0.252 | -633.8346 | 0 | 关闭
927 | 2 | 3 | 恒流放电 | 00:55:30 | 06:16:17 | -0.1331 | 2.0813 | 0.1231 | 309.57 | 0 | 0 | 0.1231 | 309.57 | 0.0002752 | 692.24 | 0 | 0 | 0.0002752 | 692.24 | 2023-05-15 04:35:25 | -0.0002769 | -0.2411 | -606.2765 | 0 | 关闭
928 | 2 | 3 | 恒流放电 | 00:56:00 | 06:16:47 | -0.1331 | 2.077 | 0.1242 | 312.36 | 0 | 0 | 0.1242 | 312.36 | 0.0002775 | 698.04 | 0 | 0 | 0.0002775 | 698.04 | 2023-05-15 04:35:55 | -0.0002764 | -0.2579 | -648.5749 | 0 | 关闭
929 | 2 | 3 | 恒流放电 | 00:56:30 | 06:17:17 | -0.1331 | 2.0727 | 0.1253 | 315.15 | 0 | 0 | 0.1253 | 315.15 | 0.0002798 | 703.82 | 0 | 0 | 0.0002798 | 703.82 | 2023-05-15 04:36:25 | -0.0002758 | -0.2579 | -648.5879 | 0 | 关闭
930 | 2 | 3 | 恒流放电 | 00:57:00 | 06:17:47 | -0.1331 | 2.0688 | 0.1264 | 317.94 | 0 | 0 | 0.1264 | 317.94 | 0.0002821 | 709.6 | 0 | 0 | 0.0002821 | 709.6 | 2023-05-15 04:36:55 | -0.0002753 | -0.2843 | -715.0954 | 0 | 关闭
931 | 2 | 3 | 恒流放电 | 00:57:30 | 06:18:17 | -0.1331 | 2.0654 | 0.1275 | 320.73 | 0 | 0 | 0.1275 | 320.73 | 0.0002844 | 715.36 | 0 | 0 | 0.0002844 | 715.36 | 2023-05-15 04:37:25 | -0.0002749 | -0.3261 | -820.2647 | 0 | 关闭
932 | 2 | 3 | 恒流放电 | 00:58:00 | 06:18:47 | -0.1331 | 2.0622 | 0.1286 | 323.52 | 0 | 0 | 0.1286 | 323.52 | 0.0002867 | 721.12 | 0 | 0 | 0.0002867 | 721.12 | 2023-05-15 04:37:55 | -0.0002744 | -0.3465 | -871.5138 | 0 | 关闭
933 | 2 | 3 | 恒流放电 | 00:58:30 | 06:19:17 | -0.1331 | 2.0596 | 0.1297 | 326.31 | 0 | 0 | 0.1297 | 326.31 | 0.000289 | 726.87 | 0 | 0 | 0.000289 | 726.87 | 2023-05-15 04:38:25 | -0.0002741 | -0.4265 | -1072.6646 | 0 | 关闭
934 | 2 | 3 | 恒流放电 | 00:59:00 | 06:19:47 | -0.1331 | 2.0573 | 0.1308 | 329.09 | 0 | 0 | 0.1308 | 329.09 | 0.0002913 | 732.61 | 0 | 0 | 0.0002913 | 732.61 | 2023-05-15 04:38:55 | -0.0002737 | -0.4821 | -1212.5774 | 0 | 关闭
935 | 2 | 3 | 恒流放电 | 00:59:30 | 06:20:17 | -0.1331 | 2.0554 | 0.132 | 331.88 | 0 | 0 | 0.132 | 331.88 | 0.0002936 | 738.34 | 0 | 0 | 0.0002936 | 738.34 | 2023-05-15 04:39:25 | -0.0002735 | -0.5836 | -1467.8568 | 0 | 关闭
936 | 2 | 3 | 恒流放电 | 01:00:00 | 06:20:47 | -0.1331 | 2.0535 | 0.1331 | 334.67 | 0 | 0 | 0.1331 | 334.67 | 0.0002958 | 744.07 | 0 | 0 | 0.0002958 | 744.07 | 2023-05-15 04:39:55 | -0.0002732 | -0.5836 | -1467.8863 | 0 | 关闭
937 | 2 | 3 | 恒流放电 | 01:00:30 | 06:21:17 | -0.1331 | 2.0519 | 0.1342 | 337.46 | 0 | 0 | 0.1342 | 337.46 | 0.0002981 | 749.8 | 0 | 0 | 0.0002981 | 749.8 | 2023-05-15 04:40:25 | -0.000273 | -0.693 | -1743.08 | 0 | 关闭
938 | 2 | 3 | 恒流放电 | 01:01:00 | 06:21:47 | -0.1331 | 2.0506 | 0.1353 | 340.25 | 0 | 0 | 0.1353 | 340.25 | 0.0003004 | 755.52 | 0 | 0 | 0.0003004 | 755.52 | 2023-05-15 04:40:55 | -0.0002729 | -0.853 | -2145.3937 | 0 | 关闭
939 | 2 | 3 | 恒流放电 | 01:01:30 | 06:22:17 | -0.1331 | 2.0495 | 0.1364 | 343.04 | 0 | 0 | 0.1364 | 343.04 | 0.0003027 | 761.23 | 0 | 0 | 0.0003027 | 761.23 | 2023-05-15 04:41:25 | -0.0002727 | -1.0081 | -2535.3891 | 0 | 关闭
940 | 2 | 3 | 恒流放电 | 01:02:00 | 06:22:47 | -0.1331 | 2.0486 | 0.1375 | 345.83 | 0 | 0 | 0.1375 | 345.83 | 0.0003049 | 766.95 | 0 | 0 | 0.0003049 | 766.95 | 2023-05-15 04:41:55 | -0.0002726 | -1.2321 | -3098.84 | 0 | 关闭
941 | 2 | 3 | 恒流放电 | 01:02:30 | 06:23:17 | -0.1331 | 2.0479 | 0.1386 | 348.62 | 0 | 0 | 0.1386 | 348.62 | 0.0003072 | 772.66 | 0 | 0 | 0.0003072 | 772.66 | 2023-05-15 04:42:25 | -0.0002725 | -1.5841 | -3984.1829 | 0 | 关闭
942 | 2 | 3 | 恒流放电 | 01:03:00 | 06:23:47 | -0.1331 | 2.0468 | 0.1397 | 351.41 | 0 | 0 | 0.1397 | 351.41 | 0.0003095 | 778.37 | 0 | 0 | 0.0003095 | 778.37 | 2023-05-15 04:42:55 | -0.0002723 | -1.0081 | -2535.3891 | 0 | 关闭
943 | 2 | 3 | 恒流放电 | 01:03:30 | 06:24:17 | -0.1331 | 2.0462 | 0.1408 | 354.2 | 0 | 0 | 0.1408 | 354.2 | 0.0003117 | 784.08 | 0 | 0 | 0.0003117 | 784.08 | 2023-05-15 04:43:25 | -0.0002723 | -1.8481 | -4648.0736 | 0 | 关闭
944 | 2 | 3 | 恒流放电 | 01:04:00 | 06:24:47 | -0.1331 | 2.0461 | 0.1419 | 356.98 | 0 | 0 | 0.1419 | 356.98 | 0.000314 | 789.79 | 0 | 0 | 0.000314 | 789.79 | 2023-05-15 04:43:55 | -0.0002723 | -11.0888 | -27889.2801 | 0 | 关闭
945 | 2 | 3 | 恒流放电 | 01:04:30 | 06:25:17 | -0.1331 | 2.046 | 0.143 | 359.77 | 0 | 0 | 0.143 | 359.77 | 0.0003163 | 795.49 | 0 | 0 | 0.0003163 | 795.49 | 2023-05-15 04:44:25 | -0.0002723 | -11.0888 | -27889.2801 | 0 | 关闭
946 | 2 | 3 | 恒流放电 | 01:05:00 | 06:25:47 | -0.1331 | 2.0462 | 0.1442 | 362.56 | 0 | 0 | 0.1442 | 362.56 | 0.0003186 | 801.2 | 0 | 0 | 0.0003186 | 801.2 | 2023-05-15 04:44:55 | -0.0002723 | 5.5445 | 13944.9195 | 0 | 关闭
947 | 2 | 3 | 恒流放电 | 01:05:30 | 06:26:17 | -0.1331 | 2.0465 | 0.1453 | 365.35 | 0 | 0 | 0.1453 | 365.35 | 0.0003208 | 806.91 | 0 | 0 | 0.0003208 | 806.91 | 2023-05-15 04:45:25 | -0.0002723 | 3.6962 | 9296.2404 | 0 | 关闭
948 | 2 | 3 | 恒流放电 | 01:06:00 | 06:26:47 | -0.1331 | 2.0472 | 0.1464 | 368.14 | 0 | 0 | 0.1464 | 368.14 | 0.0003231 | 812.61 | 0 | 0 | 0.0003231 | 812.61 | 2023-05-15 04:45:55 | -0.0002724 | 1.5841 | 3984.1829 | 0 | 关闭
949 | 2 | 3 | 恒流放电 | 01:06:30 | 06:27:17 | -0.1331 | 2.0479 | 0.1475 | 370.93 | 0 | 0 | 0.1475 | 370.93 | 0.0003254 | 818.32 | 0 | 0 | 0.0003254 | 818.32 | 2023-05-15 04:46:25 | -0.0002725 | 1.5841 | 3984.143 | 0 | 关闭
950 | 2 | 3 | 恒流放电 | 01:07:00 | 06:27:47 | -0.1331 | 2.0486 | 0.1486 | 373.72 | 0 | 0 | 0.1486 | 373.72 | 0.0003276 | 824.04 | 0 | 0 | 0.0003276 | 824.04 | 2023-05-15 04:46:55 | -0.0002726 | 1.5842 | 3984.3825 | 0 | 关闭
951 | 2 | 3 | 恒流放电 | 01:07:30 | 06:28:17 | -0.1331 | 2.0495 | 0.1497 | 376.51 | 0 | 0 | 0.1497 | 376.51 | 0.0003299 | 829.75 | 0 | 0 | 0.0003299 | 829.75 | 2023-05-15 04:47:25 | -0.0002727 | 1.2321 | 3098.7779 | 0 | 关闭
952 | 2 | 3 | 恒流放电 | 01:08:00 | 06:28:47 | -0.1331 | 2.0503 | 0.1508 | 379.3 | 0 | 0 | 0.1508 | 379.3 | 0.0003322 | 835.47 | 0 | 0 | 0.0003322 | 835.47 | 2023-05-15 04:47:55 | -0.0002728 | 1.3862 | 3486.3696 | 0 | 关闭
953 | 2 | 3 | 恒流放电 | 01:08:30 | 06:29:17 | -0.1331 | 2.0512 | 0.1519 | 382.08 | 0 | 0 | 0.1519 | 382.08 | 0.0003345 | 841.19 | 0 | 0 | 0.0003345 | 841.19 | 2023-05-15 04:48:25 | -0.000273 | 1.2321 | 3098.7779 | 0 | 关闭
954 | 2 | 3 | 恒流放电 | 01:09:00 | 06:29:47 | -0.1331 | 2.0518 | 0.153 | 384.87 | 0 | 0 | 0.153 | 384.87 | 0.0003367 | 846.91 | 0 | 0 | 0.0003367 | 846.91 | 2023-05-15 04:48:55 | -0.0002731 | 1.8482 | 4648.3531 | 0 | 关闭
955 | 2 | 3 | 恒流放电 | 01:09:30 | 06:30:17 | -0.1331 | 2.0524 | 0.1541 | 387.66 | 0 | 0 | 0.1541 | 387.66 | 0.000339 | 852.63 | 0 | 0 | 0.000339 | 852.63 | 2023-05-15 04:49:25 | -0.0002731 | 1.8481 | 4648.2599 | 0 | 关闭
956 | 2 | 3 | 恒流放电 | 01:10:00 | 06:30:47 | -0.1331 | 2.0528 | 0.1552 | 390.45 | 0 | 0 | 0.1552 | 390.45 | 0.0003413 | 858.36 | 0 | 0 | 0.0003413 | 858.36 | 2023-05-15 04:49:55 | -0.0002731 | 2.7722 | 6972.3899 | 0 | 关闭
957 | 2 | 3 | 恒流放电 | 01:10:30 | 06:31:17 | -0.1331 | 2.0534 | 0.1564 | 393.24 | 0 | 0 | 0.1564 | 393.24 | 0.0003436 | 864.08 | 0 | 0 | 0.0003436 | 864.08 | 2023-05-15 04:50:25 | -0.0002732 | 1.8481 | 4648.2599 | 0 | 关闭
958 | 2 | 3 | 恒流放电 | 01:11:00 | 06:31:47 | -0.1331 | 2.0536 | 0.1575 | 396.03 | 0 | 0 | 0.1575 | 396.03 | 0.0003458 | 869.81 | 0 | 0 | 0.0003458 | 869.81 | 2023-05-15 04:50:55 | -0.0002733 | 5.5444 | 13944.6401 | 0 | 关闭
959 | 2 | 3 | 恒流放电 | 01:11:30 | 06:32:17 | -0.1331 | 2.0537 | 0.1586 | 398.82 | 0 | 0 | 0.1586 | 398.82 | 0.0003481 | 875.54 | 0 | 0 | 0.0003481 | 875.54 | 2023-05-15 04:51:25 | -0.0002733 | 11.0889 | 27889.5596 | 0 | 关闭
960 | 2 | 3 | 恒流放电 | 01:12:00 | 06:32:47 | -0.133 | 2.0537 | 0.1597 | 401.61 | 0 | 0 | 0.1597 | 401.61 | 0.0003504 | 881.27 | 0 | 0 | 0.0003504 | 881.27 | 2023-05-15 04:51:55 | -0.0002732 | 0 | 0 | 0 | 关闭
961 | 2 | 3 | 恒流放电 | 01:12:30 | 06:33:17 | -0.1331 | 2.0537 | 0.1608 | 404.4 | 0 | 0 | 0.1608 | 404.4 | 0.0003527 | 886.99 | 0 | 0 | 0.0003527 | 886.99 | 2023-05-15 04:52:25 | -0.0002733 | 0 | 0 | 0 | 关闭
962 | 2 | 3 | 恒流放电 | 01:13:00 | 06:33:47 | -0.1331 | 2.0542 | 0.1619 | 407.19 | 0 | 0 | 0.1619 | 407.19 | 0.0003549 | 892.72 | 0 | 0 | 0.0003549 | 892.72 | 2023-05-15 04:52:55 | -0.0002733 | 2.2177 | 5577.8001 | 0 | 关闭
963 | 2 | 3 | 恒流放电 | 01:13:30 | 06:34:17 | -0.1331 | 2.0548 | 0.163 | 409.97 | 0 | 0 | 0.163 | 409.97 | 0.0003572 | 898.45 | 0 | 0 | 0.0003572 | 898.45 | 2023-05-15 04:53:25 | -0.0002735 | 1.8481 | 4648.2134 | 0 | 关闭
964 | 2 | 3 | 恒流放电 | 01:14:00 | 06:34:47 | -0.1331 | 2.0554 | 0.1641 | 412.76 | 0 | 0 | 0.1641 | 412.76 | 0.0003595 | 904.18 | 0 | 0 | 0.0003595 | 904.18 | 2023-05-15 04:53:55 | -0.0002735 | 1.8481 | 4648.0271 | 0 | 关闭
965 | 2 | 3 | 恒流放电 | 01:14:30 | 06:35:17 | -0.1331 | 2.0559 | 0.1652 | 415.55 | 0 | 0 | 0.1652 | 415.55 | 0.0003618 | 909.92 | 0 | 0 | 0.0003618 | 909.92 | 2023-05-15 04:54:25 | -0.0002736 | 2.2177 | 5577.6325 | 0 | 关闭
966 | 2 | 3 | 恒流放电 | 01:15:00 | 06:35:47 | -0.1331 | 2.0567 | 0.1663 | 418.34 | 0 | 0 | 0.1663 | 418.34 | 0.0003641 | 915.65 | 0 | 0 | 0.0003641 | 915.65 | 2023-05-15 04:54:55 | -0.0002737 | 1.3861 | 3486.0902 | 0 | 关闭
967 | 2 | 3 | 恒流放电 | 01:15:30 | 06:36:17 | -0.1331 | 2.0576 | 0.1674 | 421.13 | 0 | 0 | 0.1674 | 421.13 | 0.0003663 | 921.39 | 0 | 0 | 0.0003663 | 921.39 | 2023-05-15 04:55:25 | -0.0002738 | 1.2321 | 3098.7468 | 0 | 关闭
968 | 2 | 3 | 恒流放电 | 01:16:00 | 06:36:47 | -0.1331 | 2.0583 | 0.1685 | 423.92 | 0 | 0 | 0.1685 | 423.92 | 0.0003686 | 927.13 | 0 | 0 | 0.0003686 | 927.13 | 2023-05-15 04:55:55 | -0.0002739 | 1.584 | 3983.9833 | 0 | 关闭
969 | 2 | 3 | 恒流放电 | 01:16:30 | 06:37:17 | -0.1331 | 2.0591 | 0.1697 | 426.71 | 0 | 0 | 0.1697 | 426.71 | 0.0003709 | 932.87 | 0 | 0 | 0.0003709 | 932.87 | 2023-05-15 04:56:25 | -0.000274 | 1.3861 | 3486.0902 | 0 | 关闭
970 | 2 | 3 | 恒流放电 | 01:17:00 | 06:37:47 | -0.1331 | 2.06 | 0.1708 | 429.5 | 0 | 0 | 0.1708 | 429.5 | 0.0003732 | 938.61 | 0 | 0 | 0.0003732 | 938.61 | 2023-05-15 04:56:55 | -0.0002741 | 1.2321 | 3098.7468 | 0 | 关闭
971 | 2 | 3 | 恒流放电 | 01:17:30 | 06:38:17 | -0.133 | 2.0607 | 0.1719 | 432.29 | 0 | 0 | 0.1719 | 432.29 | 0.0003755 | 944.36 | 0 | 0 | 0.0003755 | 944.36 | 2023-05-15 04:57:25 | -0.0002742 | 1.5841 | 3984.143 | 0 | 关闭
972 | 2 | 3 | 恒流放电 | 01:18:00 | 06:38:47 | -0.1331 | 2.0612 | 0.173 | 435.07 | 0 | 0 | 0.173 | 435.07 | 0.0003778 | 950.11 | 0 | 0 | 0.0003778 | 950.11 | 2023-05-15 04:57:55 | -0.0002743 | 2.2178 | 5577.856 | 0 | 关闭
973 | 2 | 3 | 恒流放电 | 01:18:30 | 06:39:17 | -0.1331 | 2.0614 | 0.1741 | 437.86 | 0 | 0 | 0.1741 | 437.86 | 0.00038 | 955.86 | 0 | 0 | 0.00038 | 955.86 | 2023-05-15 04:58:25 | -0.0002743 | 5.5443 | 13944.5003 | 0 | 关闭
974 | 2 | 3 | 恒流放电 | 01:19:00 | 06:39:47 | -0.1331 | 2.0616 | 0.1752 | 440.65 | 0 | 0 | 0.1752 | 440.65 | 0.0003823 | 961.6 | 0 | 0 | 0.0003823 | 961.6 | 2023-05-15 04:58:55 | -0.0002743 | 5.5443 | 13944.5003 | 0 | 关闭
975 | 2 | 3 | 恒流放电 | 01:19:30 | 06:40:17 | -0.1331 | 2.0619 | 0.1763 | 443.44 | 0 | 0 | 0.1763 | 443.44 | 0.0003846 | 967.35 | 0 | 0 | 0.0003846 | 967.35 | 2023-05-15 04:59:25 | -0.0002744 | 3.6962 | 9296.3336 | 0 | 关闭
976 | 2 | 3 | 恒流放电 | 01:20:00 | 06:40:47 | -0.1331 | 2.0623 | 0.1774 | 446.23 | 0 | 0 | 0.1774 | 446.23 | 0.0003869 | 973.11 | 0 | 0 | 0.0003869 | 973.11 | 2023-05-15 04:59:55 | -0.0002744 | 2.7721 | 6972.1104 | 0 | 关闭
977 | 2 | 3 | 恒流放电 | 01:20:30 | 06:41:17 | -0.1331 | 2.0627 | 0.1785 | 449.02 | 0 | 0 | 0.1785 | 449.02 | 0.0003892 | 978.86 | 0 | 0 | 0.0003892 | 978.86 | 2023-05-15 05:00:25 | -0.0002745 | 2.7721 | 6972.0406 | 0 | 关闭
978 | 2 | 3 | 恒流放电 | 01:21:00 | 06:41:47 | -0.1331 | 2.0628 | 0.1796 | 451.81 | 0 | 0 | 0.1796 | 451.81 | 0.0003915 | 984.61 | 0 | 0 | 0.0003915 | 984.61 | 2023-05-15 05:00:55 | -0.0002745 | 11.0888 | 27889.2801 | 0 | 关闭
979 | 2 | 3 | 恒流放电 | 01:21:30 | 06:42:17 | -0.1331 | 2.0626 | 0.1807 | 454.6 | 0 | 0 | 0.1807 | 454.6 | 0.0003938 | 990.36 | 0 | 0 | 0.0003938 | 990.36 | 2023-05-15 05:01:25 | -0.0002744 | -5.5441 | -13943.9414 | 0 | 关闭
980 | 2 | 3 | 恒流放电 | 01:22:00 | 06:42:47 | -0.1331 | 2.0626 | 0.1819 | 457.38 | 0 | 0 | 0.1819 | 457.38 | 0.0003961 | 996.12 | 0 | 0 | 0.0003961 | 996.12 | 2023-05-15 05:01:55 | -0.0002744 | 0 | 0 | 0 | 关闭
981 | 2 | 3 | 恒流放电 | 01:22:30 | 06:43:17 | -0.1331 | 2.0628 | 0.183 | 460.17 | 0 | 0 | 0.183 | 460.17 | 0.0003983 | 1001.87 | 0 | 0 | 0.0003983 | 1001.87 | 2023-05-15 05:02:25 | -0.0002745 | 5.5443 | 13944.3606 | 0 | 关闭
982 | 2 | 3 | 恒流放电 | 01:23:00 | 06:43:47 | -0.1331 | 2.0631 | 0.1841 | 462.96 | 0 | 0 | 0.1841 | 462.96 | 0.0004006 | 1007.62 | 0 | 0 | 0.0004006 | 1007.62 | 2023-05-15 05:02:55 | -0.0002745 | 3.696 | 9295.7746 | 0 | 关闭
983 | 2 | 3 | 恒流放电 | 01:23:30 | 06:44:17 | -0.1331 | 2.0635 | 0.1852 | 465.75 | 0 | 0 | 0.1852 | 465.75 | 0.0004029 | 1013.37 | 0 | 0 | 0.0004029 | 1013.37 | 2023-05-15 05:03:25 | -0.0002746 | 2.7721 | 6971.9707 | 0 | 关闭
984 | 2 | 3 | 恒流放电 | 01:24:00 | 06:44:47 | -0.133 | 2.0641 | 0.1863 | 468.54 | 0 | 0 | 0.1863 | 468.54 | 0.0004052 | 1019.13 | 0 | 0 | 0.0004052 | 1019.13 | 2023-05-15 05:03:55 | -0.0002746 | 1.8481 | 4648.0736 | 0 | 关闭
985 | 2 | 3 | 恒流放电 | 01:24:30 | 06:45:17 | -0.1331 | 2.0648 | 0.1874 | 471.33 | 0 | 0 | 0.1874 | 471.33 | 0.0004075 | 1024.89 | 0 | 0 | 0.0004075 | 1024.89 | 2023-05-15 05:04:25 | -0.0002747 | 1.584 | 3983.9433 | 0 | 关闭
986 | 2 | 3 | 恒流放电 | 01:25:00 | 06:45:47 | -0.1331 | 2.0655 | 0.1885 | 474.12 | 0 | 0 | 0.1885 | 474.12 | 0.0004098 | 1030.65 | 0 | 0 | 0.0004098 | 1030.65 | 2023-05-15 05:04:55 | -0.0002748 | 1.584 | 3983.9833 | 0 | 关闭
987 | 2 | 3 | 恒流放电 | 01:25:30 | 06:46:17 | -0.1331 | 2.0661 | 0.1896 | 476.91 | 0 | 0 | 0.1896 | 476.91 | 0.0004121 | 1036.41 | 0 | 0 | 0.0004121 | 1036.41 | 2023-05-15 05:05:25 | -0.0002749 | 1.848 | 4647.9805 | 0 | 关闭
988 | 2 | 3 | 恒流放电 | 01:26:00 | 06:46:47 | -0.1331 | 2.0668 | 0.1907 | 479.7 | 0 | 0 | 0.1907 | 479.7 | 0.0004144 | 1042.17 | 0 | 0 | 0.0004144 | 1042.17 | 2023-05-15 05:05:55 | -0.000275 | 1.5841 | 3984.0631 | 0 | 关闭
989 | 2 | 3 | 恒流放电 | 01:26:30 | 06:47:17 | -0.1331 | 2.0673 | 0.1918 | 482.48 | 0 | 0 | 0.1918 | 482.48 | 0.0004167 | 1047.93 | 0 | 0 | 0.0004167 | 1047.93 | 2023-05-15 05:06:25 | -0.0002751 | 2.2177 | 5577.8001 | 0 | 关闭
990 | 2 | 3 | 恒流放电 | 01:27:00 | 06:47:47 | -0.1331 | 2.0676 | 0.1929 | 485.27 | 0 | 0 | 0.1929 | 485.27 | 0.000419 | 1053.7 | 0 | 0 | 0.000419 | 1053.7 | 2023-05-15 05:06:55 | -0.0002751 | 3.6961 | 9296.1473 | 0 | 关闭
991 | 2 | 3 | 恒流放电 | 01:27:30 | 06:48:17 | -0.1331 | 2.0675 | 0.1941 | 488.06 | 0 | 0 | 0.1941 | 488.06 | 0.0004212 | 1059.47 | 0 | 0 | 0.0004212 | 1059.47 | 2023-05-15 05:07:25 | -0.0002751 | -11.0887 | -27889.0007 | 0 | 关闭
992 | 2 | 3 | 恒流放电 | 01:28:00 | 06:48:47 | -0.1331 | 2.0674 | 0.1952 | 490.85 | 0 | 0 | 0.1952 | 490.85 | 0.0004235 | 1065.23 | 0 | 0 | 0.0004235 | 1065.23 | 2023-05-15 05:07:55 | -0.0002751 | -11.0884 | -27888.4418 | 0 | 关闭
993 | 2 | 3 | 恒流放电 | 01:28:30 | 06:49:17 | -0.1331 | 2.0676 | 0.1963 | 493.64 | 0 | 0 | 0.1963 | 493.64 | 0.0004258 | 1071 | 0 | 0 | 0.0004258 | 1071 | 2023-05-15 05:08:25 | -0.0002751 | 5.5444 | 13944.7798 | 0 | 关闭
994 | 2 | 3 | 恒流放电 | 01:29:00 | 06:49:47 | -0.1331 | 2.0677 | 0.1974 | 496.43 | 0 | 0 | 0.1974 | 496.43 | 0.0004281 | 1076.77 | 0 | 0 | 0.0004281 | 1076.77 | 2023-05-15 05:08:55 | -0.0002751 | 11.0887 | 27889.0007 | 0 | 关闭
995 | 2 | 3 | 恒流放电 | 01:29:30 | 06:50:17 | -0.1331 | 2.0677 | 0.1985 | 499.22 | 0 | 0 | 0.1985 | 499.22 | 0.0004304 | 1082.53 | 0 | 0 | 0.0004304 | 1082.53 | 2023-05-15 05:09:25 | -0.0002752 | 0 | 0 | 0 | 关闭
996 | 2 | 3 | 恒流放电 | 01:30:00 | 06:50:47 | -0.1331 | 2.0679 | 0.1996 | 502.01 | 0 | 0 | 0.1996 | 502.01 | 0.0004327 | 1088.3 | 0 | 0 | 0.0004327 | 1088.3 | 2023-05-15 05:09:55 | -0.0002752 | 5.5443 | 13944.5003 | 0 | 关闭
997 | 2 | 3 | 恒流放电 | 01:30:30 | 06:51:17 | -0.1331 | 2.068 | 0.2007 | 504.8 | 0 | 0 | 0.2007 | 504.8 | 0.000435 | 1094.07 | 0 | 0 | 0.000435 | 1094.07 | 2023-05-15 05:10:25 | -0.0002752 | 11.0884 | 27888.4418 | 0 | 关闭
998 | 2 | 3 | 恒流放电 | 01:31:00 | 06:51:47 | -0.1331 | 2.0682 | 0.2018 | 507.58 | 0 | 0 | 0.2018 | 507.58 | 0.0004373 | 1099.83 | 0 | 0 | 0.0004373 | 1099.83 | 2023-05-15 05:10:55 | -0.0002752 | 5.5441 | 13943.9414 | 0 | 关闭
999 | 2 | 3 | 恒流放电 | 01:31:30 | 06:52:17 | -0.1331 | 2.0684 | 0.2029 | 510.37 | 0 | 0 | 0.2029 | 510.37 | 0.0004396 | 1105.6 | 0 | 0 | 0.0004396 | 1105.6 | 2023-05-15 05:11:25 | -0.0002752 | 5.5441 | 13943.9414 | 0 | 关闭
1000 | 2 | 3 | 恒流放电 | 01:32:00 | 06:52:47 | -0.1331 | 2.0685 | 0.204 | 513.16 | 0 | 0 | 0.204 | 513.16 | 0.0004419 | 1111.37 | 0 | 0 | 0.0004419 | 1111.37 | 2023-05-15 05:11:55 | -0.0002752 | 11.0887 | 27889.0007 | 0 | 关闭
1001 | 2 | 3 | 恒流放电 | 01:32:30 | 06:53:17 | -0.133 | 2.0687 | 0.2051 | 515.95 | 0 | 0 | 0.2051 | 515.95 | 0.0004442 | 1117.14 | 0 | 0 | 0.0004442 | 1117.14 | 2023-05-15 05:12:25 | -0.0002752 | 5.5442 | 13944.2209 | 0 | 关闭
1002 | 2 | 3 | 恒流放电 | 01:33:00 | 06:53:47 | -0.1331 | 2.0691 | 0.2063 | 518.74 | 0 | 0 | 0.2063 | 518.74 | 0.0004465 | 1122.91 | 0 | 0 | 0.0004465 | 1122.91 | 2023-05-15 05:12:55 | -0.0002753 | 2.7721 | 6971.9707 | 0 | 关闭
1003 | 2 | 3 | 恒流放电 | 01:33:30 | 06:54:17 | -0.1331 | 2.0695 | 0.2074 | 521.53 | 0 | 0 | 0.2074 | 521.53 | 0.0004488 | 1128.68 | 0 | 0 | 0.0004488 | 1128.68 | 2023-05-15 05:13:25 | -0.0002754 | 2.7721 | 6972.1104 | 0 | 关闭
1004 | 2 | 3 | 恒流放电 | 01:34:00 | 06:54:47 | -0.1331 | 2.0698 | 0.2085 | 524.32 | 0 | 0 | 0.2085 | 524.32 | 0.0004511 | 1134.45 | 0 | 0 | 0.0004511 | 1134.45 | 2023-05-15 05:13:55 | -0.0002754 | 3.6962 | 9296.3336 | 0 | 关闭
1005 | 2 | 3 | 恒流放电 | 01:34:30 | 06:55:17 | -0.1331 | 2.0701 | 0.2096 | 527.11 | 0 | 0 | 0.2096 | 527.11 | 0.0004534 | 1140.23 | 0 | 0 | 0.0004534 | 1140.23 | 2023-05-15 05:14:25 | -0.0002754 | 3.6961 | 9296.1473 | 0 | 关闭
1006 | 2 | 3 | 恒流放电 | 01:35:00 | 06:55:47 | -0.1331 | 2.0702 | 0.2107 | 529.89 | 0 | 0 | 0.2107 | 529.89 | 0.0004556 | 1146 | 0 | 0 | 0.0004556 | 1146 | 2023-05-15 05:14:55 | -0.0002755 | 11.0887 | 27889.0007 | 0 | 关闭
1007 | 2 | 3 | 恒流放电 | 01:35:30 | 06:56:17 | -0.1331 | 2.0704 | 0.2118 | 532.68 | 0 | 0 | 0.2118 | 532.68 | 0.0004579 | 1151.77 | 0 | 0 | 0.0004579 | 1151.77 | 2023-05-15 05:15:25 | -0.0002755 | 5.5443 | 13944.5003 | 0 | 关闭
1008 | 2 | 3 | 恒流放电 | 01:36:00 | 06:56:47 | -0.1331 | 2.0705 | 0.2129 | 535.47 | 0 | 0 | 0.2129 | 535.47 | 0.0004602 | 1157.55 | 0 | 0 | 0.0004602 | 1157.55 | 2023-05-15 05:15:55 | -0.0002755 | 11.0884 | 27888.4418 | 0 | 关闭
1009 | 2 | 3 | 恒流放电 | 01:36:30 | 06:57:17 | -0.1331 | 2.0705 | 0.214 | 538.26 | 0 | 0 | 0.214 | 538.26 | 0.0004625 | 1163.32 | 0 | 0 | 0.0004625 | 1163.32 | 2023-05-15 05:16:25 | -0.0002755 | 0 | 0 | 0 | 关闭
1010 | 2 | 3 | 恒流放电 | 01:37:00 | 06:57:47 | -0.1331 | 2.0701 | 0.2151 | 541.05 | 0 | 0 | 0.2151 | 541.05 | 0.0004648 | 1169.1 | 0 | 0 | 0.0004648 | 1169.1 | 2023-05-15 05:16:55 | -0.0002755 | -2.7721 | -6972.1104 | 0 | 关闭
1011 | 2 | 3 | 恒流放电 | 01:37:30 | 06:58:17 | -0.1331 | 2.0698 | 0.2162 | 543.84 | 0 | 0 | 0.2162 | 543.84 | 0.0004671 | 1174.87 | 0 | 0 | 0.0004671 | 1174.87 | 2023-05-15 05:17:25 | -0.0002754 | -3.6962 | -9296.3336 | 0 | 关闭
1012 | 2 | 3 | 恒流放电 | 01:38:00 | 06:58:47 | -0.1331 | 2.0695 | 0.2173 | 546.63 | 0 | 0 | 0.2173 | 546.63 | 0.0004694 | 1180.64 | 0 | 0 | 0.0004694 | 1180.64 | 2023-05-15 05:17:55 | -0.0002754 | -3.6963 | -9296.5199 | 0 | 关闭
1013 | 2 | 3 | 恒流放电 | 01:38:30 | 06:59:17 | -0.1331 | 2.0693 | 0.2184 | 549.42 | 0 | 0 | 0.2184 | 549.42 | 0.0004717 | 1186.41 | 0 | 0 | 0.0004717 | 1186.41 | 2023-05-15 05:18:25 | -0.0002754 | -5.5444 | -13944.7798 | 0 | 关闭
1014 | 2 | 3 | 恒流放电 | 01:39:00 | 06:59:47 | -0.1331 | 2.069 | 0.2196 | 552.21 | 0 | 0 | 0.2196 | 552.21 | 0.000474 | 1192.18 | 0 | 0 | 0.000474 | 1192.18 | 2023-05-15 05:18:55 | -0.0002753 | -3.6962 | -9296.3336 | 0 | 关闭
1015 | 2 | 3 | 恒流放电 | 01:39:30 | 07:00:17 | -0.1331 | 2.0684 | 0.2207 | 555 | 0 | 0 | 0.2207 | 555 | 0.0004763 | 1197.95 | 0 | 0 | 0.0004763 | 1197.95 | 2023-05-15 05:19:25 | -0.0002752 | -1.8481 | -4648.1668 | 0 | 关闭
1016 | 2 | 3 | 恒流放电 | 01:40:00 | 07:00:47 | -0.1331 | 2.0677 | 0.2218 | 557.78 | 0 | 0 | 0.2218 | 557.78 | 0.0004786 | 1203.72 | 0 | 0 | 0.0004786 | 1203.72 | 2023-05-15 05:19:55 | -0.0002751 | -1.5841 | -3984.0631 | 0 | 关闭
1017 | 2 | 3 | 恒流放电 | 01:40:30 | 07:01:17 | -0.1331 | 2.0672 | 0.2229 | 560.57 | 0 | 0 | 0.2229 | 560.57 | 0.0004809 | 1209.49 | 0 | 0 | 0.0004809 | 1209.49 | 2023-05-15 05:20:25 | -0.0002751 | -2.2178 | -5577.9119 | 0 | 关闭
1018 | 2 | 3 | 恒流放电 | 01:41:00 | 07:01:47 | -0.1331 | 2.067 | 0.224 | 563.36 | 0 | 0 | 0.224 | 563.36 | 0.0004832 | 1215.25 | 0 | 0 | 0.0004832 | 1215.25 | 2023-05-15 05:20:55 | -0.0002751 | -5.5443 | -13944.5003 | 0 | 关闭
1019 | 2 | 3 | 恒流放电 | 01:41:30 | 07:02:17 | -0.133 | 2.0669 | 0.2251 | 566.15 | 0 | 0 | 0.2251 | 566.15 | 0.0004855 | 1221.02 | 0 | 0 | 0.0004855 | 1221.02 | 2023-05-15 05:21:25 | -0.000275 | -11.0887 | -27889.0007 | 0 | 关闭
1020 | 2 | 3 | 恒流放电 | 01:42:00 | 07:02:47 | -0.1331 | 2.0668 | 0.2262 | 568.94 | 0 | 0 | 0.2262 | 568.94 | 0.0004878 | 1226.78 | 0 | 0 | 0.0004878 | 1226.78 | 2023-05-15 05:21:55 | -0.000275 | -11.0889 | -27889.5596 | 0 | 关闭
1021 | 2 | 3 | 恒流放电 | 01:42:30 | 07:03:17 | -0.1331 | 2.0665 | 0.2273 | 571.73 | 0 | 0 | 0.2273 | 571.73 | 0.0004901 | 1232.54 | 0 | 0 | 0.0004901 | 1232.54 | 2023-05-15 05:22:25 | -0.000275 | -3.6961 | -9296.1473 | 0 | 关闭
1022 | 2 | 3 | 恒流放电 | 01:43:00 | 07:03:47 | -0.1331 | 2.0663 | 0.2284 | 574.52 | 0 | 0 | 0.2284 | 574.52 | 0.0004924 | 1238.31 | 0 | 0 | 0.0004924 | 1238.31 | 2023-05-15 05:22:55 | -0.000275 | -5.5443 | -13944.5003 | 0 | 关闭
1023 | 2 | 3 | 恒流放电 | 01:43:30 | 07:04:17 | -0.133 | 2.0661 | 0.2295 | 577.31 | 0 | 0 | 0.2295 | 577.31 | 0.0004946 | 1244.07 | 0 | 0 | 0.0004946 | 1244.07 | 2023-05-15 05:23:25 | -0.0002749 | -5.5443 | -13944.5003 | 0 | 关闭
1024 | 2 | 3 | 恒流放电 | 01:44:00 | 07:04:47 | -0.1331 | 2.0659 | 0.2306 | 580.1 | 0 | 0 | 0.2306 | 580.1 | 0.0004969 | 1249.83 | 0 | 0 | 0.0004969 | 1249.83 | 2023-05-15 05:23:55 | -0.0002749 | -5.5444 | -13944.7798 | 0 | 关闭
1025 | 2 | 3 | 恒流放电 | 01:44:30 | 07:05:17 | -0.1331 | 2.0658 | 0.2318 | 582.88 | 0 | 0 | 0.2318 | 582.88 | 0.0004992 | 1255.59 | 0 | 0 | 0.0004992 | 1255.59 | 2023-05-15 05:24:25 | -0.0002749 | -11.0887 | -27889.0007 | 0 | 关闭
1026 | 2 | 3 | 恒流放电 | 01:45:00 | 07:05:47 | -0.1331 | 2.0655 | 0.2329 | 585.67 | 0 | 0 | 0.2329 | 585.67 | 0.0005015 | 1261.35 | 0 | 0 | 0.0005015 | 1261.35 | 2023-05-15 05:24:55 | -0.0002748 | -3.6963 | -9296.5199 | 0 | 关闭
1027 | 2 | 3 | 恒流放电 | 01:45:30 | 07:06:17 | -0.1331 | 2.0652 | 0.234 | 588.46 | 0 | 0 | 0.234 | 588.46 | 0.0005038 | 1267.11 | 0 | 0 | 0.0005038 | 1267.11 | 2023-05-15 05:25:25 | -0.0002748 | -3.6963 | -9296.5199 | 0 | 关闭
1028 | 2 | 3 | 恒流放电 | 01:46:00 | 07:06:47 | -0.1331 | 2.0645 | 0.2351 | 591.25 | 0 | 0 | 0.2351 | 591.25 | 0.0005061 | 1272.87 | 0 | 0 | 0.0005061 | 1272.87 | 2023-05-15 05:25:55 | -0.0002747 | -1.5841 | -3984.2228 | 0 | 关闭
1029 | 2 | 3 | 恒流放电 | 01:46:30 | 07:07:17 | -0.1331 | 2.0636 | 0.2362 | 594.04 | 0 | 0 | 0.2362 | 594.04 | 0.0005084 | 1278.63 | 0 | 0 | 0.0005084 | 1278.63 | 2023-05-15 05:26:25 | -0.0002746 | -1.2321 | -3098.84 | 0 | 关闭
1030 | 2 | 3 | 恒流放电 | 01:47:00 | 07:07:47 | -0.1331 | 2.0627 | 0.2373 | 596.83 | 0 | 0 | 0.2373 | 596.83 | 0.0005107 | 1284.38 | 0 | 0 | 0.0005107 | 1284.38 | 2023-05-15 05:26:55 | -0.0002745 | -1.2321 | -3098.84 | 0 | 关闭
1031 | 2 | 3 | 恒流放电 | 01:47:30 | 07:08:17 | -0.1331 | 2.0617 | 0.2384 | 599.62 | 0 | 0 | 0.2384 | 599.62 | 0.000513 | 1290.13 | 0 | 0 | 0.000513 | 1290.13 | 2023-05-15 05:27:25 | -0.0002744 | -1.1089 | -2789.0118 | 0 | 关闭
1032 | 2 | 3 | 恒流放电 | 01:48:00 | 07:08:47 | -0.1331 | 2.061 | 0.2395 | 602.41 | 0 | 0 | 0.2395 | 602.41 | 0.0005152 | 1295.88 | 0 | 0 | 0.0005152 | 1295.88 | 2023-05-15 05:27:55 | -0.0002743 | -1.5841 | -3984.2228 | 0 | 关闭
1033 | 2 | 3 | 恒流放电 | 01:48:30 | 07:09:17 | -0.133 | 2.0599 | 0.2406 | 605.2 | 0 | 0 | 0.2406 | 605.2 | 0.0005175 | 1301.63 | 0 | 0 | 0.0005175 | 1301.63 | 2023-05-15 05:28:25 | -0.0002741 | -1.0081 | -2535.3637 | 0 | 关闭
1034 | 2 | 3 | 恒流放电 | 01:49:00 | 07:09:47 | -0.1331 | 2.0586 | 0.2417 | 607.98 | 0 | 0 | 0.2417 | 607.98 | 0.0005198 | 1307.37 | 0 | 0 | 0.0005198 | 1307.37 | 2023-05-15 05:28:55 | -0.0002739 | -0.853 | -2145.3507 | 0 | 关闭
1035 | 2 | 3 | 恒流放电 | 01:49:30 | 07:10:17 | -0.1331 | 2.0575 | 0.2428 | 610.77 | 0 | 0 | 0.2428 | 610.77 | 0.0005221 | 1313.11 | 0 | 0 | 0.0005221 | 1313.11 | 2023-05-15 05:29:25 | -0.0002738 | -1.0081 | -2535.4145 | 0 | 关闭
1036 | 2 | 3 | 恒流放电 | 01:50:00 | 07:10:47 | -0.1331 | 2.0567 | 0.244 | 613.56 | 0 | 0 | 0.244 | 613.56 | 0.0005244 | 1318.85 | 0 | 0 | 0.0005244 | 1318.85 | 2023-05-15 05:29:55 | -0.0002737 | -1.3861 | -3486.1949 | 0 | 关闭
1037 | 2 | 3 | 恒流放电 | 01:50:30 | 07:11:17 | -0.1331 | 2.0558 | 0.2451 | 616.35 | 0 | 0 | 0.2451 | 616.35 | 0.0005267 | 1324.59 | 0 | 0 | 0.0005267 | 1324.59 | 2023-05-15 05:30:25 | -0.0002736 | -1.2321 | -3098.7779 | 0 | 关闭
1038 | 2 | 3 | 恒流放电 | 01:51:00 | 07:11:47 | -0.1331 | 2.055 | 0.2462 | 619.14 | 0 | 0 | 0.2462 | 619.14 | 0.0005289 | 1330.32 | 0 | 0 | 0.0005289 | 1330.32 | 2023-05-15 05:30:55 | -0.0002735 | -1.3861 | -3486.1949 | 0 | 关闭
1039 | 2 | 3 | 恒流放电 | 01:51:30 | 07:12:17 | -0.1331 | 2.0542 | 0.2473 | 621.93 | 0 | 0 | 0.2473 | 621.93 | 0.0005312 | 1336.05 | 0 | 0 | 0.0005312 | 1336.05 | 2023-05-15 05:31:25 | -0.0002733 | -1.3861 | -3486.1251 | 0 | 关闭
1040 | 2 | 3 | 恒流放电 | 01:52:00 | 07:12:47 | -0.1331 | 2.0534 | 0.2484 | 624.72 | 0 | 0 | 0.2484 | 624.72 | 0.0005335 | 1341.78 | 0 | 0 | 0.0005335 | 1341.78 | 2023-05-15 05:31:55 | -0.0002732 | -1.3861 | -3486.1949 | 0 | 关闭
1041 | 2 | 3 | 恒流放电 | 01:52:30 | 07:13:17 | -0.1331 | 2.0527 | 0.2495 | 627.51 | 0 | 0 | 0.2495 | 627.51 | 0.0005358 | 1347.5 | 0 | 0 | 0.0005358 | 1347.5 | 2023-05-15 05:32:25 | -0.0002731 | -1.5842 | -3984.3825 | 0 | 关闭
1042 | 2 | 3 | 恒流放电 | 01:53:00 | 07:13:47 | -0.1331 | 2.0519 | 0.2506 | 630.3 | 0 | 0 | 0.2506 | 630.3 | 0.000538 | 1353.23 | 0 | 0 | 0.000538 | 1353.23 | 2023-05-15 05:32:55 | -0.000273 | -1.3861 | -3486.1251 | 0 | 关闭
1043 | 2 | 3 | 恒流放电 | 01:53:30 | 07:14:17 | -0.1331 | 2.0511 | 0.2517 | 633.09 | 0 | 0 | 0.2517 | 633.09 | 0.0005403 | 1358.95 | 0 | 0 | 0.0005403 | 1358.95 | 2023-05-15 05:33:25 | -0.0002729 | -1.3861 | -3486.2648 | 0 | 关闭
1044 | 2 | 3 | 恒流放电 | 01:54:00 | 07:14:47 | -0.1331 | 2.0503 | 0.2528 | 635.87 | 0 | 0 | 0.2528 | 635.87 | 0.0005426 | 1364.67 | 0 | 0 | 0.0005426 | 1364.67 | 2023-05-15 05:33:55 | -0.0002729 | -1.3861 | -3486.2648 | 0 | 关闭
1045 | 2 | 3 | 恒流放电 | 01:54:30 | 07:15:17 | -0.1331 | 2.0492 | 0.2539 | 638.66 | 0 | 0 | 0.2539 | 638.66 | 0.0005449 | 1370.38 | 0 | 0 | 0.0005449 | 1370.38 | 2023-05-15 05:34:25 | -0.0002727 | -1.0081 | -2535.4653 | 0 | 关闭
1046 | 2 | 3 | 恒流放电 | 01:55:00 | 07:15:47 | -0.1331 | 2.0482 | 0.255 | 641.45 | 0 | 0 | 0.255 | 641.45 | 0.0005471 | 1376.1 | 0 | 0 | 0.0005471 | 1376.1 | 2023-05-15 05:34:55 | -0.0002726 | -1.1089 | -2788.9001 | 0 | 关闭
1047 | 2 | 3 | 恒流放电 | 01:55:30 | 07:16:17 | -0.133 | 2.0468 | 0.2562 | 644.24 | 0 | 0 | 0.2562 | 644.24 | 0.0005494 | 1381.81 | 0 | 0 | 0.0005494 | 1381.81 | 2023-05-15 05:35:25 | -0.0002723 | -0.7921 | -1992.1513 | 0 | 关闭
1048 | 2 | 3 | 恒流放电 | 01:56:00 | 07:16:47 | -0.1331 | 2.0452 | 0.2573 | 647.03 | 0 | 0 | 0.2573 | 647.03 | 0.0005517 | 1387.51 | 0 | 0 | 0.0005517 | 1387.51 | 2023-05-15 05:35:55 | -0.0002722 | -0.6931 | -1743.1673 | 0 | 关闭
1049 | 2 | 3 | 恒流放电 | 01:56:30 | 07:17:17 | -0.1331 | 2.0432 | 0.2584 | 649.82 | 0 | 0 | 0.2584 | 649.82 | 0.0005539 | 1393.22 | 0 | 0 | 0.0005539 | 1393.22 | 2023-05-15 05:36:25 | -0.0002719 | -0.5544 | -1394.478 | 0 | 关闭
1050 | 2 | 3 | 恒流放电 | 01:57:00 | 07:17:47 | -0.1331 | 2.0415 | 0.2595 | 652.61 | 0 | 0 | 0.2595 | 652.61 | 0.0005562 | 1398.91 | 0 | 0 | 0.0005562 | 1398.91 | 2023-05-15 05:36:55 | -0.0002716 | -0.6523 | -1640.5295 | 0 | 关闭
1051 | 2 | 3 | 恒流放电 | 01:57:30 | 07:18:17 | -0.1331 | 2.0399 | 0.2606 | 655.4 | 0 | 0 | 0.2606 | 655.4 | 0.0005585 | 1404.6 | 0 | 0 | 0.0005585 | 1404.6 | 2023-05-15 05:37:25 | -0.0002714 | -0.6931 | -1743.1324 | 0 | 关闭
1052 | 2 | 3 | 恒流放电 | 01:58:00 | 07:18:47 | -0.1331 | 2.0375 | 0.2617 | 658.19 | 0 | 0 | 0.2617 | 658.19 | 0.0005607 | 1410.29 | 0 | 0 | 0.0005607 | 1410.29 | 2023-05-15 05:37:55 | -0.0002711 | -0.462 | -1162.065 | 0 | 关闭
1053 | 2 | 3 | 恒流放电 | 01:58:30 | 07:19:17 | -0.1331 | 2.0349 | 0.2628 | 660.98 | 0 | 0 | 0.2628 | 660.98 | 0.000563 | 1415.97 | 0 | 0 | 0.000563 | 1415.97 | 2023-05-15 05:38:25 | -0.0002708 | -0.4265 | -1072.6539 | 0 | 关闭
1054 | 2 | 3 | 恒流放电 | 01:59:00 | 07:19:47 | -0.1331 | 2.0329 | 0.2639 | 663.76 | 0 | 0 | 0.2639 | 663.76 | 0.0005652 | 1421.64 | 0 | 0 | 0.0005652 | 1421.64 | 2023-05-15 05:38:55 | -0.0002705 | -0.5544 | -1394.45 | 0 | 关闭
1055 | 2 | 3 | 恒流放电 | 01:59:30 | 07:20:17 | -0.133 | 2.031 | 0.265 | 666.55 | 0 | 0 | 0.265 | 666.55 | 0.0005675 | 1427.31 | 0 | 0 | 0.0005675 | 1427.31 | 2023-05-15 05:39:25 | -0.0002702 | -0.5836 | -1467.8716 | 0 | 关闭
1056 | 2 | 3 | 恒流放电 | 02:00:00 | 07:20:47 | -0.1331 | 2.029 | 0.2661 | 669.34 | 0 | 0 | 0.2661 | 669.34 | 0.0005697 | 1432.97 | 0 | 0 | 0.0005697 | 1432.97 | 2023-05-15 05:39:55 | -0.00027 | -0.5544 | -1394.45 | 0 | 关闭
1057 | 2 | 3 | 恒流放电 | 02:00:30 | 07:21:17 | -0.1331 | 2.0269 | 0.2672 | 672.13 | 0 | 0 | 0.2672 | 672.13 | 0.000572 | 1438.62 | 0 | 0 | 0.000572 | 1438.62 | 2023-05-15 05:40:25 | -0.0002697 | -0.528 | -1328.021 | 0 | 关闭
1058 | 2 | 3 | 恒流放电 | 02:01:00 | 07:21:47 | -0.1331 | 2.0248 | 0.2683 | 674.92 | 0 | 0 | 0.2683 | 674.92 | 0.0005742 | 1444.27 | 0 | 0 | 0.0005742 | 1444.27 | 2023-05-15 05:40:55 | -0.0002694 | -0.528 | -1328.0743 | 0 | 关闭
1059 | 2 | 3 | 恒流放电 | 02:01:30 | 07:22:17 | -0.1331 | 2.0229 | 0.2695 | 677.71 | 0 | 0 | 0.2695 | 677.71 | 0.0005765 | 1449.92 | 0 | 0 | 0.0005765 | 1449.92 | 2023-05-15 05:41:25 | -0.0002692 | -0.5836 | -1467.8421 | 0 | 关闭
1060 | 2 | 3 | 恒流放电 | 02:02:00 | 07:22:47 | -0.1331 | 2.0208 | 0.2706 | 680.5 | 0 | 0 | 0.2706 | 680.5 | 0.0005787 | 1455.56 | 0 | 0 | 0.0005787 | 1455.56 | 2023-05-15 05:41:55 | -0.0002689 | -0.528 | -1328.0477 | 0 | 关闭
1061 | 2 | 3 | 恒流放电 | 02:02:30 | 07:23:17 | -0.1331 | 2.0185 | 0.2717 | 683.29 | 0 | 0 | 0.2717 | 683.29 | 0.000581 | 1461.19 | 0 | 0 | 0.000581 | 1461.19 | 2023-05-15 05:42:25 | -0.0002686 | -0.4821 | -1212.5895 | 0 | 关闭
1062 | 2 | 3 | 恒流放电 | 02:03:00 | 07:23:47 | -0.1331 | 2.0162 | 0.2728 | 686.08 | 0 | 0 | 0.2728 | 686.08 | 0.0005832 | 1466.82 | 0 | 0 | 0.0005832 | 1466.82 | 2023-05-15 05:42:55 | -0.0002683 | -0.4821 | -1212.6381 | 0 | 关闭
1063 | 2 | 3 | 恒流放电 | 02:03:30 | 07:24:17 | -0.1331 | 2.0138 | 0.2739 | 688.86 | 0 | 0 | 0.2739 | 688.86 | 0.0005854 | 1472.44 | 0 | 0 | 0.0005854 | 1472.44 | 2023-05-15 05:43:25 | -0.000268 | -0.462 | -1162.0417 | 0 | 关闭
1064 | 2 | 3 | 恒流放电 | 02:04:00 | 07:24:47 | -0.1331 | 2.0113 | 0.275 | 691.65 | 0 | 0 | 0.275 | 691.65 | 0.0005877 | 1478.05 | 0 | 0 | 0.0005877 | 1478.05 | 2023-05-15 05:43:55 | -0.0002677 | -0.4436 | -1115.5824 | 0 | 关闭
1065 | 2 | 3 | 恒流放电 | 02:04:30 | 07:25:17 | -0.1331 | 2.0083 | 0.2761 | 694.44 | 0 | 0 | 0.2761 | 694.44 | 0.0005899 | 1483.65 | 0 | 0 | 0.0005899 | 1483.65 | 2023-05-15 05:44:25 | -0.0002672 | -0.3696 | -929.652 | 0 | 关闭
1066 | 2 | 3 | 恒流放电 | 02:05:00 | 07:25:47 | -0.1331 | 2.005 | 0.2772 | 697.23 | 0 | 0 | 0.2772 | 697.23 | 0.0005921 | 1489.25 | 0 | 0 | 0.0005921 | 1489.25 | 2023-05-15 05:44:55 | -0.0002668 | -0.336 | -845.1382 | 0 | 关闭
1067 | 2 | 3 | 恒流放电 | 02:05:30 | 07:26:17 | -0.1331 | 2.0019 | 0.2783 | 700.02 | 0 | 0 | 0.2783 | 700.02 | 0.0005943 | 1494.84 | 0 | 0 | 0.0005943 | 1494.84 | 2023-05-15 05:45:25 | -0.0002664 | -0.3577 | -899.6812 | 0 | 关闭
1068 | 2 | 3 | 恒流放电 | 02:06:00 | 07:26:47 | -0.1331 | 1.9985 | 0.2794 | 702.81 | 0 | 0 | 0.2794 | 702.81 | 0.0005966 | 1500.42 | 0 | 0 | 0.0005966 | 1500.42 | 2023-05-15 05:45:55 | -0.0002659 | -0.3261 | -820.2647 | 0 | 关闭
1069 | 2 | 3 | 恒流放电 | 02:06:30 | 07:27:17 | -0.1331 | 1.9946 | 0.2805 | 705.6 | 0 | 0 | 0.2805 | 705.6 | 0.0005988 | 1505.99 | 0 | 0 | 0.0005988 | 1505.99 | 2023-05-15 05:46:25 | -0.0002654 | -0.2843 | -715.1456 | 0 | 关闭
1070 | 2 | 3 | 恒流放电 | 02:07:00 | 07:27:47 | -0.1331 | 1.9903 | 0.2817 | 708.39 | 0 | 0 | 0.2817 | 708.39 | 0.000601 | 1511.54 | 0 | 0 | 0.000601 | 1511.54 | 2023-05-15 05:46:55 | -0.0002648 | -0.2579 | -648.5814 | 0 | 关闭
1071 | 2 | 3 | 恒流放电 | 02:07:30 | 07:28:17 | -0.1331 | 1.9861 | 0.2828 | 711.18 | 0 | 0 | 0.2828 | 711.18 | 0.0006032 | 1517.09 | 0 | 0 | 0.0006032 | 1517.09 | 2023-05-15 05:47:25 | -0.0002643 | -0.264 | -664.0504 | 0 | 关闭
1072 | 2 | 3 | 恒流放电 | 02:08:00 | 07:28:47 | -0.1331 | 1.9823 | 0.2839 | 713.97 | 0 | 0 | 0.2839 | 713.97 | 0.0006054 | 1522.62 | 0 | 0 | 0.0006054 | 1522.62 | 2023-05-15 05:47:55 | -0.0002638 | -0.2918 | -733.9505 | 0 | 关闭
1073 | 2 | 3 | 恒流放电 | 02:08:30 | 07:29:17 | -0.1331 | 1.9786 | 0.285 | 716.75 | 0 | 0 | 0.285 | 716.75 | 0.0006076 | 1528.14 | 0 | 0 | 0.0006076 | 1528.14 | 2023-05-15 05:48:25 | -0.0002633 | -0.2997 | -753.7568 | 0 | 关闭
1074 | 2 | 3 | 恒流放电 | 02:09:00 | 07:29:47 | -0.133 | 1.975 | 0.2861 | 719.54 | 0 | 0 | 0.2861 | 719.54 | 0.0006098 | 1533.66 | 0 | 0 | 0.0006098 | 1533.66 | 2023-05-15 05:48:55 | -0.0002628 | -0.308 | -774.7255 | 0 | 关闭
1075 | 2 | 3 | 恒流放电 | 02:09:30 | 07:30:17 | -0.1331 | 1.971 | 0.2872 | 722.33 | 0 | 0 | 0.2872 | 722.33 | 0.000612 | 1539.16 | 0 | 0 | 0.000612 | 1539.16 | 2023-05-15 05:49:25 | -0.0002623 | -0.2772 | -697.211 | 0 | 关闭
1076 | 2 | 3 | 恒流放电 | 02:10:00 | 07:30:47 | -0.1331 | 1.9674 | 0.2883 | 725.12 | 0 | 0 | 0.2883 | 725.12 | 0.0006142 | 1544.65 | 0 | 0 | 0.0006142 | 1544.65 | 2023-05-15 05:49:55 | -0.0002618 | -0.308 | -774.7255 | 0 | 关闭
1077 | 2 | 3 | 恒流放电 | 02:10:30 | 07:31:17 | -0.1331 | 1.9637 | 0.2894 | 727.91 | 0 | 0 | 0.2894 | 727.91 | 0.0006163 | 1550.13 | 0 | 0 | 0.0006163 | 1550.13 | 2023-05-15 05:50:25 | -0.0002613 | -0.2997 | -753.7266 | 0 | 关闭
1078 | 2 | 3 | 恒流放电 | 02:11:00 | 07:31:47 | -0.1331 | 1.9598 | 0.2905 | 730.7 | 0 | 0 | 0.2905 | 730.7 | 0.0006185 | 1555.61 | 0 | 0 | 0.0006185 | 1555.61 | 2023-05-15 05:50:55 | -0.0002608 | -0.2843 | -715.0883 | 0 | 关闭
1079 | 2 | 3 | 恒流放电 | 02:11:30 | 07:32:17 | -0.1331 | 1.9557 | 0.2916 | 733.49 | 0 | 0 | 0.2916 | 733.49 | 0.0006207 | 1561.07 | 0 | 0 | 0.0006207 | 1561.07 | 2023-05-15 05:51:25 | -0.0002602 | -0.2705 | -680.2332 | 0 | 关闭
1080 | 2 | 3 | 恒流放电 | 02:12:00 | 07:32:47 | -0.1331 | 1.9515 | 0.2927 | 736.28 | 0 | 0 | 0.2927 | 736.28 | 0.0006228 | 1566.51 | 0 | 0 | 0.0006228 | 1566.51 | 2023-05-15 05:51:55 | -0.0002597 | -0.264 | -664.0238 | 0 | 关闭
1081 | 2 | 3 | 恒流放电 | 02:12:30 | 07:33:17 | -0.1331 | 1.9472 | 0.2939 | 739.07 | 0 | 0 | 0.2939 | 739.07 | 0.000625 | 1571.95 | 0 | 0 | 0.000625 | 1571.95 | 2023-05-15 05:52:25 | -0.0002591 | -0.2579 | -648.5814 | 0 | 关闭
1082 | 2 | 3 | 恒流放电 | 02:13:00 | 07:33:47 | -0.1331 | 1.9429 | 0.295 | 741.85 | 0 | 0 | 0.295 | 741.85 | 0.0006272 | 1577.37 | 0 | 0 | 0.0006272 | 1577.37 | 2023-05-15 05:52:55 | -0.0002585 | -0.2579 | -648.6074 | 0 | 关闭
1083 | 2 | 3 | 恒流放电 | 02:13:30 | 07:34:17 | -0.1331 | 1.9379 | 0.2961 | 744.64 | 0 | 0 | 0.2961 | 744.64 | 0.0006293 | 1582.79 | 0 | 0 | 0.0006293 | 1582.79 | 2023-05-15 05:53:25 | -0.0002579 | -0.2218 | -557.78 | 0 | 关闭
1084 | 2 | 3 | 恒流放电 | 02:14:00 | 07:34:47 | -0.1331 | 1.9331 | 0.2972 | 747.43 | 0 | 0 | 0.2972 | 747.43 | 0.0006315 | 1588.18 | 0 | 0 | 0.0006315 | 1588.18 | 2023-05-15 05:53:55 | -0.0002572 | -0.231 | -581.0325 | 0 | 关闭
1085 | 2 | 3 | 恒流放电 | 02:14:30 | 07:35:17 | -0.1331 | 1.9279 | 0.2983 | 750.22 | 0 | 0 | 0.2983 | 750.22 | 0.0006336 | 1593.57 | 0 | 0 | 0.0006336 | 1593.57 | 2023-05-15 05:54:25 | -0.0002565 | -0.2132 | -536.3269 | 0 | 关闭
1086 | 2 | 3 | 恒流放电 | 02:15:00 | 07:35:47 | -0.1331 | 1.9224 | 0.2994 | 753.01 | 0 | 0 | 0.2994 | 753.01 | 0.0006357 | 1598.94 | 0 | 0 | 0.0006357 | 1598.94 | 2023-05-15 05:54:55 | -0.0002558 | -0.2016 | -507.0931 | 0 | 关闭
1087 | 2 | 3 | 恒流放电 | 02:15:30 | 07:36:17 | -0.1331 | 1.9168 | 0.3005 | 755.8 | 0 | 0 | 0.3005 | 755.8 | 0.0006379 | 1604.29 | 0 | 0 | 0.0006379 | 1604.29 | 2023-05-15 05:55:25 | -0.0002551 | -0.198 | -497.9979 | 0 | 关闭
1088 | 2 | 3 | 恒流放电 | 02:16:00 | 07:36:47 | -0.1331 | 1.9105 | 0.3016 | 758.59 | 0 | 0 | 0.3016 | 758.59 | 0.00064 | 1609.63 | 0 | 0 | 0.00064 | 1609.63 | 2023-05-15 05:55:55 | -0.0002542 | -0.176 | -442.718 | 0 | 关闭
1089 | 2 | 3 | 恒流放电 | 02:16:30 | 07:37:17 | -0.1331 | 1.9044 | 0.3027 | 761.38 | 0 | 0 | 0.3027 | 761.38 | 0.0006421 | 1614.95 | 0 | 0 | 0.0006421 | 1614.95 | 2023-05-15 05:56:25 | -0.0002534 | -0.1818 | -457.1967 | 0 | 关闭
1090 | 2 | 3 | 恒流放电 | 02:17:00 | 07:37:47 | -0.1331 | 1.8976 | 0.3038 | 764.17 | 0 | 0 | 0.3038 | 764.17 | 0.0006442 | 1620.25 | 0 | 0 | 0.0006442 | 1620.25 | 2023-05-15 05:56:55 | -0.0002525 | -0.1631 | -410.1241 | 0 | 关闭
1091 | 2 | 3 | 恒流放电 | 02:17:30 | 07:38:17 | -0.133 | 1.8909 | 0.3049 | 766.95 | 0 | 0 | 0.3049 | 766.95 | 0.0006463 | 1625.53 | 0 | 0 | 0.0006463 | 1625.53 | 2023-05-15 05:57:25 | -0.0002516 | -0.1655 | -416.2537 | 0 | 关闭
1092 | 2 | 3 | 恒流放电 | 02:18:00 | 07:38:47 | -0.1331 | 1.8847 | 0.3061 | 769.74 | 0 | 0 | 0.3061 | 769.74 | 0.0006484 | 1630.8 | 0 | 0 | 0.0006484 | 1630.8 | 2023-05-15 05:57:55 | -0.0002508 | -0.1789 | -449.8406 | 0 | 关闭
1093 | 2 | 3 | 恒流放电 | 02:18:30 | 07:39:17 | -0.1331 | 1.8781 | 0.3072 | 772.53 | 0 | 0 | 0.3072 | 772.53 | 0.0006505 | 1636.05 | 0 | 0 | 0.0006505 | 1636.05 | 2023-05-15 05:58:25 | -0.00025 | -0.168 | -422.6284 | 0 | 关闭
1094 | 2 | 3 | 恒流放电 | 02:19:00 | 07:39:47 | -0.133 | 1.8715 | 0.3083 | 775.32 | 0 | 0 | 0.3083 | 775.32 | 0.0006526 | 1641.28 | 0 | 0 | 0.0006526 | 1641.28 | 2023-05-15 05:58:55 | -0.000249 | -0.168 | -422.5776 | 0 | 关闭
1095 | 2 | 3 | 恒流放电 | 02:19:30 | 07:40:17 | -0.133 | 1.8652 | 0.3094 | 778.11 | 0 | 0 | 0.3094 | 778.11 | 0.0006546 | 1646.49 | 0 | 0 | 0.0006546 | 1646.49 | 2023-05-15 05:59:25 | -0.0002482 | -0.176 | -442.6382 | 0 | 关闭
1096 | 2 | 3 | 恒流放电 | 02:20:00 | 07:40:47 | -0.133 | 1.8585 | 0.3105 | 780.9 | 0 | 0 | 0.3105 | 780.9 | 0.0006567 | 1651.68 | 0 | 0 | 0.0006567 | 1651.68 | 2023-05-15 05:59:55 | -0.0002473 | -0.1655 | -416.2204 | 0 | 关闭
1097 | 2 | 3 | 恒流放电 | 02:20:30 | 07:41:17 | -0.1331 | 1.8517 | 0.3116 | 783.69 | 0 | 0 | 0.3116 | 783.69 | 0.0006588 | 1656.85 | 0 | 0 | 0.0006588 | 1656.85 | 2023-05-15 06:00:25 | -0.0002464 | -0.163 | -410.083 | 0 | 关闭
1098 | 2 | 3 | 恒流放电 | 02:21:00 | 07:41:47 | -0.1331 | 1.845 | 0.3127 | 786.48 | 0 | 0 | 0.3127 | 786.48 | 0.0006608 | 1662 | 0 | 0 | 0.0006608 | 1662 | 2023-05-15 06:00:55 | -0.0002455 | -0.1655 | -416.2204 | 0 | 关闭
1099 | 2 | 3 | 恒流放电 | 02:21:30 | 07:42:17 | -0.1331 | 1.8381 | 0.3138 | 789.27 | 0 | 0 | 0.3138 | 789.27 | 0.0006629 | 1667.14 | 0 | 0 | 0.0006629 | 1667.14 | 2023-05-15 06:01:25 | -0.0002446 | -0.1607 | -404.1641 | 0 | 关闭
1100 | 2 | 3 | 恒流放电 | 02:22:00 | 07:42:47 | -0.133 | 1.8311 | 0.3149 | 792.05 | 0 | 0 | 0.3149 | 792.05 | 0.0006649 | 1672.26 | 0 | 0 | 0.0006649 | 1672.26 | 2023-05-15 06:01:55 | -0.0002436 | -0.1584 | -398.3664 | 0 | 关闭
1101 | 2 | 3 | 恒流放电 | 02:22:30 | 07:43:17 | -0.133 | 1.8236 | 0.316 | 794.84 | 0 | 0 | 0.316 | 794.84 | 0.0006669 | 1677.35 | 0 | 0 | 0.0006669 | 1677.35 | 2023-05-15 06:02:25 | -0.0002426 | -0.1478 | -371.8384 | 0 | 关闭
1102 | 2 | 3 | 恒流放电 | 02:23:00 | 07:43:47 | -0.1331 | 1.8159 | 0.3171 | 797.63 | 0 | 0 | 0.3171 | 797.63 | 0.0006689 | 1682.43 | 0 | 0 | 0.0006689 | 1682.43 | 2023-05-15 06:02:55 | -0.0002416 | -0.144 | -362.1585 | 0 | 关闭
1103 | 2 | 3 | 恒流放电 | 02:23:30 | 07:44:17 | -0.133 | 1.8076 | 0.3182 | 800.42 | 0 | 0 | 0.3182 | 800.42 | 0.0006709 | 1687.48 | 0 | 0 | 0.0006709 | 1687.48 | 2023-05-15 06:03:25 | -0.0002405 | -0.1336 | -335.9784 | 0 | 关闭
1104 | 2 | 3 | 恒流放电 | 02:24:00 | 07:44:47 | -0.1331 | 1.7984 | 0.3194 | 803.21 | 0 | 0 | 0.3194 | 803.21 | 0.0006729 | 1692.51 | 0 | 0 | 0.0006729 | 1692.51 | 2023-05-15 06:03:55 | -0.0002393 | -0.1205 | -303.1292 | 0 | 关闭
1105 | 2 | 3 | 恒流放电 | 02:24:30 | 07:45:17 | -0.133 | 1.789 | 0.3205 | 806 | 0 | 0 | 0.3205 | 806 | 0.0006749 | 1697.51 | 0 | 0 | 0.0006749 | 1697.51 | 2023-05-15 06:04:25 | -0.000238 | -0.118 | -296.6677 | 0 | 关闭
1106 | 2 | 3 | 恒流放电 | 02:25:00 | 07:45:47 | -0.133 | 1.7793 | 0.3216 | 808.79 | 0 | 0 | 0.3216 | 808.79 | 0.0006769 | 1702.49 | 0 | 0 | 0.0006769 | 1702.49 | 2023-05-15 06:04:55 | -0.0002367 | -0.1143 | -287.4809 | 0 | 关闭
1107 | 2 | 3 | 恒流放电 | 02:25:29 | 07:46:16 | -0.1331 | 1.7693 | 0.3226 | 811.49 | 0 | 0 | 0.3226 | 811.49 | 0.0006788 | 1707.28 | 0 | 0 | 0.0006788 | 1707.28 | 2023-05-15 06:05:24 | -0.0002354 | -0.1076 | -270.5008 | 0 | 关闭
1108 | 2 | 3 | 恒流放电 | 02:25:30 | 07:46:17 | -0.133 | 1.769 | 0.3227 | 811.57 | 0 | 0 | 0.3227 | 811.57 | 0.0006789 | 1707.43 | 0 | 0 | 0.0006789 | 1707.43 | 2023-05-15 06:05:25 | -0.0002354 | -0.1109 | -278.8956 | 0 | 关闭
1109 | 2 | 3 | 恒流放电 | 02:25:58 | 07:46:45 | -0.133 | 1.759 | 0.3237 | 814.23 | 0 | 0 | 0.3237 | 814.23 | 0.0006807 | 1712.12 | 0 | 0 | 0.0006807 | 1712.12 | 2023-05-15 06:05:54 | -0.000234 | -0.1057 | -265.8507 | 0 | 关闭
1110 | 2 | 3 | 恒流放电 | 02:26:00 | 07:46:47 | -0.133 | 1.7586 | 0.3238 | 814.36 | 0 | 0 | 0.3238 | 814.36 | 0.0006808 | 1712.35 | 0 | 0 | 0.0006808 | 1712.35 | 2023-05-15 06:05:55 | -0.000234 | -0.1294 | -325.4248 | 0 | 关闭
1111 | 2 | 3 | 恒流放电 | 02:26:29 | 07:47:16 | -0.1331 | 1.7486 | 0.3249 | 817.06 | 0 | 0 | 0.3249 | 817.06 | 0.0006827 | 1717.08 | 0 | 0 | 0.0006827 | 1717.08 | 2023-05-15 06:06:24 | -0.0002327 | -0.1072 | -269.5618 | 0 | 关闭
1112 | 2 | 3 | 恒流放电 | 02:26:30 | 07:47:17 | -0.133 | 1.7482 | 0.3249 | 817.15 | 0 | 0 | 0.3249 | 817.15 | 0.0006828 | 1717.24 | 0 | 0 | 0.0006828 | 1717.24 | 2023-05-15 06:06:25 | -0.0002326 | -0.0924 | -232.3664 | 0 | 关闭
1113 | 2 | 3 | 恒流放电 | 02:26:57 | 07:47:44 | -0.1331 | 1.7382 | 0.3259 | 819.72 | 0 | 0 | 0.3259 | 819.72 | 0.0006846 | 1721.71 | 0 | 0 | 0.0006846 | 1721.71 | 2023-05-15 06:06:53 | -0.0002313 | -0.102 | -256.556 | 0 | 关闭
1114 | 2 | 3 | 恒流放电 | 02:27:00 | 07:47:47 | -0.1331 | 1.7372 | 0.326 | 819.94 | 0 | 0 | 0.326 | 819.94 | 0.0006847 | 1722.1 | 0 | 0 | 0.0006847 | 1722.1 | 2023-05-15 06:06:55 | -0.0002312 | -0.0887 | -223.1165 | 0 | 关闭
1115 | 2 | 3 | 恒流放电 | 02:27:26 | 07:48:13 | -0.133 | 1.7272 | 0.327 | 822.41 | 0 | 0 | 0.327 | 822.41 | 0.0006864 | 1726.38 | 0 | 0 | 0.0006864 | 1726.38 | 2023-05-15 06:07:22 | -0.0002298 | -0.0983 | -247.2558 | 0 | 关闭
1116 | 2 | 3 | 恒流放电 | 02:27:30 | 07:48:17 | -0.133 | 1.7259 | 0.3271 | 822.73 | 0 | 0 | 0.3271 | 822.73 | 0.0006866 | 1726.93 | 0 | 0 | 0.0006866 | 1726.93 | 2023-05-15 06:07:25 | -0.0002296 | -0.0966 | -243.0824 | 0 | 关闭
1117 | 2 | 3 | 恒流放电 | 02:27:55 | 07:48:42 | -0.1331 | 1.7159 | 0.3281 | 825.12 | 0 | 0 | 0.3281 | 825.12 | 0.0006883 | 1731.04 | 0 | 0 | 0.0006883 | 1731.04 | 2023-05-15 06:07:51 | -0.0002283 | -0.095 | -238.8945 | 0 | 关闭
1118 | 2 | 3 | 恒流放电 | 02:28:00 | 07:48:47 | -0.133 | 1.7142 | 0.3282 | 825.52 | 0 | 0 | 0.3282 | 825.52 | 0.0006885 | 1731.73 | 0 | 0 | 0.0006885 | 1731.73 | 2023-05-15 06:07:55 | -0.0002281 | -0.0935 | -235.1034 | 0 | 关闭
1119 | 2 | 3 | 恒流放电 | 02:28:24 | 07:49:11 | -0.133 | 1.7042 | 0.3291 | 827.82 | 0 | 0 | 0.3291 | 827.82 | 0.0006901 | 1735.67 | 0 | 0 | 0.0006901 | 1735.67 | 2023-05-15 06:08:20 | -0.0002267 | -0.0917 | -230.5276 | 0 | 关闭
1120 | 2 | 3 | 恒流放电 | 02:28:30 | 07:49:17 | -0.1331 | 1.7021 | 0.3293 | 828.31 | 0 | 0 | 0.3293 | 828.31 | 0.0006904 | 1736.49 | 0 | 0 | 0.0006904 | 1736.49 | 2023-05-15 06:08:25 | -0.0002265 | -0.0915 | -230.1641 | 0 | 关闭
1121 | 2 | 3 | 恒流放电 | 02:28:35 | 07:49:22 | -0.1331 | 1.7 | 0.3295 | 828.81 | 0 | 0 | 0.3295 | 828.81 | 0.0006908 | 1737.34 | 0 | 0 | 0.0006908 | 1737.34 | 2023-05-15 06:08:31 | -0.0002262 | -0.095 | -238.9735 | 0 | 关闭
1122 | 2 | 4 | 搁置 | 00:00:00 | 07:49:22 | 0 | 1.7261 | 0 | 0 | 0 | 0 | 0 | 0 | 0 | 0 | 0 | 0 | 0 | 0 | 2023-05-15 06:08:31 | 0 | 0 | 0 | 0 | 关闭
1123 | 2 | 4 | 搁置 | 00:00:00 | 07:49:22 | 0 | 1.7364 | 0 | 0 | 0 | 0 | 0 | 0 | 0 | 0 | 0 | 0 | 0 | 0 | 2023-05-15 06:08:31 | 0 | 0 | 0 | 0 | 关闭
1124 | 2 | 4 | 搁置 | 00:00:00 | 07:49:23 | 0 | 1.7486 | 0 | 0 | 0 | 0 | 0 | 0 | 0 | 0 | 0 | 0 | 0 | 0 | 2023-05-15 06:08:31 | 0 | 0 | 0 | 0 | 关闭
1125 | 2 | 4 | 搁置 | 00:00:00 | 07:49:23 | 0 | 1.7607 | 0 | 0 | 0 | 0 | 0 | 0 | 0 | 0 | 0 | 0 | 0 | 0 | 2023-05-15 06:08:32 | 0 | 0 | 0 | 0 | 关闭
1126 | 2 | 4 | 搁置 | 00:00:01 | 07:49:23 | 0 | 1.771 | 0 | 0 | 0 | 0 | 0 | 0 | 0 | 0 | 0 | 0 | 0 | 0 | 2023-05-15 06:08:32 | 0 | 0 | 0 | 0 | 关闭
1127 | 2 | 4 | 搁置 | 00:00:01 | 07:49:24 | 0 | 1.781 | 0 | 0 | 0 | 0 | 0 | 0 | 0 | 0 | 0 | 0 | 0 | 0 | 2023-05-15 06:08:32 | 0 | 0 | 0 | 0 | 关闭
1128 | 2 | 4 | 搁置 | 00:00:02 | 07:49:24 | 0 | 1.7919 | 0 | 0 | 0 | 0 | 0 | 0 | 0 | 0 | 0 | 0 | 0 | 0 | 2023-05-15 06:08:33 | 0 | 0 | 0 | 0 | 关闭
1129 | 2 | 4 | 搁置 | 00:00:02 | 07:49:25 | 0 | 1.8024 | 0 | 0 | 0 | 0 | 0 | 0 | 0 | 0 | 0 | 0 | 0 | 0 | 2023-05-15 06:08:33 | 0 | 0 | 0 | 0 | 关闭
1130 | 2 | 4 | 搁置 | 00:00:03 | 07:49:25 | 0 | 1.8132 | 0 | 0 | 0 | 0 | 0 | 0 | 0 | 0 | 0 | 0 | 0 | 0 | 2023-05-15 06:08:34 | 0 | 0 | 0 | 0 | 关闭
1131 | 2 | 4 | 搁置 | 00:00:04 | 07:49:26 | 0 | 1.8238 | 0 | 0 | 0 | 0 | 0 | 0 | 0 | 0 | 0 | 0 | 0 | 0 | 2023-05-15 06:08:35 | 0 | 0 | 0 | 0 | 关闭
1132 | 2 | 4 | 搁置 | 00:00:05 | 07:49:27 | 0 | 1.834 | 0 | 0 | 0 | 0 | 0 | 0 | 0 | 0 | 0 | 0 | 0 | 0 | 2023-05-15 06:08:36 | 0 | 0 | 0 | 0 | 关闭
1133 | 2 | 4 | 搁置 | 00:00:06 | 07:49:28 | 0 | 1.8447 | 0 | 0 | 0 | 0 | 0 | 0 | 0 | 0 | 0 | 0 | 0 | 0 | 2023-05-15 06:08:37 | 0 | 0 | 0 | 0 | 关闭
1134 | 2 | 4 | 搁置 | 00:00:07 | 07:49:29 | 0 | 1.8553 | 0 | 0 | 0 | 0 | 0 | 0 | 0 | 0 | 0 | 0 | 0 | 0 | 2023-05-15 06:08:38 | 0 | 0 | 0 | 0 | 关闭
1135 | 2 | 4 | 搁置 | 00:00:08 | 07:49:31 | 0 | 1.866 | 0 | 0 | 0 | 0 | 0 | 0 | 0 | 0 | 0 | 0 | 0 | 0 | 2023-05-15 06:08:39 | 0 | 0 | 0 | 0 | 关闭
1136 | 2 | 4 | 搁置 | 00:00:10 | 07:49:32 | 0 | 1.8765 | 0 | 0 | 0 | 0 | 0 | 0 | 0 | 0 | 0 | 0 | 0 | 0 | 2023-05-15 06:08:41 | 0 | 0 | 0 | 0 | 关闭
1137 | 2 | 4 | 搁置 | 00:00:12 | 07:49:34 | 0 | 1.8867 | 0 | 0 | 0 | 0 | 0 | 0 | 0 | 0 | 0 | 0 | 0 | 0 | 2023-05-15 06:08:43 | 0 | 0 | 0 | 0 | 关闭
1138 | 2 | 4 | 搁置 | 00:00:13 | 07:49:36 | 0 | 1.8968 | 0 | 0 | 0 | 0 | 0 | 0 | 0 | 0 | 0 | 0 | 0 | 0 | 2023-05-15 06:08:45 | 0 | 0 | 0 | 0 | 关闭
1139 | 2 | 4 | 搁置 | 00:00:16 | 07:49:38 | 0 | 1.9071 | 0 | 0 | 0 | 0 | 0 | 0 | 0 | 0 | 0 | 0 | 0 | 0 | 2023-05-15 06:08:47 | 0 | 0 | 0 | 0 | 关闭
1140 | 2 | 4 | 搁置 | 00:00:18 | 07:49:41 | 0 | 1.9174 | 0 | 0 | 0 | 0 | 0 | 0 | 0 | 0 | 0 | 0 | 0 | 0 | 2023-05-15 06:08:49 | 0 | 0 | 0 | 0 | 关闭
1141 | 2 | 4 | 搁置 | 00:00:21 | 07:49:43 | 0 | 1.9275 | 0 | 0 | 0 | 0 | 0 | 0 | 0 | 0 | 0 | 0 | 0 | 0 | 2023-05-15 06:08:52 | 0 | 0 | 0 | 0 | 关闭
1142 | 2 | 4 | 搁置 | 00:00:24 | 07:49:46 | 0 | 1.9375 | 0 | 0 | 0 | 0 | 0 | 0 | 0 | 0 | 0 | 0 | 0 | 0 | 2023-05-15 06:08:55 | 0 | 0 | 0 | 0 | 关闭
1143 | 2 | 4 | 搁置 | 00:00:27 | 07:49:49 | 0 | 1.9475 | 0 | 0 | 0 | 0 | 0 | 0 | 0 | 0 | 0 | 0 | 0 | 0 | 2023-05-15 06:08:58 | 0 | 0 | 0 | 0 | 关闭
1144 | 2 | 4 | 搁置 | 00:00:30 | 07:49:52 | 0 | 1.9557 | 0 | 0 | 0 | 0 | 0 | 0 | 0 | 0 | 0 | 0 | 0 | 0 | 2023-05-15 06:09:01 | 0 | 0 | 0 | 0 | 关闭
1145 | 2 | 4 | 搁置 | 00:00:33 | 07:49:56 | 0 | 1.9659 | 0 | 0 | 0 | 0 | 0 | 0 | 0 | 0 | 0 | 0 | 0 | 0 | 2023-05-15 06:09:05 | 0 | 0 | 0 | 0 | 关闭
1146 | 2 | 4 | 搁置 | 00:00:38 | 07:50:00 | 0 | 1.9759 | 0 | 0 | 0 | 0 | 0 | 0 | 0 | 0 | 0 | 0 | 0 | 0 | 2023-05-15 06:09:09 | 0 | 0 | 0 | 0 | 关闭
1147 | 2 | 4 | 搁置 | 00:00:42 | 07:50:05 | 0 | 1.9859 | 0 | 0 | 0 | 0 | 0 | 0 | 0 | 0 | 0 | 0 | 0 | 0 | 2023-05-15 06:09:13 | 0 | 0 | 0 | 0 | 关闭
1148 | 2 | 4 | 搁置 | 00:00:47 | 07:50:10 | 0 | 1.9959 | 0 | 0 | 0 | 0 | 0 | 0 | 0 | 0 | 0 | 0 | 0 | 0 | 2023-05-15 06:09:19 | 0 | 0 | 0 | 0 | 关闭
1149 | 2 | 4 | 搁置 | 00:00:53 | 07:50:16 | 0 | 2.0059 | 0 | 0 | 0 | 0 | 0 | 0 | 0 | 0 | 0 | 0 | 0 | 0 | 2023-05-15 06:09:24 | 0 | 0 | 0 | 0 | 关闭
1150 | 2 | 4 | 搁置 | 00:00:59 | 07:50:22 | 0 | 2.016 | 0 | 0 | 0 | 0 | 0 | 0 | 0 | 0 | 0 | 0 | 0 | 0 | 2023-05-15 06:09:31 | 0 | 0 | 0 | 0 | 关闭
1151 | 2 | 4 | 搁置 | 00:01:00 | 07:50:22 | 0 | 2.0161 | 0 | 0 | 0 | 0 | 0 | 0 | 0 | 0 | 0 | 0 | 0 | 0 | 2023-05-15 06:09:31 | 0 | 0 | 0 | 0 | 关闭
1152 | 2 | 5 | 恒流充电 | 00:00:00 | 07:50:22 | 0.1328 | 2.0356 | 0 | 0 | 0 | 0 | 0 | 0 | 0 | 0 | 0 | 0 | 0 | 0 | 2023-05-15 06:09:31 | 0.0002704 | 0 | 0 | 0 | 关闭
1153 | 2 | 5 | 恒流充电 | 00:00:00 | 07:50:22 | 0.133 | 2.0504 | 0 | 0.03 | 0 | 0.03 | 0 | 0 | 0 | 0.06 | 0 | 0.06 | 0 | 0 | 2023-05-15 06:09:31 | 0.0002727 | 0.0007 | 1.8821 | 0 | 关闭
1154 | 2 | 5 | 恒流充电 | 00:00:00 | 07:50:23 | 0.133 | 2.0647 | 0 | 0.05 | 0 | 0.05 | 0 | 0 | 0 | 0.1 | 0 | 0.1 | 0 | 0 | 2023-05-15 06:09:31 | 0.0002747 | 0.0005 | 1.3 | 0 | 关闭
1155 | 2 | 5 | 恒流充电 | 00:00:00 | 07:50:23 | 0.133 | 2.0786 | 0 | 0.07 | 0 | 0.07 | 0 | 0 | 1e-07 | 0.15 | 1e-07 | 0.15 | 0 | 0 | 2023-05-15 06:09:32 | 0.0002765 | 0.0008 | 2.0059 | 0 | 关闭
1156 | 2 | 5 | 恒流充电 | 00:00:01 | 07:50:23 | 0.133 | 2.0908 | 0 | 0.1 | 0 | 0.1 | 0 | 0 | 1e-07 | 0.21 | 1e-07 | 0.21 | 0 | 0 | 2023-05-15 06:09:32 | 0.0002782 | 0.0009 | 2.2855 | 0 | 关闭
1157 | 2 | 5 | 恒流充电 | 00:00:01 | 07:50:24 | 0.133 | 2.1029 | 0.0001 | 0.14 | 0.0001 | 0.14 | 0 | 0 | 1e-07 | 0.29 | 1e-07 | 0.29 | 0 | 0 | 2023-05-15 06:09:32 | 0.0002798 | 0.0012 | 3.0723 | 0 | 关闭
1158 | 2 | 5 | 恒流充电 | 00:00:01 | 07:50:24 | 0.133 | 2.114 | 0.0001 | 0.18 | 0.0001 | 0.18 | 0 | 0 | 1e-07 | 0.37 | 1e-07 | 0.37 | 0 | 0 | 2023-05-15 06:09:33 | 0.0002812 | 0.0013 | 3.3497 | 0 | 关闭
1159 | 2 | 5 | 恒流充电 | 00:00:02 | 07:50:24 | 0.133 | 2.1255 | 0.0001 | 0.22 | 0.0001 | 0.22 | 0 | 0 | 2e-07 | 0.47 | 2e-07 | 0.47 | 0 | 0 | 2023-05-15 06:09:33 | 0.0002828 | 0.0016 | 4.0412 | 0 | 关闭
1160 | 2 | 5 | 恒流充电 | 00:00:02 | 07:50:25 | 0.133 | 2.1362 | 0.0001 | 0.27 | 0.0001 | 0.27 | 0 | 0 | 2e-07 | 0.57 | 2e-07 | 0.57 | 0 | 0 | 2023-05-15 06:09:34 | 0.0002842 | 0.0017 | 4.3433 | 0 | 关闭
1161 | 2 | 5 | 恒流充电 | 00:00:03 | 07:50:26 | 0.133 | 2.1469 | 0.0001 | 0.33 | 0.0001 | 0.33 | 0 | 0 | 3e-07 | 0.68 | 3e-07 | 0.68 | 0 | 0 | 2023-05-15 06:09:34 | 0.0002856 | 0.0021 | 5.2123 | 0 | 关闭
1162 | 2 | 5 | 恒流充电 | 00:00:04 | 07:50:26 | 0.133 | 2.1572 | 0.0002 | 0.38 | 0.0002 | 0.38 | 0 | 0 | 3e-07 | 0.8 | 3e-07 | 0.8 | 0 | 0 | 2023-05-15 06:09:35 | 0.000287 | 0.0022 | 5.4141 | 0 | 关闭
1163 | 2 | 5 | 恒流充电 | 00:00:04 | 07:50:27 | 0.133 | 2.1678 | 0.0002 | 0.45 | 0.0002 | 0.45 | 0 | 0 | 4e-07 | 0.95 | 4e-07 | 0.95 | 0 | 0 | 2023-05-15 06:09:36 | 0.0002884 | 0.0024 | 6.1381 | 0 | 关闭
1164 | 2 | 5 | 恒流充电 | 00:00:05 | 07:50:28 | 0.133 | 2.1787 | 0.0002 | 0.52 | 0.0002 | 0.52 | 0 | 0 | 4e-07 | 1.11 | 4e-07 | 1.11 | 0 | 0 | 2023-05-15 06:09:36 | 0.0002899 | 0.0027 | 6.8223 | 0 | 关闭
1165 | 2 | 5 | 恒流充电 | 00:00:06 | 07:50:29 | 0.133 | 2.1891 | 0.0002 | 0.6 | 0.0002 | 0.6 | 0 | 0 | 5e-07 | 1.29 | 5e-07 | 1.29 | 0 | 0 | 2023-05-15 06:09:37 | 0.0002913 | 0.0032 | 8.0437 | 0 | 关闭
1166 | 2 | 5 | 恒流充电 | 00:00:07 | 07:50:30 | 0.133 | 2.1992 | 0.0003 | 0.7 | 0.0003 | 0.7 | 0 | 0 | 6e-07 | 1.49 | 6e-07 | 1.49 | 0 | 0 | 2023-05-15 06:09:38 | 0.0002926 | 0.0037 | 9.2026 | 0 | 关闭
1167 | 2 | 5 | 恒流充电 | 00:00:08 | 07:50:31 | 0.133 | 2.2096 | 0.0003 | 0.81 | 0.0003 | 0.81 | 0 | 0 | 7e-07 | 1.74 | 7e-07 | 1.74 | 0 | 0 | 2023-05-15 06:09:40 | 0.000294 | 0.0043 | 10.7247 | 0 | 关闭
1168 | 2 | 5 | 恒流充电 | 00:00:10 | 07:50:32 | 0.133 | 2.2199 | 0.0004 | 0.95 | 0.0004 | 0.95 | 0 | 0 | 8e-07 | 2.05 | 8e-07 | 2.05 | 0 | 0 | 2023-05-15 06:09:41 | 0.0002954 | 0.0054 | 13.5379 | 0 | 关闭
1169 | 2 | 5 | 恒流充电 | 00:00:12 | 07:50:34 | 0.133 | 2.23 | 0.0004 | 1.12 | 0.0004 | 1.12 | 0 | 0 | 1e-06 | 2.42 | 1e-06 | 2.42 | 0 | 0 | 2023-05-15 06:09:43 | 0.0002967 | 0.0066 | 16.5653 | 0 | 关闭
1170 | 2 | 5 | 恒流充电 | 00:00:14 | 07:50:36 | 0.133 | 2.2401 | 0.0005 | 1.34 | 0.0005 | 1.34 | 0 | 0 | 1.2e-06 | 2.92 | 1.2e-06 | 2.92 | 0 | 0 | 2023-05-15 06:09:45 | 0.000298 | 0.0088 | 22.0866 | 0 | 关闭
1171 | 2 | 5 | 恒流充电 | 00:00:17 | 07:50:40 | 0.133 | 2.2501 | 0.0007 | 1.64 | 0.0007 | 1.64 | 0 | 0 | 1.4e-06 | 3.59 | 1.4e-06 | 3.59 | 0 | 0 | 2023-05-15 06:09:48 | 0.0002994 | 0.0118 | 29.743 | 0 | 关闭
1172 | 2 | 5 | 恒流充电 | 00:00:22 | 07:50:44 | 0.133 | 2.2603 | 0.0008 | 2.05 | 0.0008 | 2.05 | 0 | 0 | 1.8e-06 | 4.53 | 1.8e-06 | 4.53 | 0 | 0 | 2023-05-15 06:09:53 | 0.0003007 | 0.0163 | 41.0058 | 0 | 关闭
1173 | 2 | 5 | 恒流充电 | 00:00:28 | 07:50:50 | 0.133 | 2.2703 | 0.001 | 2.64 | 0.001 | 2.64 | 0 | 0 | 2.3e-06 | 5.86 | 2.3e-06 | 5.86 | 0 | 0 | 2023-05-15 06:09:59 | 0.000302 | 0.0233 | 58.5569 | 0 | 关闭
1174 | 2 | 5 | 恒流充电 | 00:00:30 | 07:50:52 | 0.133 | 2.2723 | 0.0011 | 2.79 | 0.0011 | 2.79 | 0 | 0 | 2.5e-06 | 6.2 | 2.5e-06 | 6.2 | 0 | 0 | 2023-05-15 06:10:01 | 0.0003023 | 0.0296 | 74.3628 | 0 | 关闭
1175 | 2 | 5 | 恒流充电 | 00:00:39 | 07:51:02 | 0.133 | 2.2823 | 0.0015 | 3.7 | 0.0015 | 3.7 | 0 | 0 | 3.3e-06 | 8.27 | 3.3e-06 | 8.27 | 0 | 0 | 2023-05-15 06:10:11 | 0.0003037 | 0.0362 | 91.0889 | 0 | 关闭
1176 | 2 | 5 | 恒流充电 | 00:00:54 | 07:51:16 | 0.133 | 2.2923 | 0.002 | 5.06 | 0.002 | 5.06 | 0 | 0 | 4.5e-06 | 11.38 | 4.5e-06 | 11.38 | 0 | 0 | 2023-05-15 06:10:25 | 0.000305 | 0.054 | 135.7031 | 0 | 关闭
1177 | 2 | 5 | 恒流充电 | 00:01:00 | 07:51:22 | 0.133 | 2.295 | 0.0022 | 5.58 | 0.0022 | 5.58 | 0 | 0 | 5e-06 | 12.57 | 5e-06 | 12.57 | 0 | 0 | 2023-05-15 06:10:31 | 0.0003053 | 0.0766 | 192.7796 | 0 | 关闭
1178 | 2 | 5 | 恒流充电 | 00:01:30 | 07:51:52 | 0.133 | 2.3046 | 0.0033 | 8.37 | 0.0033 | 8.37 | 0 | 0 | 7.5e-06 | 18.98 | 7.5e-06 | 18.98 | 0 | 0 | 2023-05-15 06:11:01 | 0.0003066 | 0.1155 | 290.4609 | 0 | 关闭
1179 | 2 | 5 | 恒流充电 | 00:02:00 | 07:52:22 | 0.133 | 2.3085 | 0.0044 | 11.15 | 0.0044 | 11.15 | 0 | 0 | 1.01e-05 | 25.42 | 1.01e-05 | 25.42 | 0 | 0 | 2023-05-15 06:11:31 | 0.0003071 | 0.2843 | 714.9808 | 0 | 关闭
1180 | 2 | 5 | 恒流充电 | 00:02:30 | 07:52:52 | 0.133 | 2.3091 | 0.0055 | 13.94 | 0.0055 | 13.94 | 0 | 0 | 1.27e-05 | 31.85 | 1.27e-05 | 31.85 | 0 | 0 | 2023-05-15 06:12:01 | 0.0003072 | 1.8478 | 4647.3051 | 0 | 关闭
1181 | 2 | 5 | 恒流充电 | 00:03:00 | 07:53:22 | 0.133 | 2.3078 | 0.0067 | 16.73 | 0.0067 | 16.73 | 0 | 0 | 1.52e-05 | 38.29 | 1.52e-05 | 38.29 | 0 | 0 | 2023-05-15 06:12:31 | 0.0003071 | -0.8528 | -2144.9154 | 0 | 关闭
1182 | 2 | 5 | 恒流充电 | 00:03:30 | 07:53:52 | 0.133 | 2.3056 | 0.0078 | 19.52 | 0.0078 | 19.52 | 0 | 0 | 1.78e-05 | 44.72 | 1.78e-05 | 44.72 | 0 | 0 | 2023-05-15 06:13:01 | 0.0003067 | -0.5039 | -1267.4627 | 0 | 关闭
1183 | 2 | 5 | 恒流充电 | 00:04:00 | 07:54:22 | 0.133 | 2.3029 | 0.0089 | 22.31 | 0.0089 | 22.31 | 0 | 0 | 2.03e-05 | 51.15 | 2.03e-05 | 51.15 | 0 | 0 | 2023-05-15 06:13:31 | 0.0003064 | -0.4106 | -1032.7396 | 0 | 关闭
1184 | 2 | 5 | 恒流充电 | 00:04:30 | 07:54:52 | 0.133 | 2.3002 | 0.01 | 25.1 | 0.01 | 25.1 | 0 | 0 | 2.29e-05 | 57.57 | 2.29e-05 | 57.57 | 0 | 0 | 2023-05-15 06:14:01 | 0.000306 | -0.4106 | -1032.7396 | 0 | 关闭
1185 | 2 | 5 | 恒流充电 | 00:05:00 | 07:55:22 | 0.133 | 2.2972 | 0.0111 | 27.88 | 0.0111 | 27.88 | 0 | 0 | 2.54e-05 | 63.98 | 2.54e-05 | 63.98 | 0 | 0 | 2023-05-15 06:14:31 | 0.0003056 | -0.3696 | -929.461 | 0 | 关闭
1186 | 2 | 5 | 恒流充电 | 00:05:30 | 07:55:52 | 0.133 | 2.2945 | 0.0122 | 30.67 | 0.0122 | 30.67 | 0 | 0 | 2.8e-05 | 70.38 | 2.8e-05 | 70.38 | 0 | 0 | 2023-05-15 06:15:01 | 0.0003052 | -0.4106 | -1032.7138 | 0 | 关闭
1187 | 2 | 5 | 恒流充电 | 00:06:00 | 07:56:22 | 0.133 | 2.2919 | 0.0133 | 33.46 | 0.0133 | 33.46 | 0 | 0 | 3.05e-05 | 76.77 | 3.05e-05 | 76.77 | 0 | 0 | 2023-05-15 06:15:31 | 0.0003049 | -0.4264 | -1072.4147 | 0 | 关闭
1188 | 2 | 5 | 恒流充电 | 00:06:30 | 07:56:52 | 0.133 | 2.2887 | 0.0144 | 36.25 | 0.0144 | 36.25 | 0 | 0 | 3.31e-05 | 83.16 | 3.31e-05 | 83.16 | 0 | 0 | 2023-05-15 06:16:01 | 0.0003045 | -0.3464 | -871.3522 | 0 | 关闭
1189 | 2 | 5 | 恒流充电 | 00:07:00 | 07:57:22 | 0.133 | 2.2857 | 0.0155 | 39.04 | 0.0155 | 39.04 | 0 | 0 | 3.56e-05 | 89.54 | 3.56e-05 | 89.54 | 0 | 0 | 2023-05-15 06:16:31 | 0.0003041 | -0.3696 | -929.4564 | 0 | 关闭
1190 | 2 | 5 | 恒流充电 | 00:07:30 | 07:57:52 | 0.133 | 2.283 | 0.0166 | 41.83 | 0.0166 | 41.83 | 0 | 0 | 3.81e-05 | 95.9 | 3.81e-05 | 95.9 | 0 | 0 | 2023-05-15 06:17:01 | 0.0003037 | -0.4106 | -1032.7319 | 0 | 关闭
1191 | 2 | 5 | 恒流充电 | 00:08:00 | 07:58:22 | 0.133 | 2.2803 | 0.0177 | 44.61 | 0.0177 | 44.61 | 0 | 0 | 4.07e-05 | 102.27 | 4.07e-05 | 102.27 | 0 | 0 | 2023-05-15 06:17:31 | 0.0003034 | -0.4106 | -1032.7189 | 0 | 关闭
1192 | 2 | 5 | 恒流充电 | 00:08:30 | 07:58:52 | 0.133 | 2.2778 | 0.0188 | 47.4 | 0.0188 | 47.4 | 0 | 0 | 4.32e-05 | 108.62 | 4.32e-05 | 108.62 | 0 | 0 | 2023-05-15 06:18:01 | 0.000303 | -0.4435 | -1115.3169 | 0 | 关闭
1193 | 2 | 5 | 恒流充电 | 00:09:00 | 07:59:22 | 0.133 | 2.2754 | 0.02 | 50.19 | 0.02 | 50.19 | 0 | 0 | 4.57e-05 | 114.97 | 4.57e-05 | 114.97 | 0 | 0 | 2023-05-15 06:18:31 | 0.0003027 | -0.4619 | -1161.8088 | 0 | 关闭
1194 | 2 | 5 | 恒流充电 | 00:09:30 | 07:59:52 | 0.133 | 2.2733 | 0.0211 | 52.98 | 0.0211 | 52.98 | 0 | 0 | 4.82e-05 | 121.31 | 4.82e-05 | 121.31 | 0 | 0 | 2023-05-15 06:19:01 | 0.0003024 | -0.5279 | -1327.7882 | 0 | 关闭
1195 | 2 | 5 | 恒流充电 | 00:10:00 | 08:00:22 | 0.133 | 2.2714 | 0.0222 | 55.77 | 0.0222 | 55.77 | 0 | 0 | 5.08e-05 | 127.65 | 5.08e-05 | 127.65 | 0 | 0 | 2023-05-15 06:19:31 | 0.0003022 | -0.5835 | -1467.5627 | 0 | 关闭
1196 | 2 | 5 | 恒流充电 | 00:10:30 | 08:00:52 | 0.133 | 2.2696 | 0.0233 | 58.56 | 0.0233 | 58.56 | 0 | 0 | 5.33e-05 | 133.98 | 5.33e-05 | 133.98 | 0 | 0 | 2023-05-15 06:20:01 | 0.0003019 | -0.6159 | -1549.0901 | 0 | 关闭
1197 | 2 | 5 | 恒流充电 | 00:11:00 | 08:01:22 | 0.133 | 2.2682 | 0.0244 | 61.34 | 0.0244 | 61.34 | 0 | 0 | 5.58e-05 | 140.3 | 5.58e-05 | 140.3 | 0 | 0 | 2023-05-15 06:20:31 | 0.0003018 | -0.7919 | -1991.7371 | 0 | 关闭
1198 | 2 | 5 | 恒流充电 | 00:11:30 | 08:01:52 | 0.133 | 2.2668 | 0.0255 | 64.13 | 0.0255 | 64.13 | 0 | 0 | 5.83e-05 | 146.63 | 5.83e-05 | 146.63 | 0 | 0 | 2023-05-15 06:21:01 | 0.0003016 | -0.7919 | -1991.7072 | 0 | 关闭
1199 | 2 | 5 | 恒流充电 | 00:12:00 | 08:02:22 | 0.133 | 2.2658 | 0.0266 | 66.92 | 0.0266 | 66.92 | 0 | 0 | 6.08e-05 | 152.95 | 6.08e-05 | 152.95 | 0 | 0 | 2023-05-15 06:21:31 | 0.0003014 | -1.1087 | -2788.425 | 0 | 关闭
1200 | 2 | 5 | 恒流充电 | 00:12:30 | 08:02:52 | 0.133 | 2.2648 | 0.0277 | 69.71 | 0.0277 | 69.71 | 0 | 0 | 6.33e-05 | 159.26 | 6.33e-05 | 159.26 | 0 | 0 | 2023-05-15 06:22:01 | 0.0003013 | -1.1087 | -2788.404 | 0 | 关闭
1201 | 2 | 5 | 恒流充电 | 00:13:00 | 08:03:22 | 0.133 | 2.2639 | 0.0288 | 72.5 | 0.0288 | 72.5 | 0 | 0 | 6.58e-05 | 165.58 | 6.58e-05 | 165.58 | 0 | 0 | 2023-05-15 06:22:31 | 0.0003012 | -1.2318 | -3098.1801 | 0 | 关闭
1202 | 2 | 5 | 恒流充电 | 00:13:30 | 08:03:52 | 0.133 | 2.2635 | 0.0299 | 75.29 | 0.0299 | 75.29 | 0 | 0 | 6.83e-05 | 171.89 | 6.83e-05 | 171.89 | 0 | 0 | 2023-05-15 06:23:01 | 0.0003011 | -2.7717 | -6970.9752 | 0 | 关闭
1203 | 2 | 5 | 恒流充电 | 00:14:00 | 08:04:22 | 0.133 | 2.263 | 0.031 | 78.07 | 0.031 | 78.07 | 0 | 0 | 7.09e-05 | 178.2 | 7.09e-05 | 178.2 | 0 | 0 | 2023-05-15 06:23:31 | 0.0003011 | -2.2173 | -5576.7242 | 0 | 关闭
1204 | 2 | 5 | 恒流充电 | 00:14:30 | 08:04:52 | 0.133 | 2.2626 | 0.0322 | 80.86 | 0.0322 | 80.86 | 0 | 0 | 7.34e-05 | 184.51 | 7.34e-05 | 184.51 | 0 | 0 | 2023-05-15 06:24:01 | 0.000301 | -2.7717 | -6970.9577 | 0 | 关闭
1205 | 2 | 5 | 恒流充电 | 00:15:00 | 08:05:22 | 0.133 | 2.2623 | 0.0333 | 83.65 | 0.0333 | 83.65 | 0 | 0 | 7.59e-05 | 190.82 | 7.59e-05 | 190.82 | 0 | 0 | 2023-05-15 06:24:31 | 0.000301 | -3.6955 | -9294.4705 | 0 | 关闭
1206 | 2 | 5 | 恒流充电 | 00:15:30 | 08:05:52 | 0.133 | 2.2618 | 0.0344 | 86.44 | 0.0344 | 86.44 | 0 | 0 | 7.84e-05 | 197.12 | 7.84e-05 | 197.12 | 0 | 0 | 2023-05-15 06:25:01 | 0.0003009 | -2.2173 | -5576.6823 | 0 | 关闭
1207 | 2 | 5 | 恒流充电 | 00:16:00 | 08:06:22 | 0.133 | 2.2612 | 0.0355 | 89.23 | 0.0355 | 89.23 | 0 | 0 | 8.09e-05 | 203.43 | 8.09e-05 | 203.43 | 0 | 0 | 2023-05-15 06:25:31 | 0.0003008 | -1.8477 | -4647.1538 | 0 | 关闭
1208 | 2 | 5 | 恒流充电 | 00:16:30 | 08:06:52 | 0.133 | 2.2608 | 0.0366 | 92.02 | 0.0366 | 92.02 | 0 | 0 | 8.34e-05 | 209.73 | 8.34e-05 | 209.73 | 0 | 0 | 2023-05-15 06:26:01 | 0.0003008 | -2.7715 | -6970.6608 | 0 | 关闭
1209 | 2 | 5 | 恒流充电 | 00:17:00 | 08:07:22 | 0.133 | 2.2605 | 0.0377 | 94.8 | 0.0377 | 94.8 | 0 | 0 | 8.59e-05 | 216.04 | 8.59e-05 | 216.04 | 0 | 0 | 2023-05-15 06:26:31 | 0.0003007 | -3.6954 | -9294.2842 | 0 | 关闭
1210 | 2 | 5 | 恒流充电 | 00:17:30 | 08:07:52 | 0.133 | 2.2602 | 0.0388 | 97.59 | 0.0388 | 97.59 | 0 | 0 | 8.84e-05 | 222.34 | 8.84e-05 | 222.34 | 0 | 0 | 2023-05-15 06:27:01 | 0.0003007 | -3.6954 | -9294.3308 | 0 | 关闭
1211 | 2 | 5 | 恒流充电 | 00:18:00 | 08:08:22 | 0.133 | 2.2597 | 0.0399 | 100.38 | 0.0399 | 100.38 | 0 | 0 | 9.09e-05 | 228.64 | 9.09e-05 | 228.64 | 0 | 0 | 2023-05-15 06:27:31 | 0.0003006 | -2.2173 | -5576.5985 | 0 | 关闭
1212 | 2 | 5 | 恒流充电 | 00:18:30 | 08:08:52 | 0.133 | 2.2594 | 0.041 | 103.17 | 0.041 | 103.17 | 0 | 0 | 9.34e-05 | 234.94 | 9.34e-05 | 234.94 | 0 | 0 | 2023-05-15 06:28:01 | 0.0003006 | -3.6954 | -9294.2842 | 0 | 关闭
1213 | 2 | 5 | 恒流充电 | 00:19:00 | 08:09:22 | 0.133 | 2.2591 | 0.0421 | 105.96 | 0.0421 | 105.96 | 0 | 0 | 9.59e-05 | 241.24 | 9.59e-05 | 241.24 | 0 | 0 | 2023-05-15 06:28:31 | 0.0003006 | -3.6955 | -9294.4705 | 0 | 关闭
1214 | 2 | 5 | 恒流充电 | 00:19:30 | 08:09:52 | 0.133 | 2.2588 | 0.0432 | 108.75 | 0.0432 | 108.75 | 0 | 0 | 9.84e-05 | 247.54 | 9.84e-05 | 247.54 | 0 | 0 | 2023-05-15 06:29:01 | 0.0003005 | -3.6954 | -9294.2842 | 0 | 关闭
1215 | 2 | 5 | 恒流充电 | 00:20:00 | 08:10:22 | 0.133 | 2.2585 | 0.0443 | 111.53 | 0.0443 | 111.53 | 0 | 0 | 0.0001009 | 253.84 | 0.0001009 | 253.84 | 0 | 0 | 2023-05-15 06:29:31 | 0.0003004 | -3.6954 | -9294.3774 | 0 | 关闭
1216 | 2 | 5 | 恒流充电 | 00:20:30 | 08:10:52 | 0.133 | 2.2584 | 0.0455 | 114.32 | 0.0455 | 114.32 | 0 | 0 | 0.0001034 | 260.14 | 0.0001034 | 260.14 | 0 | 0 | 2023-05-15 06:30:01 | 0.0003005 | -11.0864 | -27883.4116 | 0 | 关闭
1217 | 2 | 5 | 恒流充电 | 00:21:00 | 08:11:22 | 0.133 | 2.2583 | 0.0466 | 117.11 | 0.0466 | 117.11 | 0 | 0 | 0.0001059 | 266.43 | 0.0001059 | 266.43 | 0 | 0 | 2023-05-15 06:30:31 | 0.0003004 | -11.0863 | -27883.1321 | 0 | 关闭
1218 | 2 | 5 | 恒流充电 | 00:21:30 | 08:11:52 | 0.133 | 2.2583 | 0.0477 | 119.9 | 0.0477 | 119.9 | 0 | 0 | 0.0001084 | 272.73 | 0.0001084 | 272.73 | 0 | 0 | 2023-05-15 06:31:01 | 0.0003005 | 0 | 0 | 0 | 关闭
1219 | 2 | 5 | 恒流充电 | 00:22:00 | 08:12:22 | 0.133 | 2.2585 | 0.0488 | 122.69 | 0.0488 | 122.69 | 0 | 0 | 0.0001109 | 279.03 | 0.0001109 | 279.03 | 0 | 0 | 2023-05-15 06:31:31 | 0.0003005 | 5.5432 | 13941.6359 | 0 | 关闭
1220 | 2 | 5 | 恒流充电 | 00:22:30 | 08:12:52 | 0.133 | 2.2584 | 0.0499 | 125.48 | 0.0499 | 125.48 | 0 | 0 | 0.0001134 | 285.32 | 0.0001134 | 285.32 | 0 | 0 | 2023-05-15 06:32:01 | 0.0003005 | -11.0864 | -27883.2719 | 0 | 关闭
1221 | 2 | 5 | 恒流充电 | 00:23:00 | 08:13:22 | 0.133 | 2.2586 | 0.051 | 128.26 | 0.051 | 128.26 | 0 | 0 | 0.0001159 | 291.62 | 0.0001159 | 291.62 | 0 | 0 | 2023-05-15 06:32:31 | 0.0003005 | 5.5432 | 13941.6359 | 0 | 关闭
1222 | 2 | 5 | 恒流充电 | 00:23:30 | 08:13:52 | 0.133 | 2.2586 | 0.0521 | 131.05 | 0.0521 | 131.05 | 0 | 0 | 0.0001185 | 297.92 | 0.0001185 | 297.92 | 0 | 0 | 2023-05-15 06:33:01 | 0.0003004 | 0 | 0 | 0 | 关闭
1223 | 2 | 5 | 恒流充电 | 00:24:00 | 08:14:22 | 0.133 | 2.2588 | 0.0532 | 133.84 | 0.0532 | 133.84 | 0 | 0 | 0.000121 | 304.22 | 0.000121 | 304.22 | 0 | 0 | 2023-05-15 06:33:31 | 0.0003005 | 5.5431 | 13941.3565 | 0 | 关闭
1224 | 2 | 5 | 恒流充电 | 00:24:30 | 08:14:52 | 0.133 | 2.259 | 0.0543 | 136.63 | 0.0543 | 136.63 | 0 | 0 | 0.0001235 | 310.51 | 0.0001235 | 310.51 | 0 | 0 | 2023-05-15 06:34:01 | 0.0003005 | 5.5431 | 13941.4962 | 0 | 关闭
1225 | 2 | 5 | 恒流充电 | 00:25:00 | 08:15:22 | 0.133 | 2.2589 | 0.0554 | 139.42 | 0.0554 | 139.42 | 0 | 0 | 0.000126 | 316.81 | 0.000126 | 316.81 | 0 | 0 | 2023-05-15 06:34:31 | 0.0003005 | -11.0864 | -27883.2719 | 0 | 关闭
1226 | 2 | 5 | 恒流充电 | 00:25:30 | 08:15:52 | 0.133 | 2.259 | 0.0565 | 142.21 | 0.0565 | 142.21 | 0 | 0 | 0.0001285 | 323.11 | 0.0001285 | 323.11 | 0 | 0 | 2023-05-15 06:35:01 | 0.0003005 | 11.0861 | 27882.5732 | 0 | 关闭
1227 | 2 | 5 | 恒流充电 | 00:26:00 | 08:16:22 | 0.133 | 2.2589 | 0.0576 | 144.99 | 0.0576 | 144.99 | 0 | 0 | 0.000131 | 329.41 | 0.000131 | 329.41 | 0 | 0 | 2023-05-15 06:35:31 | 0.0003005 | -11.0864 | -27883.2719 | 0 | 关闭
1228 | 2 | 5 | 恒流充电 | 00:26:30 | 08:16:52 | 0.133 | 2.2588 | 0.0588 | 147.78 | 0.0588 | 147.78 | 0 | 0 | 0.0001335 | 335.71 | 0.0001335 | 335.71 | 0 | 0 | 2023-05-15 06:36:01 | 0.0003005 | -11.0863 | -27882.9924 | 0 | 关闭
1229 | 2 | 5 | 恒流充电 | 00:27:00 | 08:17:22 | 0.133 | 2.2589 | 0.0599 | 150.57 | 0.0599 | 150.57 | 0 | 0 | 0.000136 | 342.01 | 0.000136 | 342.01 | 0 | 0 | 2023-05-15 06:36:31 | 0.0003005 | 11.0862 | 27882.8527 | 0 | 关闭
1230 | 2 | 5 | 恒流充电 | 00:27:30 | 08:17:52 | 0.133 | 2.2588 | 0.061 | 153.36 | 0.061 | 153.36 | 0 | 0 | 0.0001385 | 348.3 | 0.0001385 | 348.3 | 0 | 0 | 2023-05-15 06:37:01 | 0.0003004 | -11.0844 | -27878.2417 | 0 | 关闭
1231 | 2 | 5 | 恒流充电 | 00:28:00 | 08:18:22 | 0.133 | 2.2588 | 0.0621 | 156.15 | 0.0621 | 156.15 | 0 | 0 | 0.000141 | 354.6 | 0.000141 | 354.6 | 0 | 0 | 2023-05-15 06:37:31 | 0.0003004 | 0 | 0 | 0 | 关闭
1232 | 2 | 5 | 恒流充电 | 00:28:30 | 08:18:52 | 0.133 | 2.2589 | 0.0632 | 158.93 | 0.0632 | 158.93 | 0 | 0 | 0.0001435 | 360.9 | 0.0001435 | 360.9 | 0 | 0 | 2023-05-15 06:38:01 | 0.0003005 | 11.086 | 27882.2938 | 0 | 关闭
1233 | 2 | 5 | 恒流充电 | 00:29:00 | 08:19:22 | 0.133 | 2.259 | 0.0643 | 161.72 | 0.0643 | 161.72 | 0 | 0 | 0.000146 | 367.2 | 0.000146 | 367.2 | 0 | 0 | 2023-05-15 06:38:31 | 0.0003006 | 11.0865 | 27883.5513 | 0 | 关闭
1234 | 2 | 5 | 恒流充电 | 00:29:30 | 08:19:52 | 0.133 | 2.259 | 0.0654 | 164.51 | 0.0654 | 164.51 | 0 | 0 | 0.0001485 | 373.5 | 0.0001485 | 373.5 | 0 | 0 | 2023-05-15 06:39:01 | 0.0003005 | 0 | 0 | 0 | 关闭
1235 | 2 | 5 | 恒流充电 | 00:30:00 | 08:20:22 | 0.133 | 2.2593 | 0.0665 | 167.3 | 0.0665 | 167.3 | 0 | 0 | 0.000151 | 379.8 | 0.000151 | 379.8 | 0 | 0 | 2023-05-15 06:39:31 | 0.0003006 | 3.6955 | 9294.4705 | 0 | 关闭
1236 | 2 | 5 | 恒流充电 | 00:30:30 | 08:20:52 | 0.133 | 2.2596 | 0.0676 | 170.09 | 0.0676 | 170.09 | 0 | 0 | 0.0001535 | 386.1 | 0.0001535 | 386.1 | 0 | 0 | 2023-05-15 06:40:01 | 0.0003006 | 3.6955 | 9294.4705 | 0 | 关闭
1237 | 2 | 5 | 恒流充电 | 00:31:00 | 08:21:22 | 0.133 | 2.2597 | 0.0687 | 172.88 | 0.0687 | 172.88 | 0 | 0 | 0.000156 | 392.4 | 0.000156 | 392.4 | 0 | 0 | 2023-05-15 06:40:31 | 0.0003006 | 11.0863 | 27883.1321 | 0 | 关闭
1238 | 2 | 5 | 恒流充电 | 00:31:30 | 08:21:52 | 0.133 | 2.2603 | 0.0698 | 175.66 | 0.0698 | 175.66 | 0 | 0 | 0.0001585 | 398.7 | 0.0001585 | 398.7 | 0 | 0 | 2023-05-15 06:41:01 | 0.0003007 | 1.8477 | 4647.1887 | 0 | 关闭
1239 | 2 | 5 | 恒流充电 | 00:32:00 | 08:22:22 | 0.133 | 2.2602 | 0.071 | 178.45 | 0.071 | 178.45 | 0 | 0 | 0.000161 | 405 | 0.000161 | 405 | 0 | 0 | 2023-05-15 06:41:31 | 0.0003007 | -11.0862 | -27882.7129 | 0 | 关闭
1240 | 2 | 5 | 恒流充电 | 00:32:30 | 08:22:52 | 0.133 | 2.2607 | 0.0721 | 181.24 | 0.0721 | 181.24 | 0 | 0 | 0.0001635 | 411.3 | 0.0001635 | 411.3 | 0 | 0 | 2023-05-15 06:42:01 | 0.0003007 | 2.2173 | 5576.6264 | 0 | 关闭
1241 | 2 | 5 | 恒流充电 | 00:33:00 | 08:23:22 | 0.133 | 2.2608 | 0.0732 | 184.03 | 0.0732 | 184.03 | 0 | 0 | 0.000166 | 417.61 | 0.000166 | 417.61 | 0 | 0 | 2023-05-15 06:42:31 | 0.0003008 | 11.0863 | 27882.9924 | 0 | 关闭
1242 | 2 | 5 | 恒流充电 | 00:33:30 | 08:23:52 | 0.133 | 2.2611 | 0.0743 | 186.82 | 0.0743 | 186.82 | 0 | 0 | 0.0001685 | 423.91 | 0.0001685 | 423.91 | 0 | 0 | 2023-05-15 06:43:01 | 0.0003008 | 3.6954 | 9294.3308 | 0 | 关闭
1243 | 2 | 5 | 恒流充电 | 00:34:00 | 08:24:22 | 0.133 | 2.2614 | 0.0754 | 189.61 | 0.0754 | 189.61 | 0 | 0 | 0.0001711 | 430.22 | 0.0001711 | 430.22 | 0 | 0 | 2023-05-15 06:43:31 | 0.0003009 | 3.6955 | 9294.4705 | 0 | 关闭
1244 | 2 | 5 | 恒流充电 | 00:34:30 | 08:24:52 | 0.133 | 2.2616 | 0.0765 | 192.39 | 0.0765 | 192.39 | 0 | 0 | 0.0001736 | 436.52 | 0.0001736 | 436.52 | 0 | 0 | 2023-05-15 06:44:01 | 0.0003009 | 5.5431 | 13941.3565 | 0 | 关闭
1245 | 2 | 5 | 恒流充电 | 00:35:00 | 08:25:22 | 0.133 | 2.2618 | 0.0776 | 195.18 | 0.0776 | 195.18 | 0 | 0 | 0.0001761 | 442.83 | 0.0001761 | 442.83 | 0 | 0 | 2023-05-15 06:44:31 | 0.0003009 | 5.5431 | 13941.4962 | 0 | 关闭
1246 | 2 | 5 | 恒流充电 | 00:35:30 | 08:25:52 | 0.133 | 2.262 | 0.0787 | 197.97 | 0.0787 | 197.97 | 0 | 0 | 0.0001786 | 449.14 | 0.0001786 | 449.14 | 0 | 0 | 2023-05-15 06:45:01 | 0.0003009 | 5.5432 | 13941.5661 | 0 | 关闭
1247 | 2 | 5 | 恒流充电 | 00:36:00 | 08:26:22 | 0.133 | 2.2622 | 0.0798 | 200.76 | 0.0798 | 200.76 | 0 | 0 | 0.0001811 | 455.44 | 0.0001811 | 455.44 | 0 | 0 | 2023-05-15 06:45:31 | 0.000301 | 5.543 | 13941.2167 | 0 | 关闭
1248 | 2 | 5 | 恒流充电 | 00:36:30 | 08:26:52 | 0.133 | 2.2623 | 0.0809 | 203.55 | 0.0809 | 203.55 | 0 | 0 | 0.0001836 | 461.75 | 0.0001836 | 461.75 | 0 | 0 | 2023-05-15 06:46:01 | 0.000301 | 11.0863 | 27883.1321 | 0 | 关闭
1249 | 2 | 5 | 恒流充电 | 00:37:00 | 08:27:22 | 0.133 | 2.2625 | 0.082 | 206.34 | 0.082 | 206.34 | 0 | 0 | 0.0001861 | 468.06 | 0.0001861 | 468.06 | 0 | 0 | 2023-05-15 06:46:31 | 0.000301 | 5.5432 | 13941.7058 | 0 | 关闭
1250 | 2 | 5 | 恒流充电 | 00:37:30 | 08:27:52 | 0.133 | 2.2626 | 0.0831 | 209.12 | 0.0831 | 209.12 | 0 | 0 | 0.0001886 | 474.37 | 0.0001886 | 474.37 | 0 | 0 | 2023-05-15 06:47:01 | 0.000301 | 11.0863 | 27883.1321 | 0 | 关闭
1251 | 2 | 5 | 恒流充电 | 00:38:00 | 08:28:22 | 0.133 | 2.2628 | 0.0843 | 211.91 | 0.0843 | 211.91 | 0 | 0 | 0.0001911 | 480.68 | 0.0001911 | 480.68 | 0 | 0 | 2023-05-15 06:47:31 | 0.000301 | 5.5433 | 13941.9154 | 0 | 关闭
1252 | 2 | 5 | 恒流充电 | 00:38:30 | 08:28:52 | 0.133 | 2.263 | 0.0854 | 214.7 | 0.0854 | 214.7 | 0 | 0 | 0.0001936 | 486.99 | 0.0001936 | 486.99 | 0 | 0 | 2023-05-15 06:48:01 | 0.0003011 | 5.5433 | 13941.8455 | 0 | 关闭
1253 | 2 | 5 | 恒流充电 | 00:39:00 | 08:29:22 | 0.133 | 2.2632 | 0.0865 | 217.49 | 0.0865 | 217.49 | 0 | 0 | 0.0001961 | 493.3 | 0.0001961 | 493.3 | 0 | 0 | 2023-05-15 06:48:31 | 0.0003011 | 5.5433 | 13941.9154 | 0 | 关闭
1254 | 2 | 5 | 恒流充电 | 00:39:30 | 08:29:52 | 0.133 | 2.2634 | 0.0876 | 220.28 | 0.0876 | 220.28 | 0 | 0 | 0.0001986 | 499.61 | 0.0001986 | 499.61 | 0 | 0 | 2023-05-15 06:49:01 | 0.0003011 | 5.5434 | 13942.2647 | 0 | 关闭
1255 | 2 | 5 | 恒流充电 | 00:40:00 | 08:30:22 | 0.133 | 2.2638 | 0.0887 | 223.07 | 0.0887 | 223.07 | 0 | 0 | 0.0002012 | 505.92 | 0.0002012 | 505.92 | 0 | 0 | 2023-05-15 06:49:31 | 0.0003012 | 2.7717 | 6970.9926 | 0 | 关闭
1256 | 2 | 5 | 恒流充电 | 00:40:30 | 08:30:52 | 0.133 | 2.2642 | 0.0898 | 225.85 | 0.0898 | 225.85 | 0 | 0 | 0.0002037 | 512.23 | 0.0002037 | 512.23 | 0 | 0 | 2023-05-15 06:50:01 | 0.0003012 | 2.7717 | 6971.1323 | 0 | 关闭
1257 | 2 | 5 | 恒流充电 | 00:41:00 | 08:31:22 | 0.133 | 2.2647 | 0.0909 | 228.64 | 0.0909 | 228.64 | 0 | 0 | 0.0002062 | 518.55 | 0.0002062 | 518.55 | 0 | 0 | 2023-05-15 06:50:31 | 0.0003013 | 2.2173 | 5576.7941 | 0 | 关闭
1258 | 2 | 5 | 恒流充电 | 00:41:30 | 08:31:52 | 0.133 | 2.2651 | 0.092 | 231.43 | 0.092 | 231.43 | 0 | 0 | 0.0002087 | 524.86 | 0.0002087 | 524.86 | 0 | 0 | 2023-05-15 06:51:01 | 0.0003013 | 2.7717 | 6971.0625 | 0 | 关闭
1259 | 2 | 5 | 恒流充电 | 00:42:00 | 08:32:22 | 0.133 | 2.2656 | 0.0931 | 234.22 | 0.0931 | 234.22 | 0 | 0 | 0.0002112 | 531.18 | 0.0002112 | 531.18 | 0 | 0 | 2023-05-15 06:51:31 | 0.0003014 | 2.2174 | 5576.85 | 0 | 关闭
1260 | 2 | 5 | 恒流充电 | 00:42:30 | 08:32:52 | 0.133 | 2.266 | 0.0942 | 237.01 | 0.0942 | 237.01 | 0 | 0 | 0.0002137 | 537.5 | 0.0002137 | 537.5 | 0 | 0 | 2023-05-15 06:52:01 | 0.0003015 | 2.7717 | 6971.1673 | 0 | 关闭
1261 | 2 | 5 | 恒流充电 | 00:43:00 | 08:33:22 | 0.133 | 2.2664 | 0.0953 | 239.8 | 0.0953 | 239.8 | 0 | 0 | 0.0002162 | 543.82 | 0.0002162 | 543.82 | 0 | 0 | 2023-05-15 06:52:31 | 0.0003015 | 2.7716 | 6970.9228 | 0 | 关闭
1262 | 2 | 5 | 恒流充电 | 00:43:30 | 08:33:52 | 0.133 | 2.2668 | 0.0965 | 242.59 | 0.0965 | 242.59 | 0 | 0 | 0.0002187 | 550.14 | 0.0002187 | 550.14 | 0 | 0 | 2023-05-15 06:53:01 | 0.0003016 | 2.7716 | 6970.9228 | 0 | 关闭
1263 | 2 | 5 | 恒流充电 | 00:44:00 | 08:34:22 | 0.133 | 2.267 | 0.0976 | 245.37 | 0.0976 | 245.37 | 0 | 0 | 0.0002212 | 556.46 | 0.0002212 | 556.46 | 0 | 0 | 2023-05-15 06:53:31 | 0.0003016 | 5.5433 | 13941.8455 | 0 | 关闭
1264 | 2 | 5 | 恒流充电 | 00:44:30 | 08:34:52 | 0.133 | 2.2672 | 0.0987 | 248.16 | 0.0987 | 248.16 | 0 | 0 | 0.0002238 | 562.78 | 0.0002238 | 562.78 | 0 | 0 | 2023-05-15 06:54:01 | 0.0003016 | 5.5432 | 13941.5661 | 0 | 关闭
1265 | 2 | 5 | 恒流充电 | 00:45:00 | 08:35:22 | 0.133 | 2.2674 | 0.0998 | 250.95 | 0.0998 | 250.95 | 0 | 0 | 0.0002263 | 569.1 | 0.0002263 | 569.1 | 0 | 0 | 2023-05-15 06:54:31 | 0.0003016 | 5.5433 | 13941.9852 | 0 | 关闭
1266 | 2 | 5 | 恒流充电 | 00:45:30 | 08:35:52 | 0.133 | 2.2676 | 0.1009 | 253.74 | 0.1009 | 253.74 | 0 | 0 | 0.0002288 | 575.42 | 0.0002288 | 575.42 | 0 | 0 | 2023-05-15 06:55:01 | 0.0003017 | 5.5433 | 13941.8455 | 0 | 关闭
1267 | 2 | 5 | 恒流充电 | 00:46:00 | 08:36:22 | 0.133 | 2.2677 | 0.102 | 256.53 | 0.102 | 256.53 | 0 | 0 | 0.0002313 | 581.75 | 0.0002313 | 581.75 | 0 | 0 | 2023-05-15 06:55:31 | 0.0003017 | 11.0864 | 27883.4116 | 0 | 关闭
1268 | 2 | 5 | 恒流充电 | 00:46:30 | 08:36:52 | 0.133 | 2.2679 | 0.1031 | 259.32 | 0.1031 | 259.32 | 0 | 0 | 0.0002338 | 588.07 | 0.0002338 | 588.07 | 0 | 0 | 2023-05-15 06:56:01 | 0.0003017 | 5.5432 | 13941.5661 | 0 | 关闭
1269 | 2 | 5 | 恒流充电 | 00:47:00 | 08:37:22 | 0.133 | 2.2681 | 0.1042 | 262.1 | 0.1042 | 262.1 | 0 | 0 | 0.0002363 | 594.39 | 0.0002363 | 594.39 | 0 | 0 | 2023-05-15 06:56:31 | 0.0003017 | 5.5433 | 13941.8455 | 0 | 关闭
1270 | 2 | 5 | 恒流充电 | 00:47:30 | 08:37:52 | 0.133 | 2.2684 | 0.1053 | 264.89 | 0.1053 | 264.89 | 0 | 0 | 0.0002388 | 600.72 | 0.0002388 | 600.72 | 0 | 0 | 2023-05-15 06:57:01 | 0.0003018 | 3.6955 | 9294.5637 | 0 | 关闭
1271 | 2 | 5 | 恒流充电 | 00:48:00 | 08:38:22 | 0.133 | 2.2685 | 0.1064 | 267.68 | 0.1064 | 267.68 | 0 | 0 | 0.0002414 | 607.04 | 0.0002414 | 607.04 | 0 | 0 | 2023-05-15 06:57:31 | 0.0003018 | 11.0864 | 27883.4116 | 0 | 关闭
1272 | 2 | 5 | 恒流充电 | 00:48:30 | 08:38:52 | 0.133 | 2.2688 | 0.1075 | 270.47 | 0.1075 | 270.47 | 0 | 0 | 0.0002439 | 613.37 | 0.0002439 | 613.37 | 0 | 0 | 2023-05-15 06:58:01 | 0.0003018 | 3.6956 | 9294.6568 | 0 | 关闭
1273 | 2 | 5 | 恒流充电 | 00:49:00 | 08:39:22 | 0.133 | 2.269 | 0.1086 | 273.26 | 0.1086 | 273.26 | 0 | 0 | 0.0002464 | 619.7 | 0.0002464 | 619.7 | 0 | 0 | 2023-05-15 06:58:31 | 0.0003019 | 5.5434 | 13942.125 | 0 | 关闭
1274 | 2 | 5 | 恒流充电 | 00:49:30 | 08:39:52 | 0.133 | 2.2694 | 0.1098 | 276.05 | 0.1098 | 276.05 | 0 | 0 | 0.0002489 | 626.02 | 0.0002489 | 626.02 | 0 | 0 | 2023-05-15 06:59:01 | 0.0003019 | 2.7717 | 6970.9926 | 0 | 关闭
1275 | 2 | 5 | 恒流充电 | 00:50:00 | 08:40:22 | 0.133 | 2.27 | 0.1109 | 278.83 | 0.1109 | 278.83 | 0 | 0 | 0.0002514 | 632.35 | 0.0002514 | 632.35 | 0 | 0 | 2023-05-15 06:59:31 | 0.000302 | 1.8478 | 4647.3284 | 0 | 关闭
1276 | 2 | 5 | 恒流充电 | 00:50:30 | 08:40:52 | 0.133 | 2.2703 | 0.112 | 281.62 | 0.112 | 281.62 | 0 | 0 | 0.0002539 | 638.68 | 0.0002539 | 638.68 | 0 | 0 | 2023-05-15 07:00:01 | 0.000302 | 3.6956 | 9294.6568 | 0 | 关闭
1277 | 2 | 5 | 恒流充电 | 00:51:00 | 08:41:22 | 0.133 | 2.2707 | 0.1131 | 284.41 | 0.1131 | 284.41 | 0 | 0 | 0.0002565 | 645.01 | 0.0002565 | 645.01 | 0 | 0 | 2023-05-15 07:00:31 | 0.0003021 | 2.7717 | 6970.9926 | 0 | 关闭
1278 | 2 | 5 | 恒流充电 | 00:51:30 | 08:41:52 | 0.133 | 2.2712 | 0.1142 | 287.2 | 0.1142 | 287.2 | 0 | 0 | 0.000259 | 651.35 | 0.000259 | 651.35 | 0 | 0 | 2023-05-15 07:01:01 | 0.0003022 | 2.2173 | 5576.7941 | 0 | 关闭
1279 | 2 | 5 | 恒流充电 | 00:52:00 | 08:42:22 | 0.133 | 2.2717 | 0.1153 | 289.99 | 0.1153 | 289.99 | 0 | 0 | 0.0002615 | 657.68 | 0.0002615 | 657.68 | 0 | 0 | 2023-05-15 07:01:31 | 0.0003022 | 2.2173 | 5576.7941 | 0 | 关闭
1280 | 2 | 5 | 恒流充电 | 00:52:30 | 08:42:52 | 0.133 | 2.2722 | 0.1164 | 292.78 | 0.1164 | 292.78 | 0 | 0 | 0.000264 | 664.01 | 0.000264 | 664.01 | 0 | 0 | 2023-05-15 07:02:01 | 0.0003023 | 2.2173 | 5576.6264 | 0 | 关闭
1281 | 2 | 5 | 恒流充电 | 00:53:00 | 08:43:22 | 0.133 | 2.2726 | 0.1175 | 295.56 | 0.1175 | 295.56 | 0 | 0 | 0.0002665 | 670.35 | 0.0002665 | 670.35 | 0 | 0 | 2023-05-15 07:02:31 | 0.0003023 | 2.7716 | 6970.9228 | 0 | 关闭
1282 | 2 | 5 | 恒流充电 | 00:53:30 | 08:43:52 | 0.133 | 2.2729 | 0.1186 | 298.35 | 0.1186 | 298.35 | 0 | 0 | 0.0002691 | 676.69 | 0.0002691 | 676.69 | 0 | 0 | 2023-05-15 07:03:01 | 0.0003024 | 3.6955 | 9294.5637 | 0 | 关闭
1283 | 2 | 5 | 恒流充电 | 00:54:00 | 08:44:22 | 0.133 | 2.2732 | 0.1197 | 301.14 | 0.1197 | 301.14 | 0 | 0 | 0.0002716 | 683.03 | 0.0002716 | 683.03 | 0 | 0 | 2023-05-15 07:03:31 | 0.0003024 | 3.6955 | 9294.4705 | 0 | 关闭
1284 | 2 | 5 | 恒流充电 | 00:54:30 | 08:44:52 | 0.133 | 2.2735 | 0.1208 | 303.93 | 0.1208 | 303.93 | 0 | 0 | 0.0002741 | 689.36 | 0.0002741 | 689.36 | 0 | 0 | 2023-05-15 07:04:01 | 0.0003024 | 3.6955 | 9294.4705 | 0 | 关闭
1285 | 2 | 5 | 恒流充电 | 00:55:00 | 08:45:22 | 0.133 | 2.2738 | 0.122 | 306.72 | 0.122 | 306.72 | 0 | 0 | 0.0002766 | 695.7 | 0.0002766 | 695.7 | 0 | 0 | 2023-05-15 07:04:31 | 0.0003025 | 3.6955 | 9294.4705 | 0 | 关闭
1286 | 2 | 5 | 恒流充电 | 00:55:30 | 08:45:52 | 0.133 | 2.274 | 0.1231 | 309.51 | 0.1231 | 309.51 | 0 | 0 | 0.0002791 | 702.04 | 0.0002791 | 702.04 | 0 | 0 | 2023-05-15 07:05:01 | 0.0003025 | 5.5433 | 13941.9852 | 0 | 关闭
1287 | 2 | 5 | 恒流充电 | 00:56:00 | 08:46:22 | 0.133 | 2.2743 | 0.1242 | 312.29 | 0.1242 | 312.29 | 0 | 0 | 0.0002817 | 708.39 | 0.0002817 | 708.39 | 0 | 0 | 2023-05-15 07:05:31 | 0.0003026 | 3.6956 | 9294.75 | 0 | 关闭
1288 | 2 | 5 | 恒流充电 | 00:56:30 | 08:46:52 | 0.133 | 2.2746 | 0.1253 | 315.08 | 0.1253 | 315.08 | 0 | 0 | 0.0002842 | 714.73 | 0.0002842 | 714.73 | 0 | 0 | 2023-05-15 07:06:01 | 0.0003026 | 3.6954 | 9294.3774 | 0 | 关闭
1289 | 2 | 5 | 恒流充电 | 00:57:00 | 08:47:22 | 0.133 | 2.2748 | 0.1264 | 317.87 | 0.1264 | 317.87 | 0 | 0 | 0.0002867 | 721.07 | 0.0002867 | 721.07 | 0 | 0 | 2023-05-15 07:06:31 | 0.0003026 | 5.5432 | 13941.5661 | 0 | 关闭
1290 | 2 | 5 | 恒流充电 | 00:57:30 | 08:47:52 | 0.133 | 2.2752 | 0.1275 | 320.66 | 0.1275 | 320.66 | 0 | 0 | 0.0002892 | 727.41 | 0.0002892 | 727.41 | 0 | 0 | 2023-05-15 07:07:01 | 0.0003027 | 2.7717 | 6970.9926 | 0 | 关闭
1291 | 2 | 5 | 恒流充电 | 00:58:00 | 08:48:22 | 0.133 | 2.2755 | 0.1286 | 323.45 | 0.1286 | 323.45 | 0 | 0 | 0.0002917 | 733.76 | 0.0002917 | 733.76 | 0 | 0 | 2023-05-15 07:07:31 | 0.0003027 | 3.6956 | 9294.6568 | 0 | 关闭
1292 | 2 | 5 | 恒流充电 | 00:58:30 | 08:48:52 | 0.133 | 2.2759 | 0.1297 | 326.24 | 0.1297 | 326.24 | 0 | 0 | 0.0002943 | 740.1 | 0.0002943 | 740.1 | 0 | 0 | 2023-05-15 07:08:01 | 0.0003028 | 2.7716 | 6970.9228 | 0 | 关闭
1293 | 2 | 5 | 恒流充电 | 00:59:00 | 08:49:22 | 0.133 | 2.2762 | 0.1308 | 329.02 | 0.1308 | 329.02 | 0 | 0 | 0.0002968 | 746.45 | 0.0002968 | 746.45 | 0 | 0 | 2023-05-15 07:08:31 | 0.0003028 | 3.6956 | 9294.8431 | 0 | 关闭
1294 | 2 | 5 | 恒流充电 | 00:59:30 | 08:49:52 | 0.133 | 2.2766 | 0.1319 | 331.81 | 0.1319 | 331.81 | 0 | 0 | 0.0002993 | 752.8 | 0.0002993 | 752.8 | 0 | 0 | 2023-05-15 07:09:01 | 0.0003028 | 2.7716 | 6970.8529 | 0 | 关闭
1295 | 2 | 5 | 恒流充电 | 01:00:00 | 08:50:22 | 0.133 | 2.277 | 0.133 | 334.6 | 0.133 | 334.6 | 0 | 0 | 0.0003018 | 759.15 | 0.0003018 | 759.15 | 0 | 0 | 2023-05-15 07:09:31 | 0.0003029 | 2.7717 | 6971.0625 | 0 | 关闭
1296 | 2 | 5 | 恒流充电 | 01:00:30 | 08:50:52 | 0.133 | 2.2774 | 0.1341 | 337.39 | 0.1341 | 337.39 | 0 | 0 | 0.0003044 | 765.5 | 0.0003044 | 765.5 | 0 | 0 | 2023-05-15 07:10:01 | 0.000303 | 2.7717 | 6971.0625 | 0 | 关闭
1297 | 2 | 5 | 恒流充电 | 01:01:00 | 08:51:22 | 0.133 | 2.278 | 0.1353 | 340.18 | 0.1353 | 340.18 | 0 | 0 | 0.0003069 | 771.85 | 0.0003069 | 771.85 | 0 | 0 | 2023-05-15 07:10:31 | 0.000303 | 1.8478 | 4647.2818 | 0 | 关闭
1298 | 2 | 5 | 恒流充电 | 01:01:30 | 08:51:52 | 0.133 | 2.2786 | 0.1364 | 342.97 | 0.1364 | 342.97 | 0 | 0 | 0.0003094 | 778.2 | 0.0003094 | 778.2 | 0 | 0 | 2023-05-15 07:11:01 | 0.0003031 | 1.8478 | 4647.4216 | 0 | 关闭
1299 | 2 | 5 | 恒流充电 | 01:02:00 | 08:52:22 | 0.133 | 2.279 | 0.1375 | 345.75 | 0.1375 | 345.75 | 0 | 0 | 0.0003119 | 784.55 | 0.0003119 | 784.55 | 0 | 0 | 2023-05-15 07:11:31 | 0.0003032 | 2.7716 | 6970.8529 | 0 | 关闭
1300 | 2 | 5 | 恒流充电 | 01:02:30 | 08:52:52 | 0.133 | 2.2794 | 0.1386 | 348.54 | 0.1386 | 348.54 | 0 | 0 | 0.0003145 | 790.91 | 0.0003145 | 790.91 | 0 | 0 | 2023-05-15 07:12:01 | 0.0003033 | 2.7717 | 6970.9926 | 0 | 关闭
1301 | 2 | 5 | 恒流充电 | 01:03:00 | 08:53:22 | 0.133 | 2.2797 | 0.1397 | 351.33 | 0.1397 | 351.33 | 0 | 0 | 0.000317 | 797.27 | 0.000317 | 797.27 | 0 | 0 | 2023-05-15 07:12:31 | 0.0003033 | 3.6956 | 9294.75 | 0 | 关闭
1302 | 2 | 5 | 恒流充电 | 01:03:30 | 08:53:52 | 0.133 | 2.2802 | 0.1408 | 354.12 | 0.1408 | 354.12 | 0 | 0 | 0.0003195 | 803.62 | 0.0003195 | 803.62 | 0 | 0 | 2023-05-15 07:13:01 | 0.0003034 | 2.2174 | 5576.85 | 0 | 关闭
1303 | 2 | 5 | 恒流充电 | 01:04:00 | 08:54:22 | 0.133 | 2.2805 | 0.1419 | 356.91 | 0.1419 | 356.91 | 0 | 0 | 0.000322 | 809.98 | 0.000322 | 809.98 | 0 | 0 | 2023-05-15 07:13:31 | 0.0003034 | 3.6955 | 9294.5637 | 0 | 关闭
1304 | 2 | 5 | 恒流充电 | 01:04:30 | 08:54:52 | 0.133 | 2.2809 | 0.143 | 359.7 | 0.143 | 359.7 | 0 | 0 | 0.0003246 | 816.34 | 0.0003246 | 816.34 | 0 | 0 | 2023-05-15 07:14:01 | 0.0003034 | 2.7717 | 6970.9926 | 0 | 关闭
1305 | 2 | 5 | 恒流充电 | 01:05:00 | 08:55:22 | 0.133 | 2.2813 | 0.1441 | 362.49 | 0.1441 | 362.49 | 0 | 0 | 0.0003271 | 822.7 | 0.0003271 | 822.7 | 0 | 0 | 2023-05-15 07:14:31 | 0.0003035 | 2.7717 | 6971.1323 | 0 | 关闭
1306 | 2 | 5 | 恒流充电 | 01:05:30 | 08:55:52 | 0.133 | 2.2816 | 0.1452 | 365.27 | 0.1452 | 365.27 | 0 | 0 | 0.0003296 | 829.06 | 0.0003296 | 829.06 | 0 | 0 | 2023-05-15 07:15:01 | 0.0003035 | 3.6956 | 9294.8431 | 0 | 关闭
1307 | 2 | 5 | 恒流充电 | 01:06:00 | 08:56:22 | 0.133 | 2.282 | 0.1463 | 368.06 | 0.1463 | 368.06 | 0 | 0 | 0.0003322 | 835.43 | 0.0003322 | 835.43 | 0 | 0 | 2023-05-15 07:15:31 | 0.0003036 | 2.7717 | 6970.9926 | 0 | 关闭
1308 | 2 | 5 | 恒流充电 | 01:06:30 | 08:56:52 | 0.1331 | 2.2823 | 0.1475 | 370.85 | 0.1475 | 370.85 | 0 | 0 | 0.0003347 | 841.79 | 0.0003347 | 841.79 | 0 | 0 | 2023-05-15 07:16:01 | 0.0003037 | 3.6957 | 9295.0294 | 0 | 关闭
1309 | 2 | 5 | 恒流充电 | 01:07:00 | 08:57:22 | 0.133 | 2.2827 | 0.1486 | 373.64 | 0.1486 | 373.64 | 0 | 0 | 0.0003372 | 848.16 | 0.0003372 | 848.16 | 0 | 0 | 2023-05-15 07:16:31 | 0.0003037 | 2.7717 | 6970.9926 | 0 | 关闭
1310 | 2 | 5 | 恒流充电 | 01:07:30 | 08:57:52 | 0.133 | 2.283 | 0.1497 | 376.43 | 0.1497 | 376.43 | 0 | 0 | 0.0003398 | 854.52 | 0.0003398 | 854.52 | 0 | 0 | 2023-05-15 07:17:01 | 0.0003038 | 3.6957 | 9294.9363 | 0 | 关闭
1311 | 2 | 5 | 恒流充电 | 01:08:00 | 08:58:22 | 0.133 | 2.2835 | 0.1508 | 379.22 | 0.1508 | 379.22 | 0 | 0 | 0.0003423 | 860.89 | 0.0003423 | 860.89 | 0 | 0 | 2023-05-15 07:17:31 | 0.0003038 | 2.2173 | 5576.7941 | 0 | 关闭
1312 | 2 | 5 | 恒流充电 | 01:08:30 | 08:58:52 | 0.133 | 2.2841 | 0.1519 | 382 | 0.1519 | 382 | 0 | 0 | 0.0003448 | 867.26 | 0.0003448 | 867.26 | 0 | 0 | 2023-05-15 07:18:01 | 0.0003039 | 1.8478 | 4647.4216 | 0 | 关闭
1313 | 2 | 5 | 恒流充电 | 01:09:00 | 08:59:22 | 0.133 | 2.2845 | 0.153 | 384.79 | 0.153 | 384.79 | 0 | 0 | 0.0003474 | 873.63 | 0.0003474 | 873.63 | 0 | 0 | 2023-05-15 07:18:31 | 0.000304 | 2.7717 | 6971.1323 | 0 | 关闭
1314 | 2 | 5 | 恒流充电 | 01:09:30 | 08:59:52 | 0.133 | 2.2851 | 0.1541 | 387.58 | 0.1541 | 387.58 | 0 | 0 | 0.0003499 | 880 | 0.0003499 | 880 | 0 | 0 | 2023-05-15 07:19:01 | 0.000304 | 1.8478 | 4647.4216 | 0 | 关闭
1315 | 2 | 5 | 恒流充电 | 01:10:00 | 09:00:22 | 0.133 | 2.2857 | 0.1552 | 390.37 | 0.1552 | 390.37 | 0 | 0 | 0.0003524 | 886.37 | 0.0003524 | 886.37 | 0 | 0 | 2023-05-15 07:19:31 | 0.0003041 | 1.8478 | 4647.4216 | 0 | 关闭
1316 | 2 | 5 | 恒流充电 | 01:10:30 | 09:00:52 | 0.133 | 2.2862 | 0.1563 | 393.16 | 0.1563 | 393.16 | 0 | 0 | 0.000355 | 892.74 | 0.000355 | 892.74 | 0 | 0 | 2023-05-15 07:20:01 | 0.0003042 | 2.2173 | 5576.7941 | 0 | 关闭
1317 | 2 | 5 | 恒流充电 | 01:11:00 | 09:01:22 | 0.133 | 2.2867 | 0.1574 | 395.95 | 0.1574 | 395.95 | 0 | 0 | 0.0003575 | 899.12 | 0.0003575 | 899.12 | 0 | 0 | 2023-05-15 07:20:31 | 0.0003042 | 2.2173 | 5576.7382 | 0 | 关闭
1318 | 2 | 5 | 恒流充电 | 01:11:30 | 09:01:52 | 0.133 | 2.2874 | 0.1585 | 398.73 | 0.1585 | 398.73 | 0 | 0 | 0.00036 | 905.5 | 0.00036 | 905.5 | 0 | 0 | 2023-05-15 07:21:01 | 0.0003043 | 1.5838 | 3983.4244 | 0 | 关闭
1319 | 2 | 5 | 恒流充电 | 01:12:00 | 09:02:22 | 0.133 | 2.288 | 0.1596 | 401.52 | 0.1596 | 401.52 | 0 | 0 | 0.0003626 | 911.87 | 0.0003626 | 911.87 | 0 | 0 | 2023-05-15 07:21:31 | 0.0003044 | 1.8478 | 4647.2818 | 0 | 关闭
1320 | 2 | 5 | 恒流充电 | 01:12:30 | 09:02:52 | 0.133 | 2.2885 | 0.1608 | 404.31 | 0.1608 | 404.31 | 0 | 0 | 0.0003651 | 918.26 | 0.0003651 | 918.26 | 0 | 0 | 2023-05-15 07:22:01 | 0.0003044 | 2.2173 | 5576.6823 | 0 | 关闭
1321 | 2 | 5 | 恒流充电 | 01:13:00 | 09:03:22 | 0.133 | 2.289 | 0.1619 | 407.1 | 0.1619 | 407.1 | 0 | 0 | 0.0003676 | 924.64 | 0.0003676 | 924.64 | 0 | 0 | 2023-05-15 07:22:31 | 0.0003045 | 2.2173 | 5576.6823 | 0 | 关闭
1322 | 2 | 5 | 恒流充电 | 01:13:30 | 09:03:52 | 0.133 | 2.2895 | 0.163 | 409.89 | 0.163 | 409.89 | 0 | 0 | 0.0003702 | 931.02 | 0.0003702 | 931.02 | 0 | 0 | 2023-05-15 07:23:01 | 0.0003046 | 2.2173 | 5576.7941 | 0 | 关闭
1323 | 2 | 5 | 恒流充电 | 01:14:00 | 09:04:22 | 0.133 | 2.29 | 0.1641 | 412.68 | 0.1641 | 412.68 | 0 | 0 | 0.0003727 | 937.4 | 0.0003727 | 937.4 | 0 | 0 | 2023-05-15 07:23:31 | 0.0003047 | 2.2173 | 5576.7382 | 0 | 关闭
1324 | 2 | 5 | 恒流充电 | 01:14:30 | 09:04:52 | 0.133 | 2.2905 | 0.1652 | 415.47 | 0.1652 | 415.47 | 0 | 0 | 0.0003753 | 943.79 | 0.0003753 | 943.79 | 0 | 0 | 2023-05-15 07:24:01 | 0.0003048 | 2.2173 | 5576.6823 | 0 | 关闭
1325 | 2 | 5 | 恒流充电 | 01:15:00 | 09:05:22 | 0.133 | 2.2908 | 0.1663 | 418.25 | 0.1663 | 418.25 | 0 | 0 | 0.0003778 | 950.18 | 0.0003778 | 950.18 | 0 | 0 | 2023-05-15 07:24:31 | 0.0003048 | 3.6956 | 9294.8431 | 0 | 关闭
1326 | 2 | 5 | 恒流充电 | 01:15:30 | 09:05:52 | 0.133 | 2.2913 | 0.1674 | 421.04 | 0.1674 | 421.04 | 0 | 0 | 0.0003803 | 956.57 | 0.0003803 | 956.57 | 0 | 0 | 2023-05-15 07:25:01 | 0.0003048 | 2.2173 | 5576.6264 | 0 | 关闭
1327 | 2 | 5 | 恒流充电 | 01:16:00 | 09:06:22 | 0.133 | 2.2917 | 0.1685 | 423.83 | 0.1685 | 423.83 | 0 | 0 | 0.0003829 | 962.96 | 0.0003829 | 962.96 | 0 | 0 | 2023-05-15 07:25:31 | 0.0003049 | 2.7717 | 6971.0625 | 0 | 关闭
1328 | 2 | 5 | 恒流充电 | 01:16:30 | 09:06:52 | 0.133 | 2.292 | 0.1696 | 426.62 | 0.1696 | 426.62 | 0 | 0 | 0.0003854 | 969.35 | 0.0003854 | 969.35 | 0 | 0 | 2023-05-15 07:26:01 | 0.0003049 | 3.6956 | 9294.75 | 0 | 关闭
1329 | 2 | 5 | 恒流充电 | 01:17:00 | 09:07:22 | 0.133 | 2.2925 | 0.1707 | 429.41 | 0.1707 | 429.41 | 0 | 0 | 0.000388 | 975.74 | 0.000388 | 975.74 | 0 | 0 | 2023-05-15 07:26:31 | 0.000305 | 2.2174 | 5576.9059 | 0 | 关闭
1330 | 2 | 5 | 恒流充电 | 01:17:30 | 09:07:52 | 0.133 | 2.2929 | 0.1718 | 432.2 | 0.1718 | 432.2 | 0 | 0 | 0.0003905 | 982.13 | 0.0003905 | 982.13 | 0 | 0 | 2023-05-15 07:27:01 | 0.000305 | 2.7717 | 6971.1323 | 0 | 关闭
1331 | 2 | 5 | 恒流充电 | 01:18:00 | 09:08:22 | 0.133 | 2.2933 | 0.1729 | 434.98 | 0.1729 | 434.98 | 0 | 0 | 0.000393 | 988.53 | 0.000393 | 988.53 | 0 | 0 | 2023-05-15 07:27:31 | 0.0003051 | 2.7717 | 6970.9926 | 0 | 关闭
1332 | 2 | 5 | 恒流充电 | 01:18:30 | 09:08:52 | 0.133 | 2.2938 | 0.1741 | 437.77 | 0.1741 | 437.77 | 0 | 0 | 0.0003956 | 994.92 | 0.0003956 | 994.92 | 0 | 0 | 2023-05-15 07:28:01 | 0.0003052 | 2.2174 | 5577.0177 | 0 | 关闭
1333 | 2 | 5 | 恒流充电 | 01:19:00 | 09:09:22 | 0.133 | 2.2943 | 0.1752 | 440.56 | 0.1752 | 440.56 | 0 | 0 | 0.0003981 | 1001.32 | 0.0003981 | 1001.32 | 0 | 0 | 2023-05-15 07:28:31 | 0.0003052 | 2.2174 | 5576.85 | 0 | 关闭
1334 | 2 | 5 | 恒流充电 | 01:19:30 | 09:09:52 | 0.133 | 2.2948 | 0.1763 | 443.35 | 0.1763 | 443.35 | 0 | 0 | 0.0004007 | 1007.72 | 0.0004007 | 1007.72 | 0 | 0 | 2023-05-15 07:29:01 | 0.0003053 | 2.2174 | 5577.0736 | 0 | 关闭
1335 | 2 | 5 | 恒流充电 | 01:20:00 | 09:10:22 | 0.1331 | 2.2957 | 0.1774 | 446.14 | 0.1774 | 446.14 | 0 | 0 | 0.0004032 | 1014.12 | 0.0004032 | 1014.12 | 0 | 0 | 2023-05-15 07:29:31 | 0.0003055 | 1.2319 | 3098.3431 | 0 | 关闭
1336 | 2 | 5 | 恒流充电 | 01:20:30 | 09:10:52 | 0.133 | 2.2961 | 0.1785 | 448.93 | 0.1785 | 448.93 | 0 | 0 | 0.0004058 | 1020.52 | 0.0004058 | 1020.52 | 0 | 0 | 2023-05-15 07:30:01 | 0.0003055 | 2.7718 | 6971.3419 | 0 | 关闭
1337 | 2 | 5 | 恒流充电 | 01:21:00 | 09:11:22 | 0.1331 | 2.2968 | 0.1796 | 451.72 | 0.1796 | 451.72 | 0 | 0 | 0.0004083 | 1026.92 | 0.0004083 | 1026.92 | 0 | 0 | 2023-05-15 07:30:31 | 0.0003056 | 1.5839 | 3983.6639 | 0 | 关闭
1338 | 2 | 5 | 恒流充电 | 01:21:30 | 09:11:52 | 0.133 | 2.2973 | 0.1807 | 454.5 | 0.1807 | 454.5 | 0 | 0 | 0.0004109 | 1033.33 | 0.0004109 | 1033.33 | 0 | 0 | 2023-05-15 07:31:01 | 0.0003056 | 2.2174 | 5576.9059 | 0 | 关闭
1339 | 2 | 5 | 恒流充电 | 01:22:00 | 09:12:22 | 0.133 | 2.298 | 0.1818 | 457.29 | 0.1818 | 457.29 | 0 | 0 | 0.0004134 | 1039.73 | 0.0004134 | 1039.73 | 0 | 0 | 2023-05-15 07:31:31 | 0.0003057 | 1.5839 | 3983.5441 | 0 | 关闭
1340 | 2 | 5 | 恒流充电 | 01:22:30 | 09:12:52 | 0.133 | 2.2986 | 0.1829 | 460.08 | 0.1829 | 460.08 | 0 | 0 | 0.0004159 | 1046.14 | 0.0004159 | 1046.14 | 0 | 0 | 2023-05-15 07:32:01 | 0.0003058 | 1.8478 | 4647.4216 | 0 | 关闭
1341 | 2 | 5 | 恒流充电 | 01:23:00 | 09:13:22 | 0.133 | 2.2992 | 0.184 | 462.87 | 0.184 | 462.87 | 0 | 0 | 0.0004185 | 1052.55 | 0.0004185 | 1052.55 | 0 | 0 | 2023-05-15 07:32:31 | 0.0003059 | 1.8478 | 4647.4681 | 0 | 关闭
1342 | 2 | 5 | 恒流充电 | 01:23:30 | 09:13:52 | 0.133 | 2.2997 | 0.1851 | 465.66 | 0.1851 | 465.66 | 0 | 0 | 0.000421 | 1058.96 | 0.000421 | 1058.96 | 0 | 0 | 2023-05-15 07:33:01 | 0.000306 | 2.2174 | 5576.9059 | 0 | 关闭
1343 | 2 | 5 | 恒流充电 | 01:24:00 | 09:14:22 | 0.1331 | 2.3002 | 0.1863 | 468.45 | 0.1863 | 468.45 | 0 | 0 | 0.0004236 | 1065.38 | 0.0004236 | 1065.38 | 0 | 0 | 2023-05-15 07:33:31 | 0.0003061 | 2.2174 | 5577.0736 | 0 | 关闭
1344 | 2 | 5 | 恒流充电 | 01:24:30 | 09:14:52 | 0.133 | 2.3006 | 0.1874 | 471.23 | 0.1874 | 471.23 | 0 | 0 | 0.0004261 | 1071.79 | 0.0004261 | 1071.79 | 0 | 0 | 2023-05-15 07:34:01 | 0.0003061 | 2.7717 | 6971.0625 | 0 | 关闭
1345 | 2 | 5 | 恒流充电 | 01:25:00 | 09:15:22 | 0.133 | 2.301 | 0.1885 | 474.02 | 0.1885 | 474.02 | 0 | 0 | 0.0004287 | 1078.21 | 0.0004287 | 1078.21 | 0 | 0 | 2023-05-15 07:34:31 | 0.0003061 | 2.7718 | 6971.2721 | 0 | 关闭
1346 | 2 | 5 | 恒流充电 | 01:25:30 | 09:15:52 | 0.1331 | 2.3015 | 0.1896 | 476.81 | 0.1896 | 476.81 | 0 | 0 | 0.0004312 | 1084.63 | 0.0004312 | 1084.63 | 0 | 0 | 2023-05-15 07:35:01 | 0.0003062 | 2.2174 | 5577.0177 | 0 | 关闭
1347 | 2 | 5 | 恒流充电 | 01:26:00 | 09:16:22 | 0.133 | 2.3019 | 0.1907 | 479.6 | 0.1907 | 479.6 | 0 | 0 | 0.0004338 | 1091.04 | 0.0004338 | 1091.04 | 0 | 0 | 2023-05-15 07:35:31 | 0.0003062 | 2.7717 | 6971.1323 | 0 | 关闭
1348 | 2 | 5 | 恒流充电 | 01:26:30 | 09:16:52 | 0.133 | 2.3023 | 0.1918 | 482.39 | 0.1918 | 482.39 | 0 | 0 | 0.0004364 | 1097.46 | 0.0004364 | 1097.46 | 0 | 0 | 2023-05-15 07:36:01 | 0.0003063 | 2.7718 | 6971.4118 | 0 | 关闭
1349 | 2 | 5 | 恒流充电 | 01:27:00 | 09:17:22 | 0.133 | 2.3027 | 0.1929 | 485.18 | 0.1929 | 485.18 | 0 | 0 | 0.0004389 | 1103.88 | 0.0004389 | 1103.88 | 0 | 0 | 2023-05-15 07:36:31 | 0.0003064 | 2.7718 | 6971.2721 | 0 | 关闭
1350 | 2 | 5 | 恒流充电 | 01:27:30 | 09:17:52 | 0.133 | 2.3032 | 0.194 | 487.97 | 0.194 | 487.97 | 0 | 0 | 0.0004415 | 1110.31 | 0.0004415 | 1110.31 | 0 | 0 | 2023-05-15 07:37:01 | 0.0003064 | 2.2175 | 5577.2412 | 0 | 关闭
1351 | 2 | 5 | 恒流充电 | 01:28:00 | 09:18:22 | 0.1331 | 2.3038 | 0.1951 | 490.75 | 0.1951 | 490.75 | 0 | 0 | 0.000444 | 1116.73 | 0.000444 | 1116.73 | 0 | 0 | 2023-05-15 07:37:31 | 0.0003065 | 1.8478 | 4647.4216 | 0 | 关闭
1352 | 2 | 5 | 恒流充电 | 01:28:30 | 09:18:52 | 0.133 | 2.3043 | 0.1962 | 493.54 | 0.1962 | 493.54 | 0 | 0 | 0.0004466 | 1123.15 | 0.0004466 | 1123.15 | 0 | 0 | 2023-05-15 07:38:01 | 0.0003066 | 2.2175 | 5577.2412 | 0 | 关闭
1353 | 2 | 5 | 恒流充电 | 01:29:00 | 09:19:22 | 0.133 | 2.3048 | 0.1973 | 496.33 | 0.1973 | 496.33 | 0 | 0 | 0.0004491 | 1129.58 | 0.0004491 | 1129.58 | 0 | 0 | 2023-05-15 07:38:31 | 0.0003067 | 2.2174 | 5577.0177 | 0 | 关闭
1354 | 2 | 5 | 恒流充电 | 01:29:30 | 09:19:52 | 0.1331 | 2.3053 | 0.1984 | 499.12 | 0.1984 | 499.12 | 0 | 0 | 0.0004517 | 1136.01 | 0.0004517 | 1136.01 | 0 | 0 | 2023-05-15 07:39:01 | 0.0003067 | 2.2174 | 5577.0177 | 0 | 关闭
1355 | 2 | 5 | 恒流充电 | 01:30:00 | 09:20:22 | 0.133 | 2.3059 | 0.1996 | 501.91 | 0.1996 | 501.91 | 0 | 0 | 0.0004542 | 1142.44 | 0.0004542 | 1142.44 | 0 | 0 | 2023-05-15 07:39:31 | 0.0003068 | 1.8479 | 4647.5147 | 0 | 关闭
1356 | 2 | 5 | 恒流充电 | 01:30:30 | 09:20:52 | 0.133 | 2.3064 | 0.2007 | 504.7 | 0.2007 | 504.7 | 0 | 0 | 0.0004568 | 1148.87 | 0.0004568 | 1148.87 | 0 | 0 | 2023-05-15 07:40:01 | 0.0003068 | 2.2174 | 5576.9059 | 0 | 关闭
1357 | 2 | 5 | 恒流充电 | 01:31:00 | 09:21:22 | 0.133 | 2.307 | 0.2018 | 507.49 | 0.2018 | 507.49 | 0 | 0 | 0.0004593 | 1155.3 | 0.0004593 | 1155.3 | 0 | 0 | 2023-05-15 07:40:31 | 0.0003069 | 1.8478 | 4647.3284 | 0 | 关闭
1358 | 2 | 5 | 恒流充电 | 01:31:30 | 09:21:52 | 0.133 | 2.3075 | 0.2029 | 510.27 | 0.2029 | 510.27 | 0 | 0 | 0.0004619 | 1161.73 | 0.0004619 | 1161.73 | 0 | 0 | 2023-05-15 07:41:01 | 0.000307 | 2.2174 | 5576.9059 | 0 | 关闭
1359 | 2 | 5 | 恒流充电 | 01:32:00 | 09:22:22 | 0.133 | 2.308 | 0.204 | 513.06 | 0.204 | 513.06 | 0 | 0 | 0.0004645 | 1168.17 | 0.0004645 | 1168.17 | 0 | 0 | 2023-05-15 07:41:31 | 0.0003071 | 2.2174 | 5576.9059 | 0 | 关闭
1360 | 2 | 5 | 恒流充电 | 01:32:30 | 09:22:52 | 0.133 | 2.3083 | 0.2051 | 515.85 | 0.2051 | 515.85 | 0 | 0 | 0.000467 | 1174.6 | 0.000467 | 1174.6 | 0 | 0 | 2023-05-15 07:42:01 | 0.0003071 | 3.6956 | 9294.6568 | 0 | 关闭
1361 | 2 | 5 | 恒流充电 | 01:33:00 | 09:23:22 | 0.133 | 2.3086 | 0.2062 | 518.64 | 0.2062 | 518.64 | 0 | 0 | 0.0004696 | 1181.04 | 0.0004696 | 1181.04 | 0 | 0 | 2023-05-15 07:42:31 | 0.0003071 | 3.6956 | 9294.8431 | 0 | 关闭
1362 | 2 | 5 | 恒流充电 | 01:33:30 | 09:23:52 | 0.133 | 2.309 | 0.2073 | 521.43 | 0.2073 | 521.43 | 0 | 0 | 0.0004721 | 1187.48 | 0.0004721 | 1187.48 | 0 | 0 | 2023-05-15 07:43:01 | 0.0003072 | 2.7717 | 6970.9926 | 0 | 关闭
1363 | 2 | 5 | 恒流充电 | 01:34:00 | 09:24:22 | 0.133 | 2.3093 | 0.2084 | 524.22 | 0.2084 | 524.22 | 0 | 0 | 0.0004747 | 1193.92 | 0.0004747 | 1193.92 | 0 | 0 | 2023-05-15 07:43:31 | 0.0003072 | 3.6956 | 9294.6568 | 0 | 关闭
1364 | 2 | 5 | 恒流充电 | 01:34:30 | 09:24:52 | 0.133 | 2.3095 | 0.2095 | 527 | 0.2095 | 527 | 0 | 0 | 0.0004773 | 1200.36 | 0.0004773 | 1200.36 | 0 | 0 | 2023-05-15 07:44:01 | 0.0003073 | 5.5432 | 13941.7058 | 0 | 关闭
1365 | 2 | 5 | 恒流充电 | 01:35:00 | 09:25:22 | 0.133 | 2.3098 | 0.2106 | 529.79 | 0.2106 | 529.79 | 0 | 0 | 0.0004798 | 1206.8 | 0.0004798 | 1206.8 | 0 | 0 | 2023-05-15 07:44:31 | 0.0003073 | 3.6956 | 9294.6568 | 0 | 关闭
1366 | 2 | 5 | 恒流充电 | 01:35:30 | 09:25:52 | 0.133 | 2.31 | 0.2118 | 532.58 | 0.2118 | 532.58 | 0 | 0 | 0.0004824 | 1213.24 | 0.0004824 | 1213.24 | 0 | 0 | 2023-05-15 07:45:01 | 0.0003073 | 5.5436 | 13942.5442 | 0 | 关闭
1367 | 2 | 5 | 恒流充电 | 01:36:00 | 09:26:22 | 0.133 | 2.3101 | 0.2129 | 535.37 | 0.2129 | 535.37 | 0 | 0 | 0.0004849 | 1219.68 | 0.0004849 | 1219.68 | 0 | 0 | 2023-05-15 07:45:31 | 0.0003073 | 11.0869 | 27884.5294 | 0 | 关闭
1368 | 2 | 5 | 恒流充电 | 01:36:30 | 09:26:52 | 0.133 | 2.3103 | 0.214 | 538.16 | 0.214 | 538.16 | 0 | 0 | 0.0004875 | 1226.12 | 0.0004875 | 1226.12 | 0 | 0 | 2023-05-15 07:46:01 | 0.0003074 | 5.5436 | 13942.5442 | 0 | 关闭
1369 | 2 | 5 | 恒流充电 | 01:37:00 | 09:27:22 | 0.133 | 2.3104 | 0.2151 | 540.95 | 0.2151 | 540.95 | 0 | 0 | 0.0004901 | 1232.56 | 0.0004901 | 1232.56 | 0 | 0 | 2023-05-15 07:46:31 | 0.0003074 | 11.0869 | 27884.5294 | 0 | 关闭
1370 | 2 | 5 | 恒流充电 | 01:37:30 | 09:27:52 | 0.133 | 2.3107 | 0.2162 | 543.73 | 0.2162 | 543.73 | 0 | 0 | 0.0004926 | 1239.01 | 0.0004926 | 1239.01 | 0 | 0 | 2023-05-15 07:47:01 | 0.0003074 | 3.6957 | 9295.0294 | 0 | 关闭
1371 | 2 | 5 | 恒流充电 | 01:38:00 | 09:28:22 | 0.133 | 2.3108 | 0.2173 | 546.52 | 0.2173 | 546.52 | 0 | 0 | 0.0004952 | 1245.45 | 0.0004952 | 1245.45 | 0 | 0 | 2023-05-15 07:47:31 | 0.0003075 | 11.0871 | 27885.0883 | 0 | 关闭
1372 | 2 | 5 | 恒流充电 | 01:38:30 | 09:28:52 | 0.133 | 2.3109 | 0.2184 | 549.31 | 0.2184 | 549.31 | 0 | 0 | 0.0004978 | 1251.89 | 0.0004978 | 1251.89 | 0 | 0 | 2023-05-15 07:48:01 | 0.0003074 | 11.0871 | 27885.0883 | 0 | 关闭
1373 | 2 | 5 | 恒流充电 | 01:39:00 | 09:29:22 | 0.133 | 2.3109 | 0.2195 | 552.1 | 0.2195 | 552.1 | 0 | 0 | 0.0005003 | 1258.34 | 0.0005003 | 1258.34 | 0 | 0 | 2023-05-15 07:48:31 | 0.0003075 | 0 | 0 | 0 | 关闭
1374 | 2 | 5 | 恒流充电 | 01:39:30 | 09:29:52 | 0.133 | 2.3111 | 0.2206 | 554.89 | 0.2206 | 554.89 | 0 | 0 | 0.0005029 | 1264.78 | 0.0005029 | 1264.78 | 0 | 0 | 2023-05-15 07:49:01 | 0.0003075 | 5.5436 | 13942.5442 | 0 | 关闭
1375 | 2 | 5 | 恒流充电 | 01:40:00 | 09:30:22 | 0.133 | 2.3111 | 0.2217 | 557.68 | 0.2217 | 557.68 | 0 | 0 | 0.0005054 | 1271.23 | 0.0005054 | 1271.23 | 0 | 0 | 2023-05-15 07:49:31 | 0.0003075 | 0 | 0 | 0 | 关闭
1376 | 2 | 5 | 恒流充电 | 01:40:30 | 09:30:52 | 0.133 | 2.3113 | 0.2228 | 560.47 | 0.2228 | 560.47 | 0 | 0 | 0.000508 | 1277.67 | 0.000508 | 1277.67 | 0 | 0 | 2023-05-15 07:50:01 | 0.0003074 | 5.5433 | 13941.9852 | 0 | 关闭
1377 | 2 | 5 | 恒流充电 | 01:41:00 | 09:31:22 | 0.133 | 2.3115 | 0.2239 | 563.25 | 0.2239 | 563.25 | 0 | 0 | 0.0005106 | 1284.12 | 0.0005106 | 1284.12 | 0 | 0 | 2023-05-15 07:50:31 | 0.0003075 | 5.5433 | 13941.9852 | 0 | 关闭
1378 | 2 | 5 | 恒流充电 | 01:41:30 | 09:31:52 | 0.133 | 2.3114 | 0.2251 | 566.04 | 0.2251 | 566.04 | 0 | 0 | 0.0005131 | 1290.56 | 0.0005131 | 1290.56 | 0 | 0 | 2023-05-15 07:51:01 | 0.0003075 | -11.0867 | -27883.9705 | 0 | 关闭
1379 | 2 | 5 | 恒流充电 | 01:42:00 | 09:32:22 | 0.133 | 2.3114 | 0.2262 | 568.83 | 0.2262 | 568.83 | 0 | 0 | 0.0005157 | 1297.01 | 0.0005157 | 1297.01 | 0 | 0 | 2023-05-15 07:51:31 | 0.0003075 | 0 | 0 | 0 | 关闭
1380 | 2 | 5 | 恒流充电 | 01:42:30 | 09:32:52 | 0.133 | 2.3114 | 0.2273 | 571.62 | 0.2273 | 571.62 | 0 | 0 | 0.0005183 | 1303.45 | 0.0005183 | 1303.45 | 0 | 0 | 2023-05-15 07:52:01 | 0.0003075 | 0 | 0 | 0 | 关闭
1381 | 2 | 5 | 恒流充电 | 01:43:00 | 09:33:22 | 0.133 | 2.3113 | 0.2284 | 574.41 | 0.2284 | 574.41 | 0 | 0 | 0.0005208 | 1309.9 | 0.0005208 | 1309.9 | 0 | 0 | 2023-05-15 07:52:31 | 0.0003075 | -11.0864 | -27883.4116 | 0 | 关闭
1382 | 2 | 5 | 恒流充电 | 01:43:30 | 09:33:52 | 0.133 | 2.3113 | 0.2295 | 577.2 | 0.2295 | 577.2 | 0 | 0 | 0.0005234 | 1316.34 | 0.0005234 | 1316.34 | 0 | 0 | 2023-05-15 07:53:01 | 0.0003075 | 0 | 0 | 0 | 关闭
1383 | 2 | 5 | 恒流充电 | 01:44:00 | 09:34:22 | 0.133 | 2.3112 | 0.2306 | 579.98 | 0.2306 | 579.98 | 0 | 0 | 0.0005259 | 1322.79 | 0.0005259 | 1322.79 | 0 | 0 | 2023-05-15 07:53:31 | 0.0003075 | -11.0867 | -27883.9705 | 0 | 关闭
1384 | 2 | 5 | 恒流充电 | 01:44:30 | 09:34:52 | 0.133 | 2.3111 | 0.2317 | 582.77 | 0.2317 | 582.77 | 0 | 0 | 0.0005285 | 1329.23 | 0.0005285 | 1329.23 | 0 | 0 | 2023-05-15 07:54:01 | 0.0003075 | -11.0869 | -27884.5294 | 0 | 关闭
1385 | 2 | 5 | 恒流充电 | 01:45:00 | 09:35:22 | 0.133 | 2.311 | 0.2328 | 585.56 | 0.2328 | 585.56 | 0 | 0 | 0.0005311 | 1335.68 | 0.0005311 | 1335.68 | 0 | 0 | 2023-05-15 07:54:31 | 0.0003075 | -11.0869 | -27884.5294 | 0 | 关闭
1386 | 2 | 5 | 恒流充电 | 01:45:30 | 09:35:52 | 0.133 | 2.3109 | 0.2339 | 588.35 | 0.2339 | 588.35 | 0 | 0 | 0.0005336 | 1342.12 | 0.0005336 | 1342.12 | 0 | 0 | 2023-05-15 07:55:01 | 0.0003074 | -11.0867 | -27883.9705 | 0 | 关闭
1387 | 2 | 5 | 恒流充电 | 01:46:00 | 09:36:22 | 0.1331 | 2.3108 | 0.235 | 591.14 | 0.235 | 591.14 | 0 | 0 | 0.0005362 | 1348.56 | 0.0005362 | 1348.56 | 0 | 0 | 2023-05-15 07:55:31 | 0.0003075 | -11.0867 | -27883.9705 | 0 | 关闭
1388 | 2 | 5 | 恒流充电 | 01:46:30 | 09:36:52 | 0.133 | 2.3107 | 0.2361 | 593.93 | 0.2361 | 593.93 | 0 | 0 | 0.0005388 | 1355.01 | 0.0005388 | 1355.01 | 0 | 0 | 2023-05-15 07:56:01 | 0.0003074 | -11.0867 | -27883.9705 | 0 | 关闭
1389 | 2 | 5 | 恒流充电 | 01:47:00 | 09:37:22 | 0.133 | 2.3107 | 0.2373 | 596.71 | 0.2373 | 596.71 | 0 | 0 | 0.0005413 | 1361.45 | 0.0005413 | 1361.45 | 0 | 0 | 2023-05-15 07:56:31 | 0.0003074 | 0 | 0 | 0 | 关闭
1390 | 2 | 5 | 恒流充电 | 01:47:30 | 09:37:52 | 0.133 | 2.3108 | 0.2384 | 599.5 | 0.2384 | 599.5 | 0 | 0 | 0.0005439 | 1367.89 | 0.0005439 | 1367.89 | 0 | 0 | 2023-05-15 07:57:01 | 0.0003075 | 11.0867 | 27883.9705 | 0 | 关闭
1391 | 2 | 5 | 恒流充电 | 01:48:00 | 09:38:22 | 0.133 | 2.3106 | 0.2395 | 602.29 | 0.2395 | 602.29 | 0 | 0 | 0.0005464 | 1374.34 | 0.0005464 | 1374.34 | 0 | 0 | 2023-05-15 07:57:31 | 0.0003074 | -5.5436 | -13942.5442 | 0 | 关闭
1392 | 2 | 5 | 恒流充电 | 01:48:30 | 09:38:52 | 0.133 | 2.3106 | 0.2406 | 605.08 | 0.2406 | 605.08 | 0 | 0 | 0.000549 | 1380.78 | 0.000549 | 1380.78 | 0 | 0 | 2023-05-15 07:58:01 | 0.0003074 | 0 | 0 | 0 | 关闭
1393 | 2 | 5 | 恒流充电 | 01:49:00 | 09:39:22 | 0.133 | 2.3107 | 0.2417 | 607.87 | 0.2417 | 607.87 | 0 | 0 | 0.0005516 | 1387.22 | 0.0005516 | 1387.22 | 0 | 0 | 2023-05-15 07:58:31 | 0.0003074 | 11.0869 | 27884.5294 | 0 | 关闭
1394 | 2 | 5 | 恒流充电 | 01:49:30 | 09:39:52 | 0.133 | 2.3106 | 0.2428 | 610.66 | 0.2428 | 610.66 | 0 | 0 | 0.0005541 | 1393.66 | 0.0005541 | 1393.66 | 0 | 0 | 2023-05-15 07:59:01 | 0.0003074 | -11.0869 | -27884.5294 | 0 | 关闭
1395 | 2 | 5 | 恒流充电 | 01:50:00 | 09:40:22 | 0.133 | 2.3106 | 0.2439 | 613.45 | 0.2439 | 613.45 | 0 | 0 | 0.0005567 | 1400.11 | 0.0005567 | 1400.11 | 0 | 0 | 2023-05-15 07:59:31 | 0.0003074 | 0 | 0 | 0 | 关闭
1396 | 2 | 5 | 恒流充电 | 01:50:30 | 09:40:52 | 0.133 | 2.3106 | 0.245 | 616.23 | 0.245 | 616.23 | 0 | 0 | 0.0005592 | 1406.55 | 0.0005592 | 1406.55 | 0 | 0 | 2023-05-15 08:00:01 | 0.0003074 | 0 | 0 | 0 | 关闭
1397 | 2 | 5 | 恒流充电 | 01:51:00 | 09:41:22 | 0.133 | 2.3106 | 0.2461 | 619.02 | 0.2461 | 619.02 | 0 | 0 | 0.0005618 | 1412.99 | 0.0005618 | 1412.99 | 0 | 0 | 2023-05-15 08:00:31 | 0.0003074 | 0 | 0 | 0 | 关闭
1398 | 2 | 5 | 恒流充电 | 01:51:30 | 09:41:52 | 0.133 | 2.3106 | 0.2472 | 621.81 | 0.2472 | 621.81 | 0 | 0 | 0.0005644 | 1419.44 | 0.0005644 | 1419.44 | 0 | 0 | 2023-05-15 08:01:01 | 0.0003074 | 0 | 0 | 0 | 关闭
1399 | 2 | 5 | 恒流充电 | 01:52:00 | 09:42:22 | 0.133 | 2.3106 | 0.2483 | 624.6 | 0.2483 | 624.6 | 0 | 0 | 0.0005669 | 1425.88 | 0.0005669 | 1425.88 | 0 | 0 | 2023-05-15 08:01:31 | 0.0003074 | 0 | 0 | 0 | 关闭
1400 | 2 | 5 | 恒流充电 | 01:52:30 | 09:42:52 | 0.133 | 2.3105 | 0.2494 | 627.39 | 0.2494 | 627.39 | 0 | 0 | 0.0005695 | 1432.32 | 0.0005695 | 1432.32 | 0 | 0 | 2023-05-15 08:02:01 | 0.0003074 | -11.0862 | -27882.8527 | 0 | 关闭
1401 | 2 | 5 | 恒流充电 | 01:53:00 | 09:43:22 | 0.133 | 2.3104 | 0.2506 | 630.18 | 0.2506 | 630.18 | 0 | 0 | 0.0005721 | 1438.76 | 0.0005721 | 1438.76 | 0 | 0 | 2023-05-15 08:02:31 | 0.0003074 | -11.0864 | -27883.4116 | 0 | 关闭
1402 | 2 | 5 | 恒流充电 | 01:53:30 | 09:43:52 | 0.133 | 2.3104 | 0.2517 | 632.96 | 0.2517 | 632.96 | 0 | 0 | 0.0005746 | 1445.21 | 0.0005746 | 1445.21 | 0 | 0 | 2023-05-15 08:03:01 | 0.0003074 | 0 | 0 | 0 | 关闭
1403 | 2 | 5 | 恒流充电 | 01:54:00 | 09:44:22 | 0.133 | 2.3105 | 0.2528 | 635.75 | 0.2528 | 635.75 | 0 | 0 | 0.0005772 | 1451.65 | 0.0005772 | 1451.65 | 0 | 0 | 2023-05-15 08:03:31 | 0.0003074 | 11.0864 | 27883.4116 | 0 | 关闭
1404 | 2 | 5 | 恒流充电 | 01:54:30 | 09:44:52 | 0.133 | 2.3104 | 0.2539 | 638.54 | 0.2539 | 638.54 | 0 | 0 | 0.0005797 | 1458.09 | 0.0005797 | 1458.09 | 0 | 0 | 2023-05-15 08:04:01 | 0.0003074 | -11.0864 | -27883.4116 | 0 | 关闭
1405 | 2 | 5 | 恒流充电 | 01:55:00 | 09:45:22 | 0.133 | 2.3104 | 0.255 | 641.33 | 0.255 | 641.33 | 0 | 0 | 0.0005823 | 1464.53 | 0.0005823 | 1464.53 | 0 | 0 | 2023-05-15 08:04:31 | 0.0003074 | 0 | 0 | 0 | 关闭
1406 | 2 | 5 | 恒流充电 | 01:55:30 | 09:45:52 | 0.133 | 2.3103 | 0.2561 | 644.12 | 0.2561 | 644.12 | 0 | 0 | 0.0005849 | 1470.97 | 0.0005849 | 1470.97 | 0 | 0 | 2023-05-15 08:05:01 | 0.0003074 | -11.0867 | -27883.9705 | 0 | 关闭
1407 | 2 | 5 | 恒流充电 | 01:56:00 | 09:46:22 | 0.1331 | 2.3104 | 0.2572 | 646.91 | 0.2572 | 646.91 | 0 | 0 | 0.0005874 | 1477.42 | 0.0005874 | 1477.42 | 0 | 0 | 2023-05-15 08:05:31 | 0.0003074 | 11.0864 | 27883.4116 | 0 | 关闭
1408 | 2 | 5 | 恒流充电 | 01:56:30 | 09:46:52 | 0.133 | 2.3104 | 0.2583 | 649.69 | 0.2583 | 649.69 | 0 | 0 | 0.00059 | 1483.86 | 0.00059 | 1483.86 | 0 | 0 | 2023-05-15 08:06:01 | 0.0003074 | 0 | 0 | 0 | 关闭
1409 | 2 | 5 | 恒流充电 | 01:57:00 | 09:47:22 | 0.133 | 2.3106 | 0.2594 | 652.48 | 0.2594 | 652.48 | 0 | 0 | 0.0005925 | 1490.3 | 0.0005925 | 1490.3 | 0 | 0 | 2023-05-15 08:06:31 | 0.0003074 | 5.5432 | 13941.7058 | 0 | 关闭
1410 | 2 | 5 | 恒流充电 | 01:57:30 | 09:47:52 | 0.133 | 2.3106 | 0.2605 | 655.27 | 0.2605 | 655.27 | 0 | 0 | 0.0005951 | 1496.74 | 0.0005951 | 1496.74 | 0 | 0 | 2023-05-15 08:07:01 | 0.0003074 | 0 | 0 | 0 | 关闭
1411 | 2 | 5 | 恒流充电 | 01:58:00 | 09:48:22 | 0.133 | 2.3108 | 0.2616 | 658.06 | 0.2616 | 658.06 | 0 | 0 | 0.0005977 | 1503.19 | 0.0005977 | 1503.19 | 0 | 0 | 2023-05-15 08:07:31 | 0.0003074 | 5.5431 | 13941.4263 | 0 | 关闭
1412 | 2 | 5 | 恒流充电 | 01:58:30 | 09:48:52 | 0.133 | 2.311 | 0.2628 | 660.85 | 0.2628 | 660.85 | 0 | 0 | 0.0006002 | 1509.63 | 0.0006002 | 1509.63 | 0 | 0 | 2023-05-15 08:08:01 | 0.0003075 | 5.5433 | 13941.9852 | 0 | 关闭
1413 | 2 | 5 | 恒流充电 | 01:59:00 | 09:49:22 | 0.133 | 2.3111 | 0.2639 | 663.64 | 0.2639 | 663.64 | 0 | 0 | 0.0006028 | 1516.07 | 0.0006028 | 1516.07 | 0 | 0 | 2023-05-15 08:08:31 | 0.0003075 | 11.0867 | 27883.9705 | 0 | 关闭
1414 | 2 | 5 | 恒流充电 | 01:59:30 | 09:49:52 | 0.133 | 2.3112 | 0.265 | 666.42 | 0.265 | 666.42 | 0 | 0 | 0.0006054 | 1522.52 | 0.0006054 | 1522.52 | 0 | 0 | 2023-05-15 08:09:01 | 0.0003075 | 11.086 | 27882.2938 | 0 | 关闭
1415 | 2 | 5 | 恒流充电 | 02:00:00 | 09:50:22 | 0.133 | 2.3113 | 0.2661 | 669.21 | 0.2661 | 669.21 | 0 | 0 | 0.0006079 | 1528.96 | 0.0006079 | 1528.96 | 0 | 0 | 2023-05-15 08:09:31 | 0.0003075 | 11.0867 | 27883.9705 | 0 | 关闭
1416 | 2 | 5 | 恒流充电 | 02:00:30 | 09:50:52 | 0.133 | 2.3116 | 0.2672 | 672 | 0.2672 | 672 | 0 | 0 | 0.0006105 | 1535.41 | 0.0006105 | 1535.41 | 0 | 0 | 2023-05-15 08:10:01 | 0.0003076 | 3.6954 | 9294.2842 | 0 | 关闭
1417 | 2 | 5 | 恒流充电 | 02:01:00 | 09:51:22 | 0.133 | 2.3118 | 0.2683 | 674.79 | 0.2683 | 674.79 | 0 | 0 | 0.000613 | 1541.85 | 0.000613 | 1541.85 | 0 | 0 | 2023-05-15 08:10:31 | 0.0003076 | 5.5432 | 13941.7058 | 0 | 关闭
1418 | 2 | 5 | 恒流充电 | 02:01:30 | 09:51:52 | 0.133 | 2.3118 | 0.2694 | 677.58 | 0.2694 | 677.58 | 0 | 0 | 0.0006156 | 1548.3 | 0.0006156 | 1548.3 | 0 | 0 | 2023-05-15 08:11:01 | 0.0003076 | 0 | 0 | 0 | 关闭
1419 | 2 | 5 | 恒流充电 | 02:02:00 | 09:52:22 | 0.133 | 2.312 | 0.2705 | 680.37 | 0.2705 | 680.37 | 0 | 0 | 0.0006182 | 1554.75 | 0.0006182 | 1554.75 | 0 | 0 | 2023-05-15 08:11:31 | 0.0003076 | 5.5431 | 13941.4263 | 0 | 关闭
1420 | 2 | 5 | 恒流充电 | 02:02:30 | 09:52:52 | 0.133 | 2.3123 | 0.2716 | 683.15 | 0.2716 | 683.15 | 0 | 0 | 0.0006207 | 1561.19 | 0.0006207 | 1561.19 | 0 | 0 | 2023-05-15 08:12:01 | 0.0003076 | 3.6954 | 9294.2842 | 0 | 关闭
1421 | 2 | 5 | 恒流充电 | 02:03:00 | 09:53:22 | 0.133 | 2.3125 | 0.2727 | 685.94 | 0.2727 | 685.94 | 0 | 0 | 0.0006233 | 1567.64 | 0.0006233 | 1567.64 | 0 | 0 | 2023-05-15 08:12:31 | 0.0003076 | 5.5433 | 13941.9852 | 0 | 关闭
1422 | 2 | 5 | 恒流充电 | 02:03:30 | 09:53:52 | 0.133 | 2.3126 | 0.2738 | 688.73 | 0.2738 | 688.73 | 0 | 0 | 0.0006259 | 1574.09 | 0.0006259 | 1574.09 | 0 | 0 | 2023-05-15 08:13:01 | 0.0003076 | 11.0864 | 27883.4116 | 0 | 关闭
1423 | 2 | 5 | 恒流充电 | 02:04:00 | 09:54:22 | 0.133 | 2.3128 | 0.2749 | 691.52 | 0.2749 | 691.52 | 0 | 0 | 0.0006284 | 1580.54 | 0.0006284 | 1580.54 | 0 | 0 | 2023-05-15 08:13:31 | 0.0003077 | 5.5433 | 13941.9852 | 0 | 关闭
1424 | 2 | 5 | 恒流充电 | 02:04:30 | 09:54:52 | 0.133 | 2.3131 | 0.2761 | 694.31 | 0.2761 | 694.31 | 0 | 0 | 0.000631 | 1586.99 | 0.000631 | 1586.99 | 0 | 0 | 2023-05-15 08:14:01 | 0.0003077 | 3.6955 | 9294.4705 | 0 | 关闭
1425 | 2 | 5 | 恒流充电 | 02:05:00 | 09:55:22 | 0.133 | 2.3133 | 0.2772 | 697.1 | 0.2772 | 697.1 | 0 | 0 | 0.0006336 | 1593.44 | 0.0006336 | 1593.44 | 0 | 0 | 2023-05-15 08:14:31 | 0.0003078 | 5.5433 | 13941.9852 | 0 | 关闭
1426 | 2 | 5 | 恒流充电 | 02:05:30 | 09:55:52 | 0.133 | 2.3137 | 0.2783 | 699.88 | 0.2783 | 699.88 | 0 | 0 | 0.0006361 | 1599.89 | 0.0006361 | 1599.89 | 0 | 0 | 2023-05-15 08:15:01 | 0.0003078 | 2.7717 | 6971.1323 | 0 | 关闭
1427 | 2 | 5 | 恒流充电 | 02:06:00 | 09:56:22 | 0.133 | 2.3139 | 0.2794 | 702.67 | 0.2794 | 702.67 | 0 | 0 | 0.0006387 | 1606.34 | 0.0006387 | 1606.34 | 0 | 0 | 2023-05-15 08:15:31 | 0.0003079 | 5.5433 | 13941.9852 | 0 | 关闭
1428 | 2 | 5 | 恒流充电 | 02:06:30 | 09:56:52 | 0.133 | 2.3143 | 0.2805 | 705.46 | 0.2805 | 705.46 | 0 | 0 | 0.0006412 | 1612.79 | 0.0006412 | 1612.79 | 0 | 0 | 2023-05-15 08:16:01 | 0.0003079 | 2.7717 | 6970.9926 | 0 | 关闭
1429 | 2 | 5 | 恒流充电 | 02:07:00 | 09:57:22 | 0.133 | 2.3144 | 0.2816 | 708.25 | 0.2816 | 708.25 | 0 | 0 | 0.0006438 | 1619.25 | 0.0006438 | 1619.25 | 0 | 0 | 2023-05-15 08:16:31 | 0.0003079 | 11.0864 | 27883.4116 | 0 | 关闭
1430 | 2 | 5 | 恒流充电 | 02:07:30 | 09:57:52 | 0.133 | 2.3148 | 0.2827 | 711.04 | 0.2827 | 711.04 | 0 | 0 | 0.0006464 | 1625.7 | 0.0006464 | 1625.7 | 0 | 0 | 2023-05-15 08:17:01 | 0.000308 | 2.7717 | 6970.9926 | 0 | 关闭
1431 | 2 | 5 | 恒流充电 | 02:08:00 | 09:58:22 | 0.133 | 2.3151 | 0.2838 | 713.83 | 0.2838 | 713.83 | 0 | 0 | 0.0006489 | 1632.16 | 0.0006489 | 1632.16 | 0 | 0 | 2023-05-15 08:17:31 | 0.000308 | 3.6956 | 9294.6568 | 0 | 关闭
1432 | 2 | 5 | 恒流充电 | 02:08:30 | 09:58:52 | 0.133 | 2.3155 | 0.2849 | 716.61 | 0.2849 | 716.61 | 0 | 0 | 0.0006515 | 1638.61 | 0.0006515 | 1638.61 | 0 | 0 | 2023-05-15 08:18:01 | 0.0003081 | 2.7715 | 6970.5734 | 0 | 关闭
1433 | 2 | 5 | 恒流充电 | 02:09:00 | 09:59:22 | 0.133 | 2.3158 | 0.286 | 719.4 | 0.286 | 719.4 | 0 | 0 | 0.0006541 | 1645.07 | 0.0006541 | 1645.07 | 0 | 0 | 2023-05-15 08:18:31 | 0.0003081 | 3.6955 | 9294.4705 | 0 | 关闭
1434 | 2 | 5 | 恒流充电 | 02:09:30 | 09:59:52 | 0.133 | 2.3162 | 0.2871 | 722.19 | 0.2871 | 722.19 | 0 | 0 | 0.0006566 | 1651.53 | 0.0006566 | 1651.53 | 0 | 0 | 2023-05-15 08:19:01 | 0.0003081 | 2.7716 | 6970.8529 | 0 | 关闭
1435 | 2 | 5 | 恒流充电 | 02:10:00 | 10:00:22 | 0.133 | 2.3166 | 0.2883 | 724.98 | 0.2883 | 724.98 | 0 | 0 | 0.0006592 | 1657.98 | 0.0006592 | 1657.98 | 0 | 0 | 2023-05-15 08:19:31 | 0.0003082 | 2.7717 | 6970.9926 | 0 | 关闭
1436 | 2 | 5 | 恒流充电 | 02:10:30 | 10:00:52 | 0.133 | 2.3169 | 0.2894 | 727.77 | 0.2894 | 727.77 | 0 | 0 | 0.0006618 | 1664.44 | 0.0006618 | 1664.44 | 0 | 0 | 2023-05-15 08:20:01 | 0.0003082 | 3.6953 | 9294.0979 | 0 | 关闭
1437 | 2 | 5 | 恒流充电 | 02:11:00 | 10:01:22 | 0.133 | 2.3173 | 0.2905 | 730.56 | 0.2905 | 730.56 | 0 | 0 | 0.0006644 | 1670.91 | 0.0006644 | 1670.91 | 0 | 0 | 2023-05-15 08:20:31 | 0.0003083 | 2.7715 | 6970.5734 | 0 | 关闭
1438 | 2 | 5 | 恒流充电 | 02:11:30 | 10:01:52 | 0.133 | 2.3176 | 0.2916 | 733.34 | 0.2916 | 733.34 | 0 | 0 | 0.0006669 | 1677.37 | 0.0006669 | 1677.37 | 0 | 0 | 2023-05-15 08:21:01 | 0.0003083 | 3.6955 | 9294.4705 | 0 | 关闭
1439 | 2 | 5 | 恒流充电 | 02:12:00 | 10:02:22 | 0.133 | 2.318 | 0.2927 | 736.13 | 0.2927 | 736.13 | 0 | 0 | 0.0006695 | 1683.83 | 0.0006695 | 1683.83 | 0 | 0 | 2023-05-15 08:21:31 | 0.0003084 | 2.7715 | 6970.5734 | 0 | 关闭
1440 | 2 | 5 | 恒流充电 | 02:12:30 | 10:02:52 | 0.133 | 2.3184 | 0.2938 | 738.92 | 0.2938 | 738.92 | 0 | 0 | 0.0006721 | 1690.29 | 0.0006721 | 1690.29 | 0 | 0 | 2023-05-15 08:22:01 | 0.0003084 | 2.7716 | 6970.7132 | 0 | 关闭
1441 | 2 | 5 | 恒流充电 | 02:13:00 | 10:03:22 | 0.133 | 2.3188 | 0.2949 | 741.71 | 0.2949 | 741.71 | 0 | 0 | 0.0006746 | 1696.76 | 0.0006746 | 1696.76 | 0 | 0 | 2023-05-15 08:22:31 | 0.0003085 | 2.7717 | 6970.9926 | 0 | 关闭
1442 | 2 | 5 | 恒流充电 | 02:13:30 | 10:03:52 | 0.133 | 2.3192 | 0.296 | 744.5 | 0.296 | 744.5 | 0 | 0 | 0.0006772 | 1703.22 | 0.0006772 | 1703.22 | 0 | 0 | 2023-05-15 08:23:01 | 0.0003085 | 2.7716 | 6970.8529 | 0 | 关闭
1443 | 2 | 5 | 恒流充电 | 02:14:00 | 10:04:22 | 0.133 | 2.3195 | 0.2971 | 747.29 | 0.2971 | 747.29 | 0 | 0 | 0.0006798 | 1709.69 | 0.0006798 | 1709.69 | 0 | 0 | 2023-05-15 08:23:31 | 0.0003086 | 3.6955 | 9294.4705 | 0 | 关闭
1444 | 2 | 5 | 恒流充电 | 02:14:30 | 10:04:52 | 0.133 | 2.32 | 0.2982 | 750.07 | 0.2982 | 750.07 | 0 | 0 | 0.0006823 | 1716.16 | 0.0006823 | 1716.16 | 0 | 0 | 2023-05-15 08:24:01 | 0.0003087 | 2.2172 | 5576.5705 | 0 | 关闭
1445 | 2 | 5 | 恒流充电 | 02:15:00 | 10:05:22 | 0.133 | 2.3205 | 0.2993 | 752.86 | 0.2993 | 752.86 | 0 | 0 | 0.0006849 | 1722.63 | 0.0006849 | 1722.63 | 0 | 0 | 2023-05-15 08:24:31 | 0.0003087 | 2.2173 | 5576.6823 | 0 | 关闭
1446 | 2 | 5 | 恒流充电 | 02:15:30 | 10:05:52 | 0.133 | 2.321 | 0.3004 | 755.65 | 0.3004 | 755.65 | 0 | 0 | 0.0006875 | 1729.1 | 0.0006875 | 1729.1 | 0 | 0 | 2023-05-15 08:25:01 | 0.0003087 | 2.2173 | 5576.7941 | 0 | 关闭
1447 | 2 | 5 | 恒流充电 | 02:16:00 | 10:06:22 | 0.133 | 2.3215 | 0.3016 | 758.44 | 0.3016 | 758.44 | 0 | 0 | 0.0006901 | 1735.57 | 0.0006901 | 1735.57 | 0 | 0 | 2023-05-15 08:25:31 | 0.0003088 | 2.2173 | 5576.6823 | 0 | 关闭
1448 | 2 | 5 | 恒流充电 | 02:16:30 | 10:06:52 | 0.133 | 2.3221 | 0.3027 | 761.23 | 0.3027 | 761.23 | 0 | 0 | 0.0006926 | 1742.05 | 0.0006926 | 1742.05 | 0 | 0 | 2023-05-15 08:26:01 | 0.0003089 | 1.8477 | 4647.049 | 0 | 关闭
1449 | 2 | 5 | 恒流充电 | 02:17:00 | 10:07:22 | 0.133 | 2.3226 | 0.3038 | 764.02 | 0.3038 | 764.02 | 0 | 0 | 0.0006952 | 1748.52 | 0.0006952 | 1748.52 | 0 | 0 | 2023-05-15 08:26:31 | 0.000309 | 2.2172 | 5576.4588 | 0 | 关闭
1450 | 2 | 5 | 恒流充电 | 02:17:30 | 10:07:52 | 0.133 | 2.3232 | 0.3049 | 766.8 | 0.3049 | 766.8 | 0 | 0 | 0.0006978 | 1755 | 0.0006978 | 1755 | 0 | 0 | 2023-05-15 08:27:01 | 0.0003091 | 1.8477 | 4647.1421 | 0 | 关闭
1451 | 2 | 5 | 恒流充电 | 02:18:00 | 10:08:22 | 0.133 | 2.3237 | 0.306 | 769.59 | 0.306 | 769.59 | 0 | 0 | 0.0007004 | 1761.48 | 0.0007004 | 1761.48 | 0 | 0 | 2023-05-15 08:27:31 | 0.0003091 | 2.2173 | 5576.7941 | 0 | 关闭
1452 | 2 | 5 | 恒流充电 | 02:18:30 | 10:08:52 | 0.133 | 2.3243 | 0.3071 | 772.38 | 0.3071 | 772.38 | 0 | 0 | 0.0007029 | 1767.96 | 0.0007029 | 1767.96 | 0 | 0 | 2023-05-15 08:28:01 | 0.0003092 | 1.8477 | 4647.1421 | 0 | 关闭
1453 | 2 | 5 | 恒流充电 | 02:19:00 | 10:09:22 | 0.133 | 2.3249 | 0.3082 | 775.17 | 0.3082 | 775.17 | 0 | 0 | 0.0007055 | 1774.44 | 0.0007055 | 1774.44 | 0 | 0 | 2023-05-15 08:28:31 | 0.0003093 | 1.8477 | 4647.049 | 0 | 关闭
1454 | 2 | 5 | 恒流充电 | 02:19:30 | 10:09:52 | 0.133 | 2.3254 | 0.3093 | 777.96 | 0.3093 | 777.96 | 0 | 0 | 0.0007081 | 1780.92 | 0.0007081 | 1780.92 | 0 | 0 | 2023-05-15 08:29:01 | 0.0003093 | 2.2174 | 5576.9059 | 0 | 关闭
1455 | 2 | 5 | 恒流充电 | 02:20:00 | 10:10:22 | 0.133 | 2.3261 | 0.3104 | 780.75 | 0.3104 | 780.75 | 0 | 0 | 0.0007107 | 1787.41 | 0.0007107 | 1787.41 | 0 | 0 | 2023-05-15 08:29:31 | 0.0003095 | 1.5837 | 3983.1848 | 0 | 关闭
1456 | 2 | 5 | 恒流充电 | 02:20:30 | 10:10:52 | 0.133 | 2.3267 | 0.3115 | 783.53 | 0.3115 | 783.53 | 0 | 0 | 0.0007133 | 1793.89 | 0.0007133 | 1793.89 | 0 | 0 | 2023-05-15 08:30:01 | 0.0003095 | 1.8477 | 4647.2353 | 0 | 关闭
1457 | 2 | 5 | 恒流充电 | 02:21:00 | 10:11:22 | 0.133 | 2.3273 | 0.3126 | 786.32 | 0.3126 | 786.32 | 0 | 0 | 0.0007158 | 1800.38 | 0.0007158 | 1800.38 | 0 | 0 | 2023-05-15 08:30:31 | 0.0003096 | 1.8477 | 4647.2353 | 0 | 关闭
1458 | 2 | 5 | 恒流充电 | 02:21:30 | 10:11:52 | 0.133 | 2.328 | 0.3138 | 789.11 | 0.3138 | 789.11 | 0 | 0 | 0.0007184 | 1806.87 | 0.0007184 | 1806.87 | 0 | 0 | 2023-05-15 08:31:01 | 0.0003097 | 1.5838 | 3983.4244 | 0 | 关闭
1459 | 2 | 5 | 恒流充电 | 02:22:00 | 10:12:22 | 0.133 | 2.3287 | 0.3149 | 791.9 | 0.3149 | 791.9 | 0 | 0 | 0.000721 | 1813.36 | 0.000721 | 1813.36 | 0 | 0 | 2023-05-15 08:31:31 | 0.0003098 | 1.5837 | 3983.2647 | 0 | 关闭
1460 | 2 | 5 | 恒流充电 | 02:22:30 | 10:12:52 | 0.133 | 2.3294 | 0.316 | 794.69 | 0.316 | 794.69 | 0 | 0 | 0.0007236 | 1819.86 | 0.0007236 | 1819.86 | 0 | 0 | 2023-05-15 08:32:01 | 0.0003099 | 1.5838 | 3983.3445 | 0 | 关闭
1461 | 2 | 5 | 恒流充电 | 02:23:00 | 10:13:22 | 0.133 | 2.33 | 0.3171 | 797.48 | 0.3171 | 797.48 | 0 | 0 | 0.0007262 | 1826.35 | 0.0007262 | 1826.35 | 0 | 0 | 2023-05-15 08:32:31 | 0.00031 | 1.8477 | 4647.2353 | 0 | 关闭
1462 | 2 | 5 | 恒流充电 | 02:23:30 | 10:13:52 | 0.133 | 2.3308 | 0.3182 | 800.26 | 0.3182 | 800.26 | 0 | 0 | 0.0007287 | 1832.85 | 0.0007287 | 1832.85 | 0 | 0 | 2023-05-15 08:33:01 | 0.0003101 | 1.3858 | 3485.3566 | 0 | 关闭
1463 | 2 | 5 | 恒流充电 | 02:24:00 | 10:14:22 | 0.133 | 2.3316 | 0.3193 | 803.05 | 0.3193 | 803.05 | 0 | 0 | 0.0007313 | 1839.35 | 0.0007313 | 1839.35 | 0 | 0 | 2023-05-15 08:33:31 | 0.0003102 | 1.3859 | 3485.636 | 0 | 关闭
1464 | 2 | 5 | 恒流充电 | 02:24:30 | 10:14:52 | 0.133 | 2.3325 | 0.3204 | 805.84 | 0.3204 | 805.84 | 0 | 0 | 0.0007339 | 1845.86 | 0.0007339 | 1845.86 | 0 | 0 | 2023-05-15 08:34:01 | 0.0003103 | 1.2318 | 3098.0947 | 0 | 关闭
1465 | 2 | 5 | 恒流充电 | 02:25:00 | 10:15:22 | 0.133 | 2.3334 | 0.3215 | 808.63 | 0.3215 | 808.63 | 0 | 0 | 0.0007365 | 1852.36 | 0.0007365 | 1852.36 | 0 | 0 | 2023-05-15 08:34:31 | 0.0003104 | 1.2318 | 3098.1568 | 0 | 关闭
1466 | 2 | 5 | 恒流充电 | 02:25:30 | 10:15:52 | 0.133 | 2.3343 | 0.3226 | 811.42 | 0.3226 | 811.42 | 0 | 0 | 0.0007391 | 1858.87 | 0.0007391 | 1858.87 | 0 | 0 | 2023-05-15 08:35:01 | 0.0003105 | 1.2319 | 3098.2189 | 0 | 关闭
1467 | 2 | 5 | 恒流充电 | 02:26:00 | 10:16:22 | 0.133 | 2.3353 | 0.3237 | 814.21 | 0.3237 | 814.21 | 0 | 0 | 0.0007417 | 1865.38 | 0.0007417 | 1865.38 | 0 | 0 | 2023-05-15 08:35:31 | 0.0003107 | 1.1086 | 2788.2294 | 0 | 关闭
1468 | 2 | 5 | 恒流充电 | 02:26:30 | 10:16:52 | 0.133 | 2.3364 | 0.3248 | 816.99 | 0.3248 | 816.99 | 0 | 0 | 0.0007443 | 1871.89 | 0.0007443 | 1871.89 | 0 | 0 | 2023-05-15 08:36:01 | 0.0003108 | 1.0079 | 2534.9064 | 0 | 关闭
1469 | 2 | 5 | 恒流充电 | 02:27:00 | 10:17:22 | 0.133 | 2.3374 | 0.3259 | 819.78 | 0.3259 | 819.78 | 0 | 0 | 0.0007469 | 1878.41 | 0.0007469 | 1878.41 | 0 | 0 | 2023-05-15 08:36:31 | 0.0003109 | 1.1086 | 2788.3412 | 0 | 关闭
1470 | 2 | 5 | 恒流充电 | 02:27:30 | 10:17:52 | 0.133 | 2.3387 | 0.3271 | 822.57 | 0.3271 | 822.57 | 0 | 0 | 0.0007494 | 1884.93 | 0.0007494 | 1884.93 | 0 | 0 | 2023-05-15 08:37:01 | 0.0003111 | 0.8528 | 2144.7918 | 0 | 关闭
1471 | 2 | 5 | 恒流充电 | 02:28:00 | 10:18:22 | 0.133 | 2.3399 | 0.3282 | 825.36 | 0.3282 | 825.36 | 0 | 0 | 0.000752 | 1891.45 | 0.000752 | 1891.45 | 0 | 0 | 2023-05-15 08:37:31 | 0.0003113 | 0.9238 | 2323.5245 | 0 | 关闭
1472 | 2 | 5 | 恒流充电 | 02:28:30 | 10:18:52 | 0.133 | 2.3412 | 0.3293 | 828.15 | 0.3293 | 828.15 | 0 | 0 | 0.0007546 | 1897.98 | 0.0007546 | 1897.98 | 0 | 0 | 2023-05-15 08:38:01 | 0.0003114 | 0.8528 | 2144.8778 | 0 | 关闭
1473 | 2 | 5 | 恒流充电 | 02:29:00 | 10:19:22 | 0.133 | 2.3426 | 0.3304 | 830.94 | 0.3304 | 830.94 | 0 | 0 | 0.0007572 | 1904.51 | 0.0007572 | 1904.51 | 0 | 0 | 2023-05-15 08:38:31 | 0.0003117 | 0.7919 | 1991.5924 | 0 | 关闭
1474 | 2 | 5 | 恒流充电 | 02:29:30 | 10:19:52 | 0.133 | 2.3442 | 0.3315 | 833.72 | 0.3315 | 833.72 | 0 | 0 | 0.0007598 | 1911.04 | 0.0007598 | 1911.04 | 0 | 0 | 2023-05-15 08:39:01 | 0.0003119 | 0.6929 | 1742.7132 | 0 | 关闭
1475 | 2 | 5 | 恒流充电 | 02:30:00 | 10:20:22 | 0.133 | 2.3458 | 0.3326 | 836.51 | 0.3326 | 836.51 | 0 | 0 | 0.0007624 | 1917.58 | 0.0007624 | 1917.58 | 0 | 0 | 2023-05-15 08:39:31 | 0.0003121 | 0.6929 | 1742.6783 | 0 | 关闭
1476 | 2 | 5 | 恒流充电 | 02:30:30 | 10:20:52 | 0.133 | 2.3477 | 0.3337 | 839.3 | 0.3337 | 839.3 | 0 | 0 | 0.000765 | 1924.12 | 0.000765 | 1924.12 | 0 | 0 | 2023-05-15 08:40:01 | 0.0003123 | 0.5835 | 1467.4597 | 0 | 关闭
1477 | 2 | 5 | 恒流充电 | 02:31:00 | 10:21:22 | 0.133 | 2.3497 | 0.3348 | 842.09 | 0.3348 | 842.09 | 0 | 0 | 0.0007676 | 1930.67 | 0.0007676 | 1930.67 | 0 | 0 | 2023-05-15 08:40:31 | 0.0003126 | 0.5543 | 1394.1426 | 0 | 关闭
1478 | 2 | 5 | 恒流充电 | 02:31:30 | 10:21:52 | 0.133 | 2.3521 | 0.3359 | 844.88 | 0.3359 | 844.88 | 0 | 0 | 0.0007702 | 1937.22 | 0.0007702 | 1937.22 | 0 | 0 | 2023-05-15 08:41:01 | 0.0003129 | 0.4619 | 1161.7622 | 0 | 关闭
1479 | 2 | 5 | 恒流充电 | 02:32:00 | 10:22:22 | 0.133 | 2.3548 | 0.337 | 847.66 | 0.337 | 847.66 | 0 | 0 | 0.0007728 | 1943.79 | 0.0007728 | 1943.79 | 0 | 0 | 2023-05-15 08:41:31 | 0.0003133 | 0.4106 | 1032.6775 | 0 | 关闭
1480 | 2 | 5 | 恒流充电 | 02:32:30 | 10:22:52 | 0.133 | 2.3581 | 0.3381 | 850.45 | 0.3381 | 850.45 | 0 | 0 | 0.0007755 | 1950.36 | 0.0007755 | 1950.36 | 0 | 0 | 2023-05-15 08:42:01 | 0.0003137 | 0.336 | 844.9519 | 0 | 关闭
1481 | 2 | 5 | 恒流充电 | 02:33:00 | 10:23:22 | 0.133 | 2.362 | 0.3392 | 853.24 | 0.3392 | 853.24 | 0 | 0 | 0.0007781 | 1956.94 | 0.0007781 | 1956.94 | 0 | 0 | 2023-05-15 08:42:31 | 0.0003142 | 0.2843 | 714.9593 | 0 | 关闭
1482 | 2 | 5 | 恒流充电 | 02:33:30 | 10:23:52 | 0.133 | 2.3671 | 0.3404 | 856.03 | 0.3404 | 856.03 | 0 | 0 | 0.0007807 | 1963.53 | 0.0007807 | 1963.53 | 0 | 0 | 2023-05-15 08:43:01 | 0.0003149 | 0.2174 | 546.7226 | 0 | 关闭
1483 | 2 | 5 | 恒流充电 | 02:34:00 | 10:24:22 | 0.133 | 2.3741 | 0.3415 | 858.82 | 0.3415 | 858.82 | 0 | 0 | 0.0007833 | 1970.14 | 0.0007833 | 1970.14 | 0 | 0 | 2023-05-15 08:43:31 | 0.0003159 | 0.1584 | 398.3185 | 0 | 关闭
1484 | 2 | 5 | 恒流充电 | 02:34:28 | 10:24:50 | 0.133 | 2.3841 | 0.3425 | 861.45 | 0.3425 | 861.45 | 0 | 0 | 0.0007858 | 1976.4 | 0.0007858 | 1976.4 | 0 | 0 | 2023-05-15 08:43:59 | 0.0003172 | 0.1046 | 263.0505 | 0 | 关闭
1485 | 2 | 5 | 恒流充电 | 02:34:30 | 10:24:52 | 0.133 | 2.3846 | 0.3426 | 861.61 | 0.3426 | 861.61 | 0 | 0 | 0.000786 | 1976.77 | 0.000786 | 1976.77 | 0 | 0 | 2023-05-15 08:44:01 | 0.0003172 | 0.1255 | 315.6718 | 0 | 关闭
1486 | 2 | 5 | 恒流充电 | 02:34:49 | 10:25:11 | 0.133 | 2.3946 | 0.3433 | 863.39 | 0.3433 | 863.39 | 0 | 0 | 0.0007877 | 1981.04 | 0.0007877 | 1981.04 | 0 | 0 | 2023-05-15 08:44:20 | 0.0003186 | 0.071 | 178.4541 | 0 | 关闭
1487 | 2 | 5 | 恒流充电 | 02:35:00 | 10:25:22 | 0.133 | 2.4021 | 0.3437 | 864.39 | 0.3437 | 864.39 | 0 | 0 | 0.0007886 | 1983.44 | 0.0007886 | 1983.44 | 0 | 0 | 2023-05-15 08:44:31 | 0.0003196 | 0.0532 | 133.8475 | 0 | 关闭
1488 | 2 | 5 | 恒流充电 | 02:35:11 | 10:25:34 | 0.133 | 2.4121 | 0.3441 | 865.46 | 0.3441 | 865.46 | 0 | 0 | 0.0007896 | 1986.02 | 0.0007896 | 1986.02 | 0 | 0 | 2023-05-15 08:44:42 | 0.0003209 | 0.0425 | 106.8858 | 0 | 关闭
1489 | 2 | 5 | 恒流充电 | 02:35:20 | 10:25:43 | 0.133 | 2.4221 | 0.3444 | 866.32 | 0.3444 | 866.32 | 0 | 0 | 0.0007905 | 1988.08 | 0.0007905 | 1988.08 | 0 | 0 | 2023-05-15 08:44:52 | 0.0003222 | 0.034 | 85.5131 | 0 | 关闭
1490 | 2 | 5 | 恒流充电 | 02:35:28 | 10:25:51 | 0.133 | 2.4322 | 0.3447 | 867.07 | 0.3447 | 867.07 | 0 | 0 | 0.0007912 | 1989.91 | 0.0007912 | 1989.91 | 0 | 0 | 2023-05-15 08:45:00 | 0.0003236 | 0.0296 | 74.5341 | 0 | 关闭
1491 | 2 | 5 | 恒流充电 | 02:35:30 | 10:25:52 | 0.133 | 2.4337 | 0.3448 | 867.18 | 0.3448 | 867.18 | 0 | 0 | 0.0007913 | 1990.18 | 0.0007913 | 1990.18 | 0 | 0 | 2023-05-15 08:45:01 | 0.0003238 | 0.0296 | 74.3722 | 0 | 关闭
1492 | 2 | 5 | 恒流充电 | 02:35:36 | 10:25:59 | 0.133 | 2.4437 | 0.345 | 867.82 | 0.345 | 867.82 | 0 | 0 | 0.0007919 | 1991.72 | 0.0007919 | 1991.72 | 0 | 0 | 2023-05-15 08:45:08 | 0.0003251 | 0.0251 | 63.2014 | 0 | 关闭
1493 | 2 | 5 | 恒流充电 | 02:35:43 | 10:26:05 | 0.133 | 2.4537 | 0.3453 | 868.39 | 0.3453 | 868.39 | 0 | 0 | 0.0007925 | 1993.13 | 0.0007925 | 1993.13 | 0 | 0 | 2023-05-15 08:45:14 | 0.0003264 | 0.0229 | 57.6235 | 0 | 关闭
1494 | 2 | 5 | 恒流充电 | 02:35:48 | 10:26:11 | 0.133 | 2.4638 | 0.3455 | 868.94 | 0.3455 | 868.94 | 0 | 0 | 0.000793 | 1994.48 | 0.000793 | 1994.48 | 0 | 0 | 2023-05-15 08:45:20 | 0.0003278 | 0.0216 | 54.3027 | 0 | 关闭
1495 | 2 | 5 | 恒流充电 | 02:35:54 | 10:26:17 | 0.133 | 2.4738 | 0.3457 | 869.46 | 0.3457 | 869.46 | 0 | 0 | 0.0007935 | 1995.77 | 0.0007935 | 1995.77 | 0 | 0 | 2023-05-15 08:45:25 | 0.0003291 | 0.0207 | 52.04 | 0 | 关闭
1496 | 2 | 5 | 恒流充电 | 02:36:00 | 10:26:22 | 0.133 | 2.4838 | 0.3459 | 869.97 | 0.3459 | 869.97 | 0 | 0 | 0.000794 | 1997.04 | 0.000794 | 1997.04 | 0 | 0 | 2023-05-15 08:45:31 | 0.0003304 | 0.0203 | 51.1178 | 0 | 关闭
1497 | 2 | 5 | 恒流充电 | 02:36:05 | 10:26:27 | 0.133 | 2.4938 | 0.3461 | 870.47 | 0.3461 | 870.47 | 0 | 0 | 0.0007945 | 1998.28 | 0.0007945 | 1998.28 | 0 | 0 | 2023-05-15 08:45:36 | 0.0003318 | 0.02 | 50.19 | 0 | 关闭
1498 | 2 | 5 | 恒流充电 | 02:36:10 | 10:26:33 | 0.133 | 2.5038 | 0.3463 | 870.98 | 0.3463 | 870.98 | 0 | 0 | 0.000795 | 1999.54 | 0.000795 | 1999.54 | 0 | 0 | 2023-05-15 08:45:42 | 0.0003331 | 0.02 | 50.1956 | 0 | 关闭
1499 | 2 | 5 | 恒流充电 | 02:36:16 | 10:26:38 | 0.133 | 2.5139 | 0.3465 | 871.48 | 0.3465 | 871.48 | 0 | 0 | 0.0007955 | 2000.8 | 0.0007955 | 2000.8 | 0 | 0 | 2023-05-15 08:45:47 | 0.0003345 | 0.0198 | 49.6931 | 0 | 关闭
1500 | 2 | 5 | 恒流充电 | 02:36:21 | 10:26:44 | 0.133 | 2.524 | 0.3467 | 871.99 | 0.3467 | 871.99 | 0 | 0 | 0.000796 | 2002.09 | 0.000796 | 2002.09 | 0 | 0 | 2023-05-15 08:45:53 | 0.0003358 | 0.0201 | 50.6117 | 0 | 关闭
1501 | 2 | 5 | 恒流充电 | 02:36:27 | 10:26:49 | 0.133 | 2.5341 | 0.3469 | 872.5 | 0.3469 | 872.5 | 0 | 0 | 0.0007965 | 2003.38 | 0.0007965 | 2003.38 | 0 | 0 | 2023-05-15 08:45:58 | 0.0003371 | 0.0201 | 50.6062 | 0 | 关闭
1502 | 2 | 5 | 恒流充电 | 02:36:30 | 10:26:52 | 0.1331 | 2.5388 | 0.347 | 872.76 | 0.347 | 872.76 | 0 | 0 | 0.0007968 | 2004.04 | 0.0007968 | 2004.04 | 0 | 0 | 2023-05-15 08:46:01 | 0.0003378 | 0.022 | 55.3796 | 0 | 关闭
1503 | 2 | 5 | 恒流充电 | 02:36:35 | 10:26:58 | 0.133 | 2.5489 | 0.3472 | 873.29 | 0.3472 | 873.29 | 0 | 0 | 0.0007973 | 2005.39 | 0.0007973 | 2005.39 | 0 | 0 | 2023-05-15 08:46:07 | 0.0003391 | 0.0209 | 52.4544 | 0 | 关闭
1504 | 2 | 5 | 恒流充电 | 02:36:41 | 10:27:04 | 0.133 | 2.5589 | 0.3474 | 873.83 | 0.3474 | 873.83 | 0 | 0 | 0.0007979 | 2006.76 | 0.0007979 | 2006.76 | 0 | 0 | 2023-05-15 08:46:12 | 0.0003404 | 0.0214 | 53.8956 | 0 | 关闭
1505 | 2 | 5 | 恒流充电 | 02:36:47 | 10:27:10 | 0.133 | 2.5689 | 0.3477 | 874.39 | 0.3477 | 874.39 | 0 | 0 | 0.0007985 | 2008.19 | 0.0007985 | 2008.19 | 0 | 0 | 2023-05-15 08:46:18 | 0.0003417 | 0.0222 | 55.7791 | 0 | 关闭
1506 | 2 | 5 | 恒流充电 | 02:36:53 | 10:27:16 | 0.133 | 2.5789 | 0.3479 | 874.95 | 0.3479 | 874.95 | 0 | 0 | 0.000799 | 2009.65 | 0.000799 | 2009.65 | 0 | 0 | 2023-05-15 08:46:24 | 0.0003431 | 0.0225 | 56.6846 | 0 | 关闭
1507 | 2 | 5 | 恒流充电 | 02:36:59 | 10:27:22 | 0.133 | 2.5889 | 0.3481 | 875.52 | 0.3481 | 875.52 | 0 | 0 | 0.0007996 | 2011.12 | 0.0007996 | 2011.12 | 0 | 0 | 2023-05-15 08:46:31 | 0.0003444 | 0.0225 | 56.7069 | 0 | 关闭
1508 | 2 | 5 | 恒流充电 | 02:37:00 | 10:27:22 | 0.133 | 2.5893 | 0.3481 | 875.55 | 0.3481 | 875.55 | 0 | 0 | 0.0007996 | 2011.19 | 0.0007996 | 2011.19 | 0 | 0 | 2023-05-15 08:46:31 | 0.0003445 | 0.0276 | 69.4444 | 0 | 关闭
1509 | 2 | 5 | 恒流充电 | 02:37:06 | 10:27:28 | 0.133 | 2.5993 | 0.3483 | 876.11 | 0.3483 | 876.11 | 0 | 0 | 0.0008002 | 2012.64 | 0.0008002 | 2012.64 | 0 | 0 | 2023-05-15 08:46:37 | 0.0003458 | 0.0222 | 55.7679 | 0 | 关闭
1510 | 2 | 5 | 恒流充电 | 02:37:11 | 10:27:34 | 0.133 | 2.6093 | 0.3486 | 876.65 | 0.3486 | 876.65 | 0 | 0 | 0.0008008 | 2014.06 | 0.0008008 | 2014.06 | 0 | 0 | 2023-05-15 08:46:43 | 0.0003471 | 0.0218 | 54.8457 | 0 | 关闭
1511 | 2 | 5 | 恒流充电 | 02:37:17 | 10:27:40 | 0.133 | 2.6193 | 0.3488 | 877.2 | 0.3488 | 877.2 | 0 | 0 | 0.0008014 | 2015.5 | 0.0008014 | 2015.5 | 0 | 0 | 2023-05-15 08:46:49 | 0.0003484 | 0.0218 | 54.829 | 0 | 关闭
1512 | 2 | 5 | 恒流充电 | 02:37:23 | 10:27:46 | 0.133 | 2.6293 | 0.349 | 877.74 | 0.349 | 877.74 | 0 | 0 | 0.0008019 | 2016.91 | 0.0008019 | 2016.91 | 0 | 0 | 2023-05-15 08:46:54 | 0.0003498 | 0.0214 | 53.9068 | 0 | 关闭
1513 | 2 | 5 | 恒流充电 | 02:37:29 | 10:27:51 | 0.133 | 2.6393 | 0.3492 | 878.27 | 0.3492 | 878.27 | 0 | 0 | 0.0008025 | 2018.31 | 0.0008025 | 2018.31 | 0 | 0 | 2023-05-15 08:47:00 | 0.0003511 | 0.0211 | 52.9846 | 0 | 关闭
1514 | 2 | 5 | 恒流充电 | 02:37:30 | 10:27:52 | 0.133 | 2.6406 | 0.3492 | 878.34 | 0.3492 | 878.34 | 0 | 0 | 0.0008025 | 2018.48 | 0.0008025 | 2018.48 | 0 | 0 | 2023-05-15 08:47:01 | 0.0003513 | 0.0199 | 50.0009 | 0 | 关闭
1515 | 2 | 5 | 恒流充电 | 02:37:35 | 10:27:58 | 0.133 | 2.6506 | 0.3494 | 878.87 | 0.3494 | 878.87 | 0 | 0 | 0.0008031 | 2019.88 | 0.0008031 | 2019.88 | 0 | 0 | 2023-05-15 08:47:07 | 0.0003526 | 0.0211 | 52.9734 | 0 | 关闭
1516 | 2 | 5 | 恒流充电 | 02:37:41 | 10:28:03 | 0.133 | 2.6606 | 0.3496 | 879.4 | 0.3496 | 879.4 | 0 | 0 | 0.0008037 | 2021.29 | 0.0008037 | 2021.29 | 0 | 0 | 2023-05-15 08:47:12 | 0.0003539 | 0.0211 | 52.9734 | 0 | 关闭
1517 | 2 | 5 | 恒流充电 | 02:37:47 | 10:28:09 | 0.133 | 2.6706 | 0.3499 | 879.92 | 0.3499 | 879.92 | 0 | 0 | 0.0008042 | 2022.68 | 0.0008042 | 2022.68 | 0 | 0 | 2023-05-15 08:47:18 | 0.0003553 | 0.0207 | 52.0568 | 0 | 关闭
1518 | 2 | 5 | 恒流充电 | 02:37:52 | 10:28:15 | 0.133 | 2.6806 | 0.3501 | 880.44 | 0.3501 | 880.44 | 0 | 0 | 0.0008048 | 2024.07 | 0.0008048 | 2024.07 | 0 | 0 | 2023-05-15 08:47:23 | 0.0003566 | 0.0207 | 52.0456 | 0 | 关闭
1519 | 2 | 5 | 恒流充电 | 02:37:58 | 10:28:20 | 0.1331 | 2.6906 | 0.3503 | 880.96 | 0.3503 | 880.96 | 0 | 0 | 0.0008053 | 2025.47 | 0.0008053 | 2025.47 | 0 | 0 | 2023-05-15 08:47:29 | 0.000358 | 0.0207 | 52.0456 | 0 | 关闭
1520 | 2 | 5 | 恒流充电 | 02:38:00 | 10:28:22 | 0.133 | 2.6938 | 0.3503 | 881.12 | 0.3503 | 881.12 | 0 | 0 | 0.0008055 | 2025.92 | 0.0008055 | 2025.92 | 0 | 0 | 2023-05-15 08:47:31 | 0.0003583 | 0.0208 | 52.2929 | 0 | 关闭
1521 | 2 | 5 | 恒流充电 | 02:38:05 | 10:28:28 | 0.1331 | 2.7038 | 0.3505 | 881.64 | 0.3505 | 881.64 | 0 | 0 | 0.0008061 | 2027.32 | 0.0008061 | 2027.32 | 0 | 0 | 2023-05-15 08:47:36 | 0.0003598 | 0.0207 | 52.04 | 0 | 关闭
1522 | 2 | 5 | 恒流充电 | 02:38:11 | 10:28:33 | 0.133 | 2.7138 | 0.3508 | 882.17 | 0.3508 | 882.17 | 0 | 0 | 0.0008066 | 2028.76 | 0.0008066 | 2028.76 | 0 | 0 | 2023-05-15 08:47:42 | 0.0003611 | 0.0211 | 52.9958 | 0 | 关闭
1523 | 2 | 5 | 恒流充电 | 02:38:17 | 10:28:39 | 0.1331 | 2.7239 | 0.351 | 882.71 | 0.351 | 882.71 | 0 | 0 | 0.0008072 | 2030.22 | 0.0008072 | 2030.22 | 0 | 0 | 2023-05-15 08:47:48 | 0.0003624 | 0.0212 | 53.373 | 0 | 关闭
1524 | 2 | 5 | 恒流充电 | 02:38:22 | 10:28:45 | 0.133 | 2.7339 | 0.3512 | 883.25 | 0.3512 | 883.25 | 0 | 0 | 0.0008078 | 2031.69 | 0.0008078 | 2031.69 | 0 | 0 | 2023-05-15 08:47:54 | 0.0003637 | 0.0214 | 53.9235 | 0 | 关闭
1525 | 2 | 5 | 恒流充电 | 02:38:28 | 10:28:51 | 0.133 | 2.7439 | 0.3514 | 883.78 | 0.3514 | 883.78 | 0 | 0 | 0.0008084 | 2033.15 | 0.0008084 | 2033.15 | 0 | 0 | 2023-05-15 08:47:59 | 0.0003651 | 0.0211 | 52.979 | 0 | 关闭
1526 | 2 | 5 | 恒流充电 | 02:38:30 | 10:28:52 | 0.133 | 2.7462 | 0.3514 | 883.91 | 0.3514 | 883.91 | 0 | 0 | 0.0008085 | 2033.5 | 0.0008085 | 2033.5 | 0 | 0 | 2023-05-15 08:48:01 | 0.0003654 | 0.0225 | 56.5713 | 0 | 关闭
1527 | 2 | 5 | 恒流充电 | 02:38:35 | 10:28:58 | 0.133 | 2.7562 | 0.3517 | 884.44 | 0.3517 | 884.44 | 0 | 0 | 0.0008091 | 2034.96 | 0.0008091 | 2034.96 | 0 | 0 | 2023-05-15 08:48:07 | 0.0003667 | 0.0211 | 52.9902 | 0 | 关闭
1528 | 2 | 5 | 恒流充电 | 02:38:41 | 10:29:04 | 0.133 | 2.7663 | 0.3519 | 884.99 | 0.3519 | 884.99 | 0 | 0 | 0.0008097 | 2036.47 | 0.0008097 | 2036.47 | 0 | 0 | 2023-05-15 08:48:12 | 0.0003681 | 0.0216 | 54.3027 | 0 | 关闭
1529 | 2 | 5 | 恒流充电 | 02:38:47 | 10:29:09 | 0.133 | 2.7763 | 0.3521 | 885.52 | 0.3521 | 885.52 | 0 | 0 | 0.0008103 | 2037.94 | 0.0008103 | 2037.94 | 0 | 0 | 2023-05-15 08:48:18 | 0.0003694 | 0.0211 | 52.9734 | 0 | 关闭
1530 | 2 | 5 | 恒流充电 | 02:38:53 | 10:29:15 | 0.133 | 2.7863 | 0.3523 | 886.05 | 0.3523 | 886.05 | 0 | 0 | 0.0008109 | 2039.42 | 0.0008109 | 2039.42 | 0 | 0 | 2023-05-15 08:48:24 | 0.0003707 | 0.0211 | 52.9902 | 0 | 关闭
1531 | 2 | 5 | 恒流充电 | 02:38:58 | 10:29:21 | 0.133 | 2.7963 | 0.3525 | 886.59 | 0.3525 | 886.59 | 0 | 0 | 0.0008115 | 2040.92 | 0.0008115 | 2040.92 | 0 | 0 | 2023-05-15 08:48:30 | 0.000372 | 0.0214 | 53.9124 | 0 | 关闭
1532 | 2 | 5 | 恒流充电 | 02:39:00 | 10:29:22 | 0.133 | 2.7984 | 0.3526 | 886.7 | 0.3526 | 886.7 | 0 | 0 | 0.0008116 | 2041.23 | 0.0008116 | 2041.23 | 0 | 0 | 2023-05-15 08:48:31 | 0.0003723 | 0.0211 | 53.123 | 0 | 关闭
1533 | 2 | 5 | 恒流充电 | 02:39:00 | 10:29:23 | 0.1331 | 2.8 | 0.3526 | 886.79 | 0.3526 | 886.79 | 0 | 0 | 0.0008117 | 2041.47 | 0.0008117 | 2041.47 | 0 | 0 | 2023-05-15 08:48:32 | 0.0003726 | 0.0208 | 52.2929 | 0 | 关闭
1534 | 3 | 2 | 搁置 | 00:00:00 | 10:29:23 | 0 | 2.7926 | 0 | 0 | 0 | 0 | 0 | 0 | 0 | 0 | 0 | 0 | 0 | 0 | 2023-05-15 08:48:32 | 0 | 0 | 0 | 0 | 关闭
1535 | 3 | 2 | 搁置 | 00:00:00 | 10:29:23 | 0 | 2.7801 | 0 | 0 | 0 | 0 | 0 | 0 | 0 | 0 | 0 | 0 | 0 | 0 | 2023-05-15 08:48:32 | 0 | 0 | 0 | 0 | 关闭
1536 | 3 | 2 | 搁置 | 00:00:00 | 10:29:24 | 0 | 2.7683 | 0 | 0 | 0 | 0 | 0 | 0 | 0 | 0 | 0 | 0 | 0 | 0 | 2023-05-15 08:48:33 | 0 | 0 | 0 | 0 | 关闭
1537 | 3 | 2 | 搁置 | 00:00:01 | 10:29:24 | 0 | 2.7566 | 0 | 0 | 0 | 0 | 0 | 0 | 0 | 0 | 0 | 0 | 0 | 0 | 2023-05-15 08:48:33 | 0 | 0 | 0 | 0 | 关闭
1538 | 3 | 2 | 搁置 | 00:00:01 | 10:29:24 | 0 | 2.7441 | 0 | 0 | 0 | 0 | 0 | 0 | 0 | 0 | 0 | 0 | 0 | 0 | 2023-05-15 08:48:33 | 0 | 0 | 0 | 0 | 关闭
1539 | 3 | 2 | 搁置 | 00:00:01 | 10:29:25 | 0 | 2.7316 | 0 | 0 | 0 | 0 | 0 | 0 | 0 | 0 | 0 | 0 | 0 | 0 | 2023-05-15 08:48:34 | 0 | 0 | 0 | 0 | 关闭
1540 | 3 | 2 | 搁置 | 00:00:02 | 10:29:25 | 0 | 2.721 | 0 | 0 | 0 | 0 | 0 | 0 | 0 | 0 | 0 | 0 | 0 | 0 | 2023-05-15 08:48:34 | 0 | 0 | 0 | 0 | 关闭
1541 | 3 | 2 | 搁置 | 00:00:02 | 10:29:26 | 0 | 2.7103 | 0 | 0 | 0 | 0 | 0 | 0 | 0 | 0 | 0 | 0 | 0 | 0 | 2023-05-15 08:48:35 | 0 | 0 | 0 | 0 | 关闭
1542 | 3 | 2 | 搁置 | 00:00:03 | 10:29:26 | 0 | 2.699 | 0 | 0 | 0 | 0 | 0 | 0 | 0 | 0 | 0 | 0 | 0 | 0 | 2023-05-15 08:48:35 | 0 | 0 | 0 | 0 | 关闭
1543 | 3 | 2 | 搁置 | 00:00:03 | 10:29:27 | 0 | 2.688 | 0 | 0 | 0 | 0 | 0 | 0 | 0 | 0 | 0 | 0 | 0 | 0 | 2023-05-15 08:48:36 | 0 | 0 | 0 | 0 | 关闭
1544 | 3 | 2 | 搁置 | 00:00:04 | 10:29:27 | 0 | 2.6769 | 0 | 0 | 0 | 0 | 0 | 0 | 0 | 0 | 0 | 0 | 0 | 0 | 2023-05-15 08:48:36 | 0 | 0 | 0 | 0 | 关闭
1545 | 3 | 2 | 搁置 | 00:00:04 | 10:29:28 | 0 | 2.6656 | 0 | 0 | 0 | 0 | 0 | 0 | 0 | 0 | 0 | 0 | 0 | 0 | 2023-05-15 08:48:37 | 0 | 0 | 0 | 0 | 关闭
1546 | 3 | 2 | 搁置 | 00:00:05 | 10:29:28 | 0 | 2.6545 | 0 | 0 | 0 | 0 | 0 | 0 | 0 | 0 | 0 | 0 | 0 | 0 | 2023-05-15 08:48:37 | 0 | 0 | 0 | 0 | 关闭
1547 | 3 | 2 | 搁置 | 00:00:06 | 10:29:29 | 0 | 2.6441 | 0 | 0 | 0 | 0 | 0 | 0 | 0 | 0 | 0 | 0 | 0 | 0 | 2023-05-15 08:48:38 | 0 | 0 | 0 | 0 | 关闭
1548 | 3 | 2 | 搁置 | 00:00:06 | 10:29:30 | 0 | 2.6328 | 0 | 0 | 0 | 0 | 0 | 0 | 0 | 0 | 0 | 0 | 0 | 0 | 2023-05-15 08:48:39 | 0 | 0 | 0 | 0 | 关闭
1549 | 3 | 2 | 搁置 | 00:00:07 | 10:29:30 | 0 | 2.6226 | 0 | 0 | 0 | 0 | 0 | 0 | 0 | 0 | 0 | 0 | 0 | 0 | 2023-05-15 08:48:39 | 0 | 0 | 0 | 0 | 关闭
1550 | 3 | 2 | 搁置 | 00:00:08 | 10:29:31 | 0 | 2.6126 | 0 | 0 | 0 | 0 | 0 | 0 | 0 | 0 | 0 | 0 | 0 | 0 | 2023-05-15 08:48:40 | 0 | 0 | 0 | 0 | 关闭
1551 | 3 | 2 | 搁置 | 00:00:08 | 10:29:32 | 0 | 2.602 | 0 | 0 | 0 | 0 | 0 | 0 | 0 | 0 | 0 | 0 | 0 | 0 | 2023-05-15 08:48:41 | 0 | 0 | 0 | 0 | 关闭
1552 | 3 | 2 | 搁置 | 00:00:09 | 10:29:33 | 0 | 2.5919 | 0 | 0 | 0 | 0 | 0 | 0 | 0 | 0 | 0 | 0 | 0 | 0 | 2023-05-15 08:48:42 | 0 | 0 | 0 | 0 | 关闭
1553 | 3 | 2 | 搁置 | 00:00:10 | 10:29:34 | 0 | 2.5815 | 0 | 0 | 0 | 0 | 0 | 0 | 0 | 0 | 0 | 0 | 0 | 0 | 2023-05-15 08:48:43 | 0 | 0 | 0 | 0 | 关闭
1554 | 3 | 2 | 搁置 | 00:00:11 | 10:29:35 | 0 | 2.5706 | 0 | 0 | 0 | 0 | 0 | 0 | 0 | 0 | 0 | 0 | 0 | 0 | 2023-05-15 08:48:44 | 0 | 0 | 0 | 0 | 关闭
1555 | 3 | 2 | 搁置 | 00:00:12 | 10:29:36 | 0 | 2.56 | 0 | 0 | 0 | 0 | 0 | 0 | 0 | 0 | 0 | 0 | 0 | 0 | 2023-05-15 08:48:45 | 0 | 0 | 0 | 0 | 关闭
1556 | 3 | 2 | 搁置 | 00:00:13 | 10:29:37 | 0 | 2.5497 | 0 | 0 | 0 | 0 | 0 | 0 | 0 | 0 | 0 | 0 | 0 | 0 | 2023-05-15 08:48:46 | 0 | 0 | 0 | 0 | 关闭
1557 | 3 | 2 | 搁置 | 00:00:14 | 10:29:38 | 0 | 2.5392 | 0 | 0 | 0 | 0 | 0 | 0 | 0 | 0 | 0 | 0 | 0 | 0 | 2023-05-15 08:48:47 | 0 | 0 | 0 | 0 | 关闭
1558 | 3 | 2 | 搁置 | 00:00:16 | 10:29:39 | 0 | 2.529 | 0 | 0 | 0 | 0 | 0 | 0 | 0 | 0 | 0 | 0 | 0 | 0 | 2023-05-15 08:48:48 | 0 | 0 | 0 | 0 | 关闭
1559 | 3 | 2 | 搁置 | 00:00:17 | 10:29:40 | 0 | 2.519 | 0 | 0 | 0 | 0 | 0 | 0 | 0 | 0 | 0 | 0 | 0 | 0 | 2023-05-15 08:48:49 | 0 | 0 | 0 | 0 | 关闭
1560 | 3 | 2 | 搁置 | 00:00:18 | 10:29:42 | 0 | 2.5089 | 0 | 0 | 0 | 0 | 0 | 0 | 0 | 0 | 0 | 0 | 0 | 0 | 2023-05-15 08:48:51 | 0 | 0 | 0 | 0 | 关闭
1561 | 3 | 2 | 搁置 | 00:00:20 | 10:29:43 | 0 | 2.4989 | 0 | 0 | 0 | 0 | 0 | 0 | 0 | 0 | 0 | 0 | 0 | 0 | 2023-05-15 08:48:52 | 0 | 0 | 0 | 0 | 关闭
1562 | 3 | 2 | 搁置 | 00:00:22 | 10:29:45 | 0 | 2.4886 | 0 | 0 | 0 | 0 | 0 | 0 | 0 | 0 | 0 | 0 | 0 | 0 | 2023-05-15 08:48:54 | 0 | 0 | 0 | 0 | 关闭
1563 | 3 | 2 | 搁置 | 00:00:23 | 10:29:47 | 0 | 2.4782 | 0 | 0 | 0 | 0 | 0 | 0 | 0 | 0 | 0 | 0 | 0 | 0 | 2023-05-15 08:48:56 | 0 | 0 | 0 | 0 | 关闭
1564 | 3 | 2 | 搁置 | 00:00:26 | 10:29:49 | 0 | 2.4679 | 0 | 0 | 0 | 0 | 0 | 0 | 0 | 0 | 0 | 0 | 0 | 0 | 2023-05-15 08:48:58 | 0 | 0 | 0 | 0 | 关闭
1565 | 3 | 2 | 搁置 | 00:00:28 | 10:29:51 | 0 | 2.4579 | 0 | 0 | 0 | 0 | 0 | 0 | 0 | 0 | 0 | 0 | 0 | 0 | 2023-05-15 08:49:00 | 0 | 0 | 0 | 0 | 关闭
1566 | 3 | 2 | 搁置 | 00:00:30 | 10:29:53 | 0 | 2.4515 | 0 | 0 | 0 | 0 | 0 | 0 | 0 | 0 | 0 | 0 | 0 | 0 | 2023-05-15 08:49:02 | 0 | 0 | 0 | 0 | 关闭
1567 | 3 | 2 | 搁置 | 00:00:33 | 10:29:56 | 0 | 2.4414 | 0 | 0 | 0 | 0 | 0 | 0 | 0 | 0 | 0 | 0 | 0 | 0 | 2023-05-15 08:49:05 | 0 | 0 | 0 | 0 | 关闭
1568 | 3 | 2 | 搁置 | 00:00:37 | 10:30:00 | 0 | 2.4312 | 0 | 0 | 0 | 0 | 0 | 0 | 0 | 0 | 0 | 0 | 0 | 0 | 2023-05-15 08:49:09 | 0 | 0 | 0 | 0 | 关闭
1569 | 3 | 2 | 搁置 | 00:00:42 | 10:30:05 | 0 | 2.4212 | 0 | 0 | 0 | 0 | 0 | 0 | 0 | 0 | 0 | 0 | 0 | 0 | 2023-05-15 08:49:14 | 0 | 0 | 0 | 0 | 关闭
1570 | 3 | 2 | 搁置 | 00:00:48 | 10:30:12 | 0 | 2.4111 | 0 | 0 | 0 | 0 | 0 | 0 | 0 | 0 | 0 | 0 | 0 | 0 | 2023-05-15 08:49:21 | 0 | 0 | 0 | 0 | 关闭
1571 | 3 | 2 | 搁置 | 00:00:58 | 10:30:21 | 0 | 2.4011 | 0 | 0 | 0 | 0 | 0 | 0 | 0 | 0 | 0 | 0 | 0 | 0 | 2023-05-15 08:49:30 | 0 | 0 | 0 | 0 | 关闭
1572 | 3 | 2 | 搁置 | 00:01:00 | 10:30:23 | 0 | 2.3996 | 0 | 0 | 0 | 0 | 0 | 0 | 0 | 0 | 0 | 0 | 0 | 0 | 2023-05-15 08:49:32 | 0 | 0 | 0 | 0 | 关闭
1573 | 3 | 3 | 恒流放电 | 00:00:00 | 10:30:23 | -0.133 | 2.392 | 0 | 0 | 0 | 0 | 0 | 0 | 0 | 0 | 0 | 0 | 0 | 0 | 2023-05-15 08:49:32 | -0.0003182 | 0 | 0 | 0 | 关闭
1574 | 3 | 3 | 恒流放电 | 00:00:00 | 10:30:24 | -0.1331 | 2.3809 | 0 | 0.07 | 0 | 0 | 0 | 0.07 | 1e-07 | 0.16 | 0 | 0 | 1e-07 | 0.16 | 2023-05-15 08:49:33 | -0.0003168 | -0.0023 | -5.861 | 0 | 关闭
1575 | 3 | 3 | 恒流放电 | 00:00:01 | 10:30:25 | -0.1331 | 2.3708 | 0.0001 | 0.17 | 0 | 0 | 0.0001 | 0.17 | 2e-07 | 0.4 | 0 | 0 | 2e-07 | 0.4 | 2023-05-15 08:49:34 | -0.0003155 | -0.004 | -10.1254 | 0 | 关闭
1576 | 3 | 3 | 恒流放电 | 00:00:04 | 10:30:27 | -0.1331 | 2.3606 | 0.0002 | 0.4 | 0 | 0 | 0.0002 | 0.4 | 4e-07 | 0.95 | 0 | 0 | 4e-07 | 0.95 | 2023-05-15 08:49:36 | -0.0003141 | -0.0091 | -22.7879 | 0 | 关闭
1577 | 3 | 3 | 恒流放电 | 00:00:09 | 10:30:32 | -0.1331 | 2.3506 | 0.0003 | 0.84 | 0 | 0 | 0.0003 | 0.84 | 8e-07 | 1.98 | 0 | 0 | 8e-07 | 1.98 | 2023-05-15 08:49:41 | -0.0003128 | -0.0174 | -43.6976 | 0 | 关闭
1578 | 3 | 3 | 恒流放电 | 00:00:18 | 10:30:41 | -0.1331 | 2.3406 | 0.0007 | 1.68 | 0 | 0 | 0.0007 | 1.68 | 1.6e-06 | 3.96 | 0 | 0 | 1.6e-06 | 3.96 | 2023-05-15 08:49:50 | -0.0003115 | -0.0336 | -84.6049 | 0 | 关闭
1579 | 3 | 3 | 恒流放电 | 00:00:30 | 10:30:53 | -0.133 | 2.3339 | 0.0011 | 2.79 | 0 | 0 | 0.0011 | 2.79 | 2.6e-06 | 6.55 | 0 | 0 | 2.6e-06 | 6.55 | 2023-05-15 08:50:02 | -0.0003105 | -0.0657 | -165.1242 | 0 | 关闭
1580 | 3 | 3 | 恒流放电 | 00:01:00 | 10:31:23 | -0.1331 | 2.3253 | 0.0022 | 5.58 | 0 | 0 | 0.0022 | 5.58 | 5.2e-06 | 13.04 | 0 | 0 | 5.2e-06 | 13.04 | 2023-05-15 08:50:32 | -0.0003094 | -0.1289 | -324.3118 | 0 | 关闭
1581 | 3 | 3 | 恒流放电 | 00:01:30 | 10:31:53 | -0.1331 | 2.3203 | 0.0033 | 8.37 | 0 | 0 | 0.0033 | 8.37 | 7.8e-06 | 19.52 | 0 | 0 | 7.8e-06 | 19.52 | 2023-05-15 08:51:02 | -0.0003088 | -0.2218 | -557.8219 | 0 | 关闭
1582 | 3 | 3 | 恒流放电 | 00:02:00 | 10:32:23 | -0.1331 | 2.3167 | 0.0044 | 11.16 | 0 | 0 | 0.0044 | 11.16 | 1.03e-05 | 25.99 | 0 | 0 | 1.03e-05 | 25.99 | 2023-05-15 08:51:32 | -0.0003083 | -0.308 | -774.7469 | 0 | 关闭
1583 | 3 | 3 | 恒流放电 | 00:02:30 | 10:32:53 | -0.1331 | 2.3138 | 0.0055 | 13.95 | 0 | 0 | 0.0055 | 13.95 | 1.29e-05 | 32.44 | 0 | 0 | 1.29e-05 | 32.44 | 2023-05-15 08:52:02 | -0.0003079 | -0.3824 | -961.7668 | 0 | 关闭
1584 | 3 | 3 | 恒流放电 | 00:03:00 | 10:33:23 | -0.1331 | 2.3113 | 0.0067 | 16.73 | 0 | 0 | 0.0067 | 16.73 | 1.55e-05 | 38.89 | 0 | 0 | 1.55e-05 | 38.89 | 2023-05-15 08:52:32 | -0.0003076 | -0.4436 | -1115.6383 | 0 | 关闭
1585 | 3 | 3 | 恒流放电 | 00:03:30 | 10:33:53 | -0.1331 | 2.3091 | 0.0078 | 19.52 | 0 | 0 | 0.0078 | 19.52 | 1.8e-05 | 45.34 | 0 | 0 | 1.8e-05 | 45.34 | 2023-05-15 08:53:02 | -0.0003073 | -0.5041 | -1267.7835 | 0 | 关闭
1586 | 3 | 3 | 恒流放电 | 00:04:00 | 10:34:23 | -0.1331 | 2.307 | 0.0089 | 22.31 | 0 | 0 | 0.0089 | 22.31 | 2.06e-05 | 51.77 | 0 | 0 | 2.06e-05 | 51.77 | 2023-05-15 08:53:32 | -0.000307 | -0.5281 | -1328.1208 | 0 | 关闭
1587 | 3 | 3 | 恒流放电 | 00:04:30 | 10:34:53 | -0.1331 | 2.3052 | 0.01 | 25.1 | 0 | 0 | 0.01 | 25.1 | 2.31e-05 | 58.21 | 0 | 0 | 2.31e-05 | 58.21 | 2023-05-15 08:54:02 | -0.0003068 | -0.6161 | -1549.4743 | 0 | 关闭
1588 | 3 | 3 | 恒流放电 | 00:05:00 | 10:35:23 | -0.1331 | 2.3035 | 0.0111 | 27.89 | 0 | 0 | 0.0111 | 27.89 | 2.57e-05 | 64.63 | 0 | 0 | 2.57e-05 | 64.63 | 2023-05-15 08:54:32 | -0.0003065 | -0.6523 | -1640.6075 | 0 | 关闭
1589 | 3 | 3 | 恒流放电 | 00:05:30 | 10:35:53 | -0.1331 | 2.3018 | 0.0122 | 30.68 | 0 | 0 | 0.0122 | 30.68 | 2.83e-05 | 71.05 | 0 | 0 | 2.83e-05 | 71.05 | 2023-05-15 08:55:02 | -0.0003063 | -0.6523 | -1640.587 | 0 | 关闭
1590 | 3 | 3 | 恒流放电 | 00:06:00 | 10:36:23 | -0.1331 | 2.3003 | 0.0133 | 33.47 | 0 | 0 | 0.0133 | 33.47 | 3.08e-05 | 77.47 | 0 | 0 | 3.08e-05 | 77.47 | 2023-05-15 08:55:32 | -0.0003061 | -0.7393 | -1859.3738 | 0 | 关闭
1591 | 3 | 3 | 恒流放电 | 00:06:30 | 10:36:53 | -0.1331 | 2.2987 | 0.0144 | 36.26 | 0 | 0 | 0.0144 | 36.26 | 3.34e-05 | 83.89 | 0 | 0 | 3.34e-05 | 83.89 | 2023-05-15 08:56:02 | -0.0003059 | -0.6931 | -1743.1673 | 0 | 关闭
1592 | 3 | 3 | 恒流放电 | 00:07:00 | 10:37:23 | -0.1331 | 2.2973 | 0.0155 | 39.05 | 0 | 0 | 0.0155 | 39.05 | 3.59e-05 | 90.3 | 0 | 0 | 3.59e-05 | 90.3 | 2023-05-15 08:56:32 | -0.0003057 | -0.7921 | -1992.1663 | 0 | 关闭
1593 | 3 | 3 | 恒流放电 | 00:07:30 | 10:37:53 | -0.1331 | 2.2959 | 0.0166 | 41.84 | 0 | 0 | 0.0166 | 41.84 | 3.84e-05 | 96.7 | 0 | 0 | 3.84e-05 | 96.7 | 2023-05-15 08:57:02 | -0.0003055 | -0.7921 | -1992.1314 | 0 | 关闭
1594 | 3 | 3 | 恒流放电 | 00:08:00 | 10:38:23 | -0.1331 | 2.2946 | 0.0177 | 44.63 | 0 | 0 | 0.0177 | 44.63 | 4.1e-05 | 103.1 | 0 | 0 | 4.1e-05 | 103.1 | 2023-05-15 08:57:32 | -0.0003053 | -0.853 | -2145.3722 | 0 | 关闭
1595 | 3 | 3 | 恒流放电 | 00:08:30 | 10:38:53 | -0.1331 | 2.2933 | 0.0189 | 47.41 | 0 | 0 | 0.0189 | 47.41 | 4.35e-05 | 109.5 | 0 | 0 | 4.35e-05 | 109.5 | 2023-05-15 08:58:02 | -0.0003052 | -0.853 | -2145.3776 | 0 | 关闭
1596 | 3 | 3 | 恒流放电 | 00:09:00 | 10:39:23 | -0.1331 | 2.2921 | 0.02 | 50.2 | 0 | 0 | 0.02 | 50.2 | 4.61e-05 | 115.89 | 0 | 0 | 4.61e-05 | 115.89 | 2023-05-15 08:58:32 | -0.000305 | -0.9241 | -2324.1474 | 0 | 关闭
1597 | 3 | 3 | 恒流放电 | 00:09:30 | 10:39:53 | -0.1331 | 2.2909 | 0.0211 | 52.99 | 0 | 0 | 0.0211 | 52.99 | 4.86e-05 | 122.28 | 0 | 0 | 4.86e-05 | 122.28 | 2023-05-15 08:59:02 | -0.0003049 | -0.9241 | -2324.1416 | 0 | 关闭
1598 | 3 | 3 | 恒流放电 | 00:10:00 | 10:40:23 | -0.1331 | 2.2896 | 0.0222 | 55.78 | 0 | 0 | 0.0222 | 55.78 | 5.12e-05 | 128.67 | 0 | 0 | 5.12e-05 | 128.67 | 2023-05-15 08:59:32 | -0.0003047 | -0.853 | -2145.3884 | 0 | 关闭
1599 | 3 | 3 | 恒流放电 | 00:10:30 | 10:40:53 | -0.1331 | 2.2885 | 0.0233 | 58.57 | 0 | 0 | 0.0233 | 58.57 | 5.37e-05 | 135.06 | 0 | 0 | 5.37e-05 | 135.06 | 2023-05-15 09:00:01 | -0.0003045 | -1.0081 | -2535.4209 | 0 | 关闭
1600 | 3 | 3 | 恒流放电 | 00:11:00 | 10:41:23 | -0.1331 | 2.2874 | 0.0244 | 61.36 | 0 | 0 | 0.0244 | 61.36 | 5.62e-05 | 141.44 | 0 | 0 | 5.62e-05 | 141.44 | 2023-05-15 09:00:31 | -0.0003044 | -1.0081 | -2535.4844 | 0 | 关闭
1601 | 3 | 3 | 恒流放电 | 00:11:30 | 10:41:53 | -0.1331 | 2.2863 | 0.0255 | 64.15 | 0 | 0 | 0.0255 | 64.15 | 5.88e-05 | 147.82 | 0 | 0 | 5.88e-05 | 147.82 | 2023-05-15 09:01:01 | -0.0003042 | -1.0081 | -2535.459 | 0 | 关闭
1602 | 3 | 3 | 恒流放电 | 00:12:00 | 10:42:23 | -0.1331 | 2.2853 | 0.0266 | 66.94 | 0 | 0 | 0.0266 | 66.94 | 6.13e-05 | 154.19 | 0 | 0 | 6.13e-05 | 154.19 | 2023-05-15 09:01:31 | -0.0003041 | -1.1089 | -2789.0049 | 0 | 关闭
1603 | 3 | 3 | 恒流放电 | 00:12:30 | 10:42:53 | -0.1331 | 2.2841 | 0.0277 | 69.73 | 0 | 0 | 0.0277 | 69.73 | 6.38e-05 | 160.56 | 0 | 0 | 6.38e-05 | 160.56 | 2023-05-15 09:02:01 | -0.0003039 | -0.9241 | -2324.1765 | 0 | 关闭
1604 | 3 | 3 | 恒流放电 | 00:13:00 | 10:43:23 | -0.1331 | 2.283 | 0.0288 | 72.51 | 0 | 0 | 0.0288 | 72.51 | 6.64e-05 | 166.93 | 0 | 0 | 6.64e-05 | 166.93 | 2023-05-15 09:02:31 | -0.0003038 | -1.0081 | -2535.4844 | 0 | 关闭
1605 | 3 | 3 | 恒流放电 | 00:13:30 | 10:43:53 | -0.1331 | 2.282 | 0.0299 | 75.3 | 0 | 0 | 0.0299 | 75.3 | 6.89e-05 | 173.3 | 0 | 0 | 6.89e-05 | 173.3 | 2023-05-15 09:03:01 | -0.0003036 | -1.1089 | -2789.0049 | 0 | 关闭
1606 | 3 | 3 | 恒流放电 | 00:14:00 | 10:44:23 | -0.133 | 2.2809 | 0.031 | 78.09 | 0 | 0 | 0.031 | 78.09 | 7.14e-05 | 179.66 | 0 | 0 | 7.14e-05 | 179.66 | 2023-05-15 09:03:31 | -0.0003035 | -1.0081 | -2535.4336 | 0 | 关闭
1607 | 3 | 3 | 恒流放电 | 00:14:30 | 10:44:53 | -0.1331 | 2.2799 | 0.0322 | 80.88 | 0 | 0 | 0.0322 | 80.88 | 7.4e-05 | 186.02 | 0 | 0 | 7.4e-05 | 186.02 | 2023-05-15 09:04:01 | -0.0003034 | -1.1089 | -2788.949 | 0 | 关闭
1608 | 3 | 3 | 恒流放电 | 00:15:00 | 10:45:23 | -0.1331 | 2.2788 | 0.0333 | 83.67 | 0 | 0 | 0.0333 | 83.67 | 7.65e-05 | 192.38 | 0 | 0 | 7.65e-05 | 192.38 | 2023-05-15 09:04:31 | -0.0003032 | -1.0081 | -2535.4272 | 0 | 关闭
1609 | 3 | 3 | 恒流放电 | 00:15:30 | 10:45:53 | -0.1331 | 2.2778 | 0.0344 | 86.46 | 0 | 0 | 0.0344 | 86.46 | 7.9e-05 | 198.73 | 0 | 0 | 7.9e-05 | 198.73 | 2023-05-15 09:05:01 | -0.0003031 | -1.1089 | -2788.8861 | 0 | 关闭
1610 | 3 | 3 | 恒流放电 | 00:16:00 | 10:46:23 | -0.1331 | 2.277 | 0.0355 | 89.25 | 0 | 0 | 0.0355 | 89.25 | 8.15e-05 | 205.08 | 0 | 0 | 8.15e-05 | 205.08 | 2023-05-15 09:05:31 | -0.000303 | -1.3861 | -3486.0989 | 0 | 关闭
1611 | 3 | 3 | 恒流放电 | 00:16:30 | 10:46:53 | -0.1331 | 2.2759 | 0.0366 | 92.04 | 0 | 0 | 0.0366 | 92.04 | 8.41e-05 | 211.43 | 0 | 0 | 8.41e-05 | 211.43 | 2023-05-15 09:06:01 | -0.0003028 | -1.008 | -2535.3192 | 0 | 关闭
1612 | 3 | 3 | 恒流放电 | 00:17:00 | 10:47:23 | -0.1331 | 2.2748 | 0.0377 | 94.83 | 0 | 0 | 0.0377 | 94.83 | 8.66e-05 | 217.78 | 0 | 0 | 8.66e-05 | 217.78 | 2023-05-15 09:06:31 | -0.0003027 | -1.008 | -2535.3065 | 0 | 关闭
1613 | 3 | 3 | 恒流放电 | 00:17:30 | 10:47:53 | -0.1331 | 2.2739 | 0.0388 | 97.62 | 0 | 0 | 0.0388 | 97.62 | 8.91e-05 | 224.12 | 0 | 0 | 8.91e-05 | 224.12 | 2023-05-15 09:07:01 | -0.0003026 | -1.232 | -3098.6769 | 0 | 关闭
1614 | 3 | 3 | 恒流放电 | 00:18:00 | 10:48:23 | -0.133 | 2.2729 | 0.0399 | 100.4 | 0 | 0 | 0.0399 | 100.4 | 9.16e-05 | 230.46 | 0 | 0 | 9.16e-05 | 230.46 | 2023-05-15 09:07:31 | -0.0003024 | -1.1088 | -2788.7603 | 0 | 关闭
1615 | 3 | 3 | 恒流放电 | 00:18:30 | 10:48:53 | -0.1331 | 2.272 | 0.041 | 103.19 | 0 | 0 | 0.041 | 103.19 | 9.42e-05 | 236.8 | 0 | 0 | 9.42e-05 | 236.8 | 2023-05-15 09:08:01 | -0.0003023 | -1.232 | -3098.6614 | 0 | 关闭
1616 | 3 | 3 | 恒流放电 | 00:19:00 | 10:49:23 | -0.1331 | 2.2711 | 0.0421 | 105.98 | 0 | 0 | 0.0421 | 105.98 | 9.67e-05 | 243.13 | 0 | 0 | 9.67e-05 | 243.13 | 2023-05-15 09:08:31 | -0.0003022 | -1.232 | -3098.6692 | 0 | 关闭
1617 | 3 | 3 | 恒流放电 | 00:19:30 | 10:49:53 | -0.1331 | 2.2701 | 0.0432 | 108.77 | 0 | 0 | 0.0432 | 108.77 | 9.92e-05 | 249.46 | 0 | 0 | 9.92e-05 | 249.46 | 2023-05-15 09:09:01 | -0.0003021 | -1.1088 | -2788.8162 | 0 | 关闭
1618 | 3 | 3 | 恒流放电 | 00:20:00 | 10:50:23 | -0.1331 | 2.2693 | 0.0444 | 111.56 | 0 | 0 | 0.0444 | 111.56 | 0.0001017 | 255.79 | 0 | 0 | 0.0001017 | 255.79 | 2023-05-15 09:09:31 | -0.000302 | -1.3861 | -3486.0727 | 0 | 关闭
1619 | 3 | 3 | 恒流放电 | 00:20:30 | 10:50:53 | -0.1331 | 2.2685 | 0.0455 | 114.35 | 0 | 0 | 0.0455 | 114.35 | 0.0001042 | 262.12 | 0 | 0 | 0.0001042 | 262.12 | 2023-05-15 09:10:01 | -0.0003019 | -1.386 | -3486.0378 | 0 | 关闭
1620 | 3 | 3 | 恒流放电 | 00:21:00 | 10:51:23 | -0.133 | 2.2674 | 0.0466 | 117.14 | 0 | 0 | 0.0466 | 117.14 | 0.0001067 | 268.45 | 0 | 0 | 0.0001067 | 268.45 | 2023-05-15 09:10:31 | -0.0003017 | -1.008 | -2535.2811 | 0 | 关闭
1621 | 3 | 3 | 恒流放电 | 00:21:30 | 10:51:53 | -0.1331 | 2.2665 | 0.0477 | 119.93 | 0 | 0 | 0.0477 | 119.93 | 0.0001092 | 274.77 | 0 | 0 | 0.0001092 | 274.77 | 2023-05-15 09:11:01 | -0.0003016 | -1.232 | -3098.7158 | 0 | 关闭
1622 | 3 | 3 | 恒流放电 | 00:22:00 | 10:52:23 | -0.1331 | 2.2655 | 0.0488 | 122.71 | 0 | 0 | 0.0488 | 122.71 | 0.0001118 | 281.09 | 0 | 0 | 0.0001118 | 281.09 | 2023-05-15 09:11:31 | -0.0003014 | -1.1089 | -2788.8861 | 0 | 关闭
1623 | 3 | 3 | 恒流放电 | 00:22:30 | 10:52:53 | -0.1331 | 2.2646 | 0.0499 | 125.5 | 0 | 0 | 0.0499 | 125.5 | 0.0001143 | 287.4 | 0 | 0 | 0.0001143 | 287.4 | 2023-05-15 09:12:01 | -0.0003013 | -1.2321 | -3098.7468 | 0 | 关闭
1624 | 3 | 3 | 恒流放电 | 00:23:00 | 10:53:23 | -0.1331 | 2.2636 | 0.051 | 128.29 | 0 | 0 | 0.051 | 128.29 | 0.0001168 | 293.72 | 0 | 0 | 0.0001168 | 293.72 | 2023-05-15 09:12:31 | -0.0003012 | -1.1088 | -2788.8023 | 0 | 关闭
1625 | 3 | 3 | 恒流放电 | 00:23:30 | 10:53:53 | -0.1331 | 2.2627 | 0.0521 | 131.08 | 0 | 0 | 0.0521 | 131.08 | 0.0001193 | 300.03 | 0 | 0 | 0.0001193 | 300.03 | 2023-05-15 09:13:01 | -0.0003011 | -1.232 | -3098.6537 | 0 | 关闭
1626 | 3 | 3 | 恒流放电 | 00:24:00 | 10:54:23 | -0.1331 | 2.2618 | 0.0532 | 133.87 | 0 | 0 | 0.0532 | 133.87 | 0.0001218 | 306.34 | 0 | 0 | 0.0001218 | 306.34 | 2023-05-15 09:13:31 | -0.000301 | -1.232 | -3098.7002 | 0 | 关闭
1627 | 3 | 3 | 恒流放电 | 00:24:30 | 10:54:53 | -0.1331 | 2.2608 | 0.0543 | 136.66 | 0 | 0 | 0.0543 | 136.66 | 0.0001243 | 312.65 | 0 | 0 | 0.0001243 | 312.65 | 2023-05-15 09:14:01 | -0.0003008 | -1.1088 | -2788.7603 | 0 | 关闭
1628 | 3 | 3 | 恒流放电 | 00:25:00 | 10:55:23 | -0.1331 | 2.2599 | 0.0554 | 139.45 | 0 | 0 | 0.0554 | 139.45 | 0.0001268 | 318.95 | 0 | 0 | 0.0001268 | 318.95 | 2023-05-15 09:14:31 | -0.0003007 | -1.232 | -3098.6071 | 0 | 关闭
1629 | 3 | 3 | 恒流放电 | 00:25:30 | 10:55:53 | -0.133 | 2.259 | 0.0566 | 142.24 | 0 | 0 | 0.0566 | 142.24 | 0.0001293 | 325.25 | 0 | 0 | 0.0001293 | 325.25 | 2023-05-15 09:15:01 | -0.0003006 | -1.232 | -3098.6226 | 0 | 关闭
1630 | 3 | 3 | 恒流放电 | 00:26:00 | 10:56:23 | -0.1331 | 2.258 | 0.0577 | 145.02 | 0 | 0 | 0.0577 | 145.02 | 0.0001318 | 331.55 | 0 | 0 | 0.0001318 | 331.55 | 2023-05-15 09:15:31 | -0.0003004 | -1.1088 | -2788.7464 | 0 | 关闭
1631 | 3 | 3 | 恒流放电 | 00:26:30 | 10:56:53 | -0.133 | 2.2571 | 0.0588 | 147.81 | 0 | 0 | 0.0588 | 147.81 | 0.0001343 | 337.84 | 0 | 0 | 0.0001343 | 337.84 | 2023-05-15 09:16:01 | -0.0003003 | -1.232 | -3098.6071 | 0 | 关闭
1632 | 3 | 3 | 恒流放电 | 00:27:00 | 10:57:23 | -0.1331 | 2.2562 | 0.0599 | 150.6 | 0 | 0 | 0.0599 | 150.6 | 0.0001368 | 344.14 | 0 | 0 | 0.0001368 | 344.14 | 2023-05-15 09:16:31 | -0.0003002 | -1.232 | -3098.5605 | 0 | 关闭
1633 | 3 | 3 | 恒流放电 | 00:27:30 | 10:57:53 | -0.133 | 2.2553 | 0.061 | 153.39 | 0 | 0 | 0.061 | 153.39 | 0.0001393 | 350.43 | 0 | 0 | 0.0001393 | 350.43 | 2023-05-15 09:17:01 | -0.0003001 | -1.232 | -3098.576 | 0 | 关闭
1634 | 3 | 3 | 恒流放电 | 00:28:00 | 10:58:23 | -0.133 | 2.2544 | 0.0621 | 156.18 | 0 | 0 | 0.0621 | 156.18 | 0.0001418 | 356.72 | 0 | 0 | 0.0001418 | 356.72 | 2023-05-15 09:17:31 | -0.0002999 | -1.232 | -3098.6071 | 0 | 关闭
1635 | 3 | 3 | 恒流放电 | 00:28:30 | 10:58:53 | -0.1331 | 2.2534 | 0.0632 | 158.97 | 0 | 0 | 0.0632 | 158.97 | 0.0001443 | 363 | 0 | 0 | 0.0001443 | 363 | 2023-05-15 09:18:01 | -0.0002999 | -1.1088 | -2788.7603 | 0 | 关闭
1636 | 3 | 3 | 恒流放电 | 00:29:00 | 10:59:23 | -0.133 | 2.2525 | 0.0643 | 161.76 | 0 | 0 | 0.0643 | 161.76 | 0.0001468 | 369.28 | 0 | 0 | 0.0001468 | 369.28 | 2023-05-15 09:18:31 | -0.0002997 | -1.232 | -3098.6226 | 0 | 关闭
1637 | 3 | 3 | 恒流放电 | 00:29:30 | 10:59:53 | -0.1331 | 2.2516 | 0.0654 | 164.55 | 0 | 0 | 0.0654 | 164.55 | 0.0001493 | 375.57 | 0 | 0 | 0.0001493 | 375.57 | 2023-05-15 09:19:01 | -0.0002996 | -1.232 | -3098.6381 | 0 | 关闭
1638 | 3 | 3 | 恒流放电 | 00:30:00 | 11:00:23 | -0.1331 | 2.2506 | 0.0665 | 167.33 | 0 | 0 | 0.0665 | 167.33 | 0.0001518 | 381.84 | 0 | 0 | 0.0001518 | 381.84 | 2023-05-15 09:19:31 | -0.0002995 | -1.1088 | -2788.7743 | 0 | 关闭
1639 | 3 | 3 | 恒流放电 | 00:30:30 | 11:00:53 | -0.133 | 2.2496 | 0.0676 | 170.12 | 0 | 0 | 0.0676 | 170.12 | 0.0001543 | 388.12 | 0 | 0 | 0.0001543 | 388.12 | 2023-05-15 09:20:01 | -0.0002993 | -1.1088 | -2788.8442 | 0 | 关闭
1640 | 3 | 3 | 恒流放电 | 00:31:00 | 11:01:23 | -0.1331 | 2.2485 | 0.0688 | 172.91 | 0 | 0 | 0.0688 | 172.91 | 0.0001568 | 394.39 | 0 | 0 | 0.0001568 | 394.39 | 2023-05-15 09:20:31 | -0.0002992 | -1.008 | -2535.2494 | 0 | 关闭
1641 | 3 | 3 | 恒流放电 | 00:31:30 | 11:01:53 | -0.1331 | 2.2474 | 0.0699 | 175.7 | 0 | 0 | 0.0699 | 175.7 | 0.0001593 | 400.66 | 0 | 0 | 0.0001593 | 400.66 | 2023-05-15 09:21:01 | -0.000299 | -1.008 | -2535.2367 | 0 | 关闭
1642 | 3 | 3 | 恒流放电 | 00:32:00 | 11:02:23 | -0.1331 | 2.2464 | 0.071 | 178.49 | 0 | 0 | 0.071 | 178.49 | 0.0001618 | 406.92 | 0 | 0 | 0.0001618 | 406.92 | 2023-05-15 09:21:31 | -0.0002989 | -1.1088 | -2788.7603 | 0 | 关闭
1643 | 3 | 3 | 恒流放电 | 00:32:30 | 11:02:53 | -0.1331 | 2.2451 | 0.0721 | 181.28 | 0 | 0 | 0.0721 | 181.28 | 0.0001643 | 413.19 | 0 | 0 | 0.0001643 | 413.19 | 2023-05-15 09:22:01 | -0.0002987 | -0.8529 | -2145.1465 | 0 | 关闭
1644 | 3 | 3 | 恒流放电 | 00:33:00 | 11:03:23 | -0.1331 | 2.2439 | 0.0732 | 184.07 | 0 | 0 | 0.0732 | 184.07 | 0.0001668 | 419.45 | 0 | 0 | 0.0001668 | 419.45 | 2023-05-15 09:22:31 | -0.0002986 | -0.924 | -2323.9087 | 0 | 关闭
1645 | 3 | 3 | 恒流放电 | 00:33:30 | 11:03:53 | -0.133 | 2.2427 | 0.0743 | 186.86 | 0 | 0 | 0.0743 | 186.86 | 0.0001693 | 425.7 | 0 | 0 | 0.0001693 | 425.7 | 2023-05-15 09:23:01 | -0.0002984 | -0.924 | -2323.9204 | 0 | 关闭
1646 | 3 | 3 | 恒流放电 | 00:34:00 | 11:04:23 | -0.1331 | 2.2414 | 0.0754 | 189.64 | 0 | 0 | 0.0754 | 189.64 | 0.0001717 | 431.95 | 0 | 0 | 0.0001717 | 431.95 | 2023-05-15 09:23:31 | -0.0002982 | -0.8529 | -2145.1035 | 0 | 关闭
1647 | 3 | 3 | 恒流放电 | 00:34:30 | 11:04:53 | -0.133 | 2.2401 | 0.0765 | 192.43 | 0 | 0 | 0.0765 | 192.43 | 0.0001742 | 438.2 | 0 | 0 | 0.0001742 | 438.2 | 2023-05-15 09:24:01 | -0.000298 | -0.8529 | -2145.0713 | 0 | 关闭
1648 | 3 | 3 | 恒流放电 | 00:35:00 | 11:05:23 | -0.1331 | 2.2387 | 0.0776 | 195.22 | 0 | 0 | 0.0776 | 195.22 | 0.0001767 | 444.45 | 0 | 0 | 0.0001767 | 444.45 | 2023-05-15 09:24:31 | -0.0002979 | -0.792 | -1991.8419 | 0 | 关闭
1649 | 3 | 3 | 恒流放电 | 00:35:30 | 11:05:53 | -0.133 | 2.2373 | 0.0787 | 198.01 | 0 | 0 | 0.0787 | 198.01 | 0.0001792 | 450.69 | 0 | 0 | 0.0001792 | 450.69 | 2023-05-15 09:25:01 | -0.0002977 | -0.792 | -1991.8419 | 0 | 关闭
1650 | 3 | 3 | 恒流放电 | 00:36:00 | 11:06:23 | -0.133 | 2.2358 | 0.0798 | 200.8 | 0 | 0 | 0.0798 | 200.8 | 0.0001817 | 456.93 | 0 | 0 | 0.0001817 | 456.93 | 2023-05-15 09:25:31 | -0.0002975 | -0.7392 | -1859.0618 | 0 | 关闭
1651 | 3 | 3 | 恒流放电 | 00:36:30 | 11:06:53 | -0.133 | 2.2342 | 0.0809 | 203.59 | 0 | 0 | 0.0809 | 203.59 | 0.0001842 | 463.16 | 0 | 0 | 0.0001842 | 463.16 | 2023-05-15 09:26:01 | -0.0002972 | -0.693 | -1742.8617 | 0 | 关闭
1652 | 3 | 3 | 恒流放电 | 00:37:00 | 11:07:23 | -0.133 | 2.2326 | 0.0821 | 206.38 | 0 | 0 | 0.0821 | 206.38 | 0.0001866 | 469.39 | 0 | 0 | 0.0001866 | 469.39 | 2023-05-15 09:26:31 | -0.000297 | -0.693 | -1742.8879 | 0 | 关闭
1653 | 3 | 3 | 恒流放电 | 00:37:30 | 11:07:53 | -0.1331 | 2.2309 | 0.0832 | 209.16 | 0 | 0 | 0.0832 | 209.16 | 0.0001891 | 475.61 | 0 | 0 | 0.0001891 | 475.61 | 2023-05-15 09:27:01 | -0.0002968 | -0.6522 | -1640.3733 | 0 | 关闭
1654 | 3 | 3 | 恒流放电 | 00:38:00 | 11:08:23 | -0.133 | 2.2288 | 0.0843 | 211.95 | 0 | 0 | 0.0843 | 211.95 | 0.0001916 | 481.83 | 0 | 0 | 0.0001916 | 481.83 | 2023-05-15 09:27:31 | -0.0002965 | -0.528 | -1327.9345 | 0 | 关闭
1655 | 3 | 3 | 恒流放电 | 00:38:30 | 11:08:53 | -0.1331 | 2.2268 | 0.0854 | 214.74 | 0 | 0 | 0.0854 | 214.74 | 0.000194 | 488.04 | 0 | 0 | 0.000194 | 488.04 | 2023-05-15 09:28:01 | -0.0002963 | -0.5544 | -1394.3173 | 0 | 关闭
1656 | 3 | 3 | 恒流放电 | 00:39:00 | 11:09:23 | -0.1331 | 2.2246 | 0.0865 | 217.53 | 0 | 0 | 0.0865 | 217.53 | 0.0001965 | 494.25 | 0 | 0 | 0.0001965 | 494.25 | 2023-05-15 09:28:31 | -0.000296 | -0.504 | -1267.5548 | 0 | 关闭
1657 | 3 | 3 | 恒流放电 | 00:39:30 | 11:09:53 | -0.1331 | 2.2221 | 0.0876 | 220.32 | 0 | 0 | 0.0876 | 220.32 | 0.000199 | 500.45 | 0 | 0 | 0.000199 | 500.45 | 2023-05-15 09:29:01 | -0.0002957 | -0.4435 | -1115.4706 | 0 | 关闭
1658 | 3 | 3 | 恒流放电 | 00:40:00 | 11:10:23 | -0.133 | 2.2194 | 0.0887 | 223.11 | 0 | 0 | 0.0887 | 223.11 | 0.0002014 | 506.64 | 0 | 0 | 0.0002014 | 506.64 | 2023-05-15 09:29:31 | -0.0002953 | -0.4107 | -1032.8224 | 0 | 关闭
1659 | 3 | 3 | 恒流放电 | 00:40:30 | 11:10:53 | -0.1331 | 2.2164 | 0.0898 | 225.9 | 0 | 0 | 0.0898 | 225.9 | 0.0002039 | 512.83 | 0 | 0 | 0.0002039 | 512.83 | 2023-05-15 09:30:01 | -0.0002949 | -0.3696 | -929.5542 | 0 | 关闭
1660 | 3 | 3 | 恒流放电 | 00:41:00 | 11:11:23 | -0.133 | 2.2132 | 0.0909 | 228.69 | 0 | 0 | 0.0909 | 228.69 | 0.0002064 | 519 | 0 | 0 | 0.0002064 | 519 | 2023-05-15 09:30:31 | -0.0002945 | -0.3465 | -871.4745 | 0 | 关闭
1661 | 3 | 3 | 恒流放电 | 00:41:30 | 11:11:53 | -0.1331 | 2.2098 | 0.092 | 231.47 | 0 | 0 | 0.092 | 231.47 | 0.0002088 | 525.17 | 0 | 0 | 0.0002088 | 525.17 | 2023-05-15 09:31:01 | -0.000294 | -0.3261 | -820.1949 | 0 | 关闭
1662 | 3 | 3 | 恒流放电 | 00:42:00 | 11:12:23 | -0.133 | 2.206 | 0.0931 | 234.26 | 0 | 0 | 0.0931 | 234.26 | 0.0002113 | 531.33 | 0 | 0 | 0.0002113 | 531.33 | 2023-05-15 09:31:31 | -0.0002935 | -0.2918 | -733.8696 | 0 | 关闭
1663 | 3 | 3 | 恒流放电 | 00:42:30 | 11:12:53 | -0.133 | 2.202 | 0.0943 | 237.05 | 0 | 0 | 0.0943 | 237.05 | 0.0002137 | 537.47 | 0 | 0 | 0.0002137 | 537.47 | 2023-05-15 09:32:01 | -0.000293 | -0.2772 | -697.1621 | 0 | 关闭
1664 | 3 | 3 | 恒流放电 | 00:43:00 | 11:13:23 | -0.133 | 2.1978 | 0.0954 | 239.84 | 0 | 0 | 0.0954 | 239.84 | 0.0002161 | 543.61 | 0 | 0 | 0.0002161 | 543.61 | 2023-05-15 09:32:31 | -0.0002924 | -0.264 | -663.9573 | 0 | 关闭
1665 | 3 | 3 | 恒流放电 | 00:43:30 | 11:13:53 | -0.133 | 2.1935 | 0.0965 | 242.63 | 0 | 0 | 0.0965 | 242.63 | 0.0002186 | 549.73 | 0 | 0 | 0.0002186 | 549.73 | 2023-05-15 09:33:01 | -0.0002918 | -0.2579 | -648.5229 | 0 | 关闭
1666 | 3 | 3 | 恒流放电 | 00:44:00 | 11:14:23 | -0.133 | 2.1889 | 0.0976 | 245.42 | 0 | 0 | 0.0976 | 245.42 | 0.000221 | 555.84 | 0 | 0 | 0.000221 | 555.84 | 2023-05-15 09:33:31 | -0.0002912 | -0.241 | -606.2219 | 0 | 关闭
1667 | 3 | 3 | 恒流放电 | 00:44:30 | 11:14:53 | -0.133 | 2.1843 | 0.0987 | 248.21 | 0 | 0 | 0.0987 | 248.21 | 0.0002234 | 561.94 | 0 | 0 | 0.0002234 | 561.94 | 2023-05-15 09:34:01 | -0.0002906 | -0.241 | -606.234 | 0 | 关闭
1668 | 3 | 3 | 恒流放电 | 00:45:00 | 11:15:23 | -0.1331 | 2.1795 | 0.0998 | 250.99 | 0 | 0 | 0.0998 | 250.99 | 0.0002258 | 568.02 | 0 | 0 | 0.0002258 | 568.02 | 2023-05-15 09:34:31 | -0.00029 | -0.231 | -580.9626 | 0 | 关闭
1669 | 3 | 3 | 恒流放电 | 00:45:30 | 11:15:53 | -0.133 | 2.1746 | 0.1009 | 253.78 | 0 | 0 | 0.1009 | 253.78 | 0.0002283 | 574.09 | 0 | 0 | 0.0002283 | 574.09 | 2023-05-15 09:35:01 | -0.0002893 | -0.2263 | -569.112 | 0 | 关闭
1670 | 3 | 3 | 恒流放电 | 00:46:00 | 11:16:23 | -0.133 | 2.1697 | 0.102 | 256.57 | 0 | 0 | 0.102 | 256.57 | 0.0002307 | 580.15 | 0 | 0 | 0.0002307 | 580.15 | 2023-05-15 09:35:31 | -0.0002887 | -0.2263 | -569.1062 | 0 | 关闭
1671 | 3 | 3 | 恒流放电 | 00:46:30 | 11:16:53 | -0.133 | 2.1647 | 0.1031 | 259.36 | 0 | 0 | 0.1031 | 259.36 | 0.0002331 | 586.2 | 0 | 0 | 0.0002331 | 586.2 | 2023-05-15 09:36:01 | -0.000288 | -0.2218 | -557.7297 | 0 | 关闭
1672 | 3 | 3 | 恒流放电 | 00:47:00 | 11:17:23 | -0.133 | 2.1598 | 0.1042 | 262.15 | 0 | 0 | 0.1042 | 262.15 | 0.0002355 | 592.23 | 0 | 0 | 0.0002355 | 592.23 | 2023-05-15 09:36:31 | -0.0002873 | -0.2263 | -569.1234 | 0 | 关闭
1673 | 3 | 3 | 恒流放电 | 00:47:30 | 11:17:53 | -0.1331 | 2.1547 | 0.1053 | 264.94 | 0 | 0 | 0.1053 | 264.94 | 0.0002379 | 598.24 | 0 | 0 | 0.0002379 | 598.24 | 2023-05-15 09:37:01 | -0.0002867 | -0.2174 | -546.8048 | 0 | 关闭
1674 | 3 | 3 | 恒流放电 | 00:48:00 | 11:18:23 | -0.133 | 2.1498 | 0.1064 | 267.73 | 0 | 0 | 0.1064 | 267.73 | 0.0002402 | 604.24 | 0 | 0 | 0.0002402 | 604.24 | 2023-05-15 09:37:31 | -0.000286 | -0.2263 | -569.1177 | 0 | 关闭
1675 | 3 | 3 | 恒流放电 | 00:48:30 | 11:18:53 | -0.1331 | 2.1449 | 0.1076 | 270.52 | 0 | 0 | 0.1076 | 270.52 | 0.0002426 | 610.23 | 0 | 0 | 0.0002426 | 610.23 | 2023-05-15 09:38:01 | -0.0002854 | -0.2263 | -569.1177 | 0 | 关闭
1676 | 3 | 3 | 恒流放电 | 00:49:00 | 11:19:23 | -0.1331 | 2.1398 | 0.1087 | 273.3 | 0 | 0 | 0.1087 | 273.3 | 0.000245 | 616.21 | 0 | 0 | 0.000245 | 616.21 | 2023-05-15 09:38:31 | -0.0002847 | -0.2174 | -546.8103 | 0 | 关闭
1677 | 3 | 3 | 恒流放电 | 00:49:30 | 11:19:53 | -0.1331 | 2.1347 | 0.1098 | 276.09 | 0 | 0 | 0.1098 | 276.09 | 0.0002474 | 622.17 | 0 | 0 | 0.0002474 | 622.17 | 2023-05-15 09:39:01 | -0.000284 | -0.2174 | -546.8048 | 0 | 关闭
1678 | 3 | 3 | 恒流放电 | 00:50:00 | 11:20:23 | -0.1331 | 2.1298 | 0.1109 | 278.88 | 0 | 0 | 0.1109 | 278.88 | 0.0002497 | 628.11 | 0 | 0 | 0.0002497 | 628.11 | 2023-05-15 09:39:31 | -0.0002834 | -0.2263 | -569.1291 | 0 | 关闭
1679 | 3 | 3 | 恒流放电 | 00:50:30 | 11:20:53 | -0.133 | 2.1249 | 0.112 | 281.67 | 0 | 0 | 0.112 | 281.67 | 0.0002521 | 634.04 | 0 | 0 | 0.0002521 | 634.04 | 2023-05-15 09:40:01 | -0.0002827 | -0.2263 | -569.1291 | 0 | 关闭
1680 | 3 | 3 | 恒流放电 | 00:51:00 | 11:21:23 | -0.1331 | 2.12 | 0.1131 | 284.46 | 0 | 0 | 0.1131 | 284.46 | 0.0002544 | 639.96 | 0 | 0 | 0.0002544 | 639.96 | 2023-05-15 09:40:31 | -0.0002821 | -0.2263 | -569.1291 | 0 | 关闭
1681 | 3 | 3 | 恒流放电 | 00:51:30 | 11:21:53 | -0.133 | 2.1152 | 0.1142 | 287.25 | 0 | 0 | 0.1142 | 287.25 | 0.0002568 | 645.87 | 0 | 0 | 0.0002568 | 645.87 | 2023-05-15 09:41:01 | -0.0002814 | -0.231 | -580.9743 | 0 | 关闭
1682 | 3 | 3 | 恒流放电 | 00:52:00 | 11:22:23 | -0.133 | 2.1104 | 0.1153 | 290.04 | 0 | 0 | 0.1153 | 290.04 | 0.0002591 | 651.76 | 0 | 0 | 0.0002591 | 651.76 | 2023-05-15 09:41:31 | -0.0002808 | -0.231 | -580.9801 | 0 | 关闭
1683 | 3 | 3 | 恒流放电 | 00:52:30 | 11:22:53 | -0.133 | 2.1055 | 0.1164 | 292.82 | 0 | 0 | 0.1164 | 292.82 | 0.0002615 | 657.64 | 0 | 0 | 0.0002615 | 657.64 | 2023-05-15 09:42:01 | -0.0002801 | -0.2263 | -569.0891 | 0 | 关闭
1684 | 3 | 3 | 恒流放电 | 00:53:00 | 11:23:23 | -0.133 | 2.1007 | 0.1175 | 295.61 | 0 | 0 | 0.1175 | 295.61 | 0.0002638 | 663.5 | 0 | 0 | 0.0002638 | 663.5 | 2023-05-15 09:42:31 | -0.0002795 | -0.2309 | -580.8578 | 0 | 关闭
1685 | 3 | 3 | 恒流放电 | 00:53:30 | 11:23:53 | -0.133 | 2.0962 | 0.1186 | 298.4 | 0 | 0 | 0.1186 | 298.4 | 0.0002661 | 669.35 | 0 | 0 | 0.0002661 | 669.35 | 2023-05-15 09:43:01 | -0.0002789 | -0.2464 | -619.6314 | 0 | 关闭
1686 | 3 | 3 | 恒流放电 | 00:54:00 | 11:24:23 | -0.1331 | 2.0914 | 0.1198 | 301.19 | 0 | 0 | 0.1198 | 301.19 | 0.0002685 | 675.19 | 0 | 0 | 0.0002685 | 675.19 | 2023-05-15 09:43:31 | -0.0002783 | -0.231 | -580.9976 | 0 | 关闭
1687 | 3 | 3 | 恒流放电 | 00:54:30 | 11:24:53 | -0.133 | 2.0868 | 0.1209 | 303.98 | 0 | 0 | 0.1209 | 303.98 | 0.0002708 | 681.02 | 0 | 0 | 0.0002708 | 681.02 | 2023-05-15 09:44:01 | -0.0002776 | -0.241 | -606.2583 | 0 | 关闭
1688 | 3 | 3 | 恒流放电 | 00:55:00 | 11:25:23 | -0.1331 | 2.0822 | 0.122 | 306.77 | 0 | 0 | 0.122 | 306.77 | 0.0002731 | 686.83 | 0 | 0 | 0.0002731 | 686.83 | 2023-05-15 09:44:31 | -0.0002771 | -0.241 | -606.2583 | 0 | 关闭
1689 | 3 | 3 | 恒流放电 | 00:55:30 | 11:25:53 | -0.133 | 2.078 | 0.1231 | 309.56 | 0 | 0 | 0.1231 | 309.56 | 0.0002754 | 692.63 | 0 | 0 | 0.0002754 | 692.63 | 2023-05-15 09:45:01 | -0.0002765 | -0.264 | -663.9839 | 0 | 关闭
1690 | 3 | 3 | 恒流放电 | 00:56:00 | 11:26:23 | -0.1331 | 2.0741 | 0.1242 | 312.35 | 0 | 0 | 0.1242 | 312.35 | 0.0002777 | 698.42 | 0 | 0 | 0.0002777 | 698.42 | 2023-05-15 09:45:31 | -0.000276 | -0.2843 | -715.0811 | 0 | 关闭
1691 | 3 | 3 | 恒流放电 | 00:56:30 | 11:26:53 | -0.133 | 2.0704 | 0.1253 | 315.13 | 0 | 0 | 0.1253 | 315.13 | 0.00028 | 704.2 | 0 | 0 | 0.00028 | 704.2 | 2023-05-15 09:46:01 | -0.0002755 | -0.2997 | -753.719 | 0 | 关闭
1692 | 3 | 3 | 恒流放电 | 00:57:00 | 11:27:23 | -0.1331 | 2.0675 | 0.1264 | 317.92 | 0 | 0 | 0.1264 | 317.92 | 0.0002823 | 709.97 | 0 | 0 | 0.0002823 | 709.97 | 2023-05-15 09:46:31 | -0.0002751 | -0.3824 | -961.6608 | 0 | 关闭
1693 | 3 | 3 | 恒流放电 | 00:57:30 | 11:27:53 | -0.1331 | 2.0651 | 0.1275 | 320.71 | 0 | 0 | 0.1275 | 320.71 | 0.0002846 | 715.73 | 0 | 0 | 0.0002846 | 715.73 | 2023-05-15 09:47:01 | -0.0002748 | -0.462 | -1161.9718 | 0 | 关闭
1694 | 3 | 3 | 恒流放电 | 00:58:00 | 11:28:23 | -0.133 | 2.0633 | 0.1286 | 323.5 | 0 | 0 | 0.1286 | 323.5 | 0.0002869 | 721.49 | 0 | 0 | 0.0002869 | 721.49 | 2023-05-15 09:47:31 | -0.0002745 | -0.616 | -1549.3268 | 0 | 关闭
1695 | 3 | 3 | 恒流放电 | 00:58:30 | 11:28:53 | -0.1331 | 2.0619 | 0.1297 | 326.29 | 0 | 0 | 0.1297 | 326.29 | 0.0002892 | 727.24 | 0 | 0 | 0.0002892 | 727.24 | 2023-05-15 09:48:01 | -0.0002744 | -0.792 | -1991.9916 | 0 | 关闭
1696 | 3 | 3 | 恒流放电 | 00:59:00 | 11:29:23 | -0.1331 | 2.0609 | 0.1308 | 329.08 | 0 | 0 | 0.1308 | 329.08 | 0.0002914 | 732.99 | 0 | 0 | 0.0002914 | 732.99 | 2023-05-15 09:48:31 | -0.0002742 | -1.1088 | -2788.7324 | 0 | 关闭
1697 | 3 | 3 | 恒流放电 | 00:59:30 | 11:29:53 | -0.1331 | 2.0601 | 0.132 | 331.87 | 0 | 0 | 0.132 | 331.87 | 0.0002937 | 738.74 | 0 | 0 | 0.0002937 | 738.74 | 2023-05-15 09:49:01 | -0.0002741 | -1.3861 | -3486.1251 | 0 | 关闭
1698 | 3 | 3 | 恒流放电 | 01:00:00 | 11:30:23 | -0.1331 | 2.0596 | 0.1331 | 334.66 | 0 | 0 | 0.1331 | 334.66 | 0.000296 | 744.48 | 0 | 0 | 0.000296 | 744.48 | 2023-05-15 09:49:31 | -0.0002741 | -2.2177 | -5577.6325 | 0 | 关闭
1699 | 3 | 3 | 恒流放电 | 01:00:30 | 11:30:53 | -0.1331 | 2.0592 | 0.1342 | 337.44 | 0 | 0 | 0.1342 | 337.44 | 0.0002983 | 750.22 | 0 | 0 | 0.0002983 | 750.22 | 2023-05-15 09:50:01 | -0.000274 | -2.7721 | -6972.1803 | 0 | 关闭
1700 | 3 | 3 | 恒流放电 | 01:01:00 | 11:31:23 | -0.1331 | 2.059 | 0.1353 | 340.23 | 0 | 0 | 0.1353 | 340.23 | 0.0003006 | 755.97 | 0 | 0 | 0.0003006 | 755.97 | 2023-05-15 09:50:31 | -0.000274 | -5.5441 | -13943.9414 | 0 | 关闭
1701 | 3 | 3 | 恒流放电 | 01:01:30 | 11:31:53 | -0.1331 | 2.0589 | 0.1364 | 343.02 | 0 | 0 | 0.1364 | 343.02 | 0.0003029 | 761.71 | 0 | 0 | 0.0003029 | 761.71 | 2023-05-15 09:51:01 | -0.000274 | -11.0882 | -27887.8829 | 0 | 关闭
1702 | 3 | 3 | 恒流放电 | 01:02:00 | 11:32:23 | -0.1331 | 2.059 | 0.1375 | 345.81 | 0 | 0 | 0.1375 | 345.81 | 0.0003051 | 767.45 | 0 | 0 | 0.0003051 | 767.45 | 2023-05-15 09:51:31 | -0.000274 | 11.0882 | 27887.8829 | 0 | 关闭
1703 | 3 | 3 | 恒流放电 | 01:02:30 | 11:32:53 | -0.133 | 2.0591 | 0.1386 | 348.6 | 0 | 0 | 0.1386 | 348.6 | 0.0003074 | 773.19 | 0 | 0 | 0.0003074 | 773.19 | 2023-05-15 09:52:01 | -0.0002739 | 11.0882 | 27887.8829 | 0 | 关闭
1704 | 3 | 3 | 恒流放电 | 01:03:00 | 11:33:23 | -0.1331 | 2.0596 | 0.1397 | 351.39 | 0 | 0 | 0.1397 | 351.39 | 0.0003097 | 778.94 | 0 | 0 | 0.0003097 | 778.94 | 2023-05-15 09:52:31 | -0.0002741 | 2.2176 | 5577.5207 | 0 | 关闭
1705 | 3 | 3 | 恒流放电 | 01:03:30 | 11:33:53 | -0.133 | 2.0604 | 0.1408 | 354.18 | 0 | 0 | 0.1408 | 354.18 | 0.000312 | 784.68 | 0 | 0 | 0.000312 | 784.68 | 2023-05-15 09:53:01 | -0.0002741 | 1.386 | 3485.9155 | 0 | 关闭
1706 | 3 | 3 | 恒流放电 | 01:04:00 | 11:34:23 | -0.1331 | 2.0612 | 0.1419 | 356.97 | 0 | 0 | 0.1419 | 356.97 | 0.0003143 | 790.43 | 0 | 0 | 0.0003143 | 790.43 | 2023-05-15 09:53:31 | -0.0002743 | 1.386 | 3485.9155 | 0 | 关闭
1707 | 3 | 3 | 恒流放电 | 01:04:30 | 11:34:53 | -0.133 | 2.062 | 0.143 | 359.75 | 0 | 0 | 0.143 | 359.75 | 0.0003166 | 796.18 | 0 | 0 | 0.0003166 | 796.18 | 2023-05-15 09:54:01 | -0.0002743 | 1.386 | 3485.9504 | 0 | 关闭
1708 | 3 | 3 | 恒流放电 | 01:05:00 | 11:35:23 | -0.133 | 2.0631 | 0.1441 | 362.54 | 0 | 0 | 0.1441 | 362.54 | 0.0003188 | 801.93 | 0 | 0 | 0.0003188 | 801.93 | 2023-05-15 09:54:31 | -0.0002745 | 1.008 | 2535.2367 | 0 | 关闭
1709 | 3 | 3 | 恒流放电 | 01:05:30 | 11:35:53 | -0.1331 | 2.0639 | 0.1453 | 365.33 | 0 | 0 | 0.1453 | 365.33 | 0.0003211 | 807.68 | 0 | 0 | 0.0003211 | 807.68 | 2023-05-15 09:55:01 | -0.0002746 | 1.386 | 3486.0203 | 0 | 关闭
1710 | 3 | 3 | 恒流放电 | 01:06:00 | 11:36:23 | -0.1331 | 2.0649 | 0.1464 | 368.12 | 0 | 0 | 0.1464 | 368.12 | 0.0003234 | 813.44 | 0 | 0 | 0.0003234 | 813.44 | 2023-05-15 09:55:31 | -0.0002748 | 1.1088 | 2788.7883 | 0 | 关闭
1711 | 3 | 3 | 恒流放电 | 01:06:30 | 11:36:53 | -0.1331 | 2.0658 | 0.1475 | 370.91 | 0 | 0 | 0.1475 | 370.91 | 0.0003257 | 819.2 | 0 | 0 | 0.0003257 | 819.2 | 2023-05-15 09:56:01 | -0.0002749 | 1.232 | 3098.6226 | 0 | 关闭
1712 | 3 | 3 | 恒流放电 | 01:07:00 | 11:37:23 | -0.133 | 2.0668 | 0.1486 | 373.7 | 0 | 0 | 0.1486 | 373.7 | 0.000328 | 824.96 | 0 | 0 | 0.000328 | 824.96 | 2023-05-15 09:56:31 | -0.000275 | 1.1088 | 2788.8162 | 0 | 关闭
1713 | 3 | 3 | 恒流放电 | 01:07:30 | 11:37:53 | -0.1331 | 2.0676 | 0.1497 | 376.49 | 0 | 0 | 0.1497 | 376.49 | 0.0003303 | 830.73 | 0 | 0 | 0.0003303 | 830.73 | 2023-05-15 09:57:01 | -0.0002751 | 1.3861 | 3486.0552 | 0 | 关闭
1714 | 3 | 3 | 恒流放电 | 01:08:00 | 11:38:23 | -0.1331 | 2.0683 | 0.1508 | 379.28 | 0 | 0 | 0.1508 | 379.28 | 0.0003326 | 836.5 | 0 | 0 | 0.0003326 | 836.5 | 2023-05-15 09:57:31 | -0.0002752 | 1.5841 | 3984.1829 | 0 | 关闭
1715 | 3 | 3 | 恒流放电 | 01:08:30 | 11:38:53 | -0.1331 | 2.0689 | 0.1519 | 382.07 | 0 | 0 | 0.1519 | 382.07 | 0.0003349 | 842.26 | 0 | 0 | 0.0003349 | 842.26 | 2023-05-15 09:58:01 | -0.0002753 | 1.8481 | 4648.0271 | 0 | 关闭
1716 | 3 | 3 | 恒流放电 | 01:09:00 | 11:39:23 | -0.133 | 2.0695 | 0.153 | 384.85 | 0 | 0 | 0.153 | 384.85 | 0.0003372 | 848.04 | 0 | 0 | 0.0003372 | 848.04 | 2023-05-15 09:58:31 | -0.0002753 | 1.848 | 4647.9805 | 0 | 关闭
1717 | 3 | 3 | 恒流放电 | 01:09:30 | 11:39:53 | -0.1331 | 2.0697 | 0.1541 | 387.64 | 0 | 0 | 0.1541 | 387.64 | 0.0003395 | 853.81 | 0 | 0 | 0.0003395 | 853.81 | 2023-05-15 09:59:01 | -0.0002754 | 5.5444 | 13944.6401 | 0 | 关闭
1718 | 3 | 3 | 恒流放电 | 01:10:00 | 11:40:23 | -0.1331 | 2.07 | 0.1552 | 390.43 | 0 | 0 | 0.1552 | 390.43 | 0.0003418 | 859.58 | 0 | 0 | 0.0003418 | 859.58 | 2023-05-15 09:59:31 | -0.0002754 | 3.6961 | 9296.0541 | 0 | 关闭
1719 | 3 | 3 | 恒流放电 | 01:10:30 | 11:40:53 | -0.133 | 2.0706 | 0.1563 | 393.22 | 0 | 0 | 0.1563 | 393.22 | 0.0003441 | 865.35 | 0 | 0 | 0.0003441 | 865.35 | 2023-05-15 10:00:01 | -0.0002755 | 1.8481 | 4648.0736 | 0 | 关闭
1720 | 3 | 3 | 恒流放电 | 01:11:00 | 11:41:23 | -0.133 | 2.0707 | 0.1575 | 396.01 | 0 | 0 | 0.1575 | 396.01 | 0.0003464 | 871.13 | 0 | 0 | 0.0003464 | 871.13 | 2023-05-15 10:00:31 | -0.0002755 | 11.0882 | 27887.8829 | 0 | 关闭
1721 | 3 | 3 | 恒流放电 | 01:11:30 | 11:41:53 | -0.133 | 2.071 | 0.1586 | 398.8 | 0 | 0 | 0.1586 | 398.8 | 0.0003487 | 876.9 | 0 | 0 | 0.0003487 | 876.9 | 2023-05-15 10:01:01 | -0.0002755 | 3.6961 | 9296.0541 | 0 | 关闭
1722 | 3 | 3 | 恒流放电 | 01:12:00 | 11:42:23 | -0.1331 | 2.0715 | 0.1597 | 401.59 | 0 | 0 | 0.1597 | 401.59 | 0.000351 | 882.68 | 0 | 0 | 0.000351 | 882.68 | 2023-05-15 10:01:31 | -0.0002756 | 2.2177 | 5577.7442 | 0 | 关闭
1723 | 3 | 3 | 恒流放电 | 01:12:30 | 11:42:53 | -0.133 | 2.072 | 0.1608 | 404.38 | 0 | 0 | 0.1608 | 404.38 | 0.0003533 | 888.46 | 0 | 0 | 0.0003533 | 888.46 | 2023-05-15 10:02:01 | -0.0002757 | 2.2178 | 5577.856 | 0 | 关闭
1724 | 3 | 3 | 恒流放电 | 01:13:00 | 11:43:23 | -0.133 | 2.0726 | 0.1619 | 407.16 | 0 | 0 | 0.1619 | 407.16 | 0.0003555 | 894.24 | 0 | 0 | 0.0003555 | 894.24 | 2023-05-15 10:02:31 | -0.0002758 | 1.848 | 4647.9805 | 0 | 关闭
1725 | 3 | 3 | 恒流放电 | 01:13:30 | 11:43:53 | -0.1331 | 2.073 | 0.163 | 409.95 | 0 | 0 | 0.163 | 409.95 | 0.0003578 | 900.02 | 0 | 0 | 0.0003578 | 900.02 | 2023-05-15 10:03:01 | -0.0002758 | 2.7721 | 6972.0406 | 0 | 关闭
1726 | 3 | 3 | 恒流放电 | 01:14:00 | 11:44:23 | -0.1331 | 2.0736 | 0.1641 | 412.74 | 0 | 0 | 0.1641 | 412.74 | 0.0003601 | 905.8 | 0 | 0 | 0.0003601 | 905.8 | 2023-05-15 10:03:31 | -0.0002759 | 1.8481 | 4648.1668 | 0 | 关闭
1727 | 3 | 3 | 恒流放电 | 01:14:30 | 11:44:53 | -0.1331 | 2.0743 | 0.1652 | 415.53 | 0 | 0 | 0.1652 | 415.53 | 0.0003624 | 911.58 | 0 | 0 | 0.0003624 | 911.58 | 2023-05-15 10:04:01 | -0.000276 | 1.584 | 3984.0232 | 0 | 关闭
1728 | 3 | 3 | 恒流放电 | 01:15:00 | 11:45:23 | -0.133 | 2.075 | 0.1663 | 418.32 | 0 | 0 | 0.1663 | 418.32 | 0.0003647 | 917.37 | 0 | 0 | 0.0003647 | 917.37 | 2023-05-15 10:04:31 | -0.0002761 | 1.584 | 3983.9833 | 0 | 关闭
1729 | 3 | 3 | 恒流放电 | 01:15:30 | 11:45:53 | -0.1331 | 2.0756 | 0.1674 | 421.11 | 0 | 0 | 0.1674 | 421.11 | 0.000367 | 923.16 | 0 | 0 | 0.000367 | 923.16 | 2023-05-15 10:05:01 | -0.0002762 | 1.8481 | 4648.1202 | 0 | 关闭
1730 | 3 | 3 | 恒流放电 | 01:16:00 | 11:46:23 | -0.1331 | 2.0763 | 0.1685 | 423.9 | 0 | 0 | 0.1685 | 423.9 | 0.0003693 | 928.95 | 0 | 0 | 0.0003693 | 928.95 | 2023-05-15 10:05:31 | -0.0002763 | 1.5841 | 3984.103 | 0 | 关闭
1731 | 3 | 3 | 恒流放电 | 01:16:30 | 11:46:53 | -0.1331 | 2.0769 | 0.1697 | 426.69 | 0 | 0 | 0.1697 | 426.69 | 0.0003717 | 934.74 | 0 | 0 | 0.0003717 | 934.74 | 2023-05-15 10:06:01 | -0.0002764 | 1.8481 | 4648.1202 | 0 | 关闭
1732 | 3 | 3 | 恒流放电 | 01:17:00 | 11:47:23 | -0.1331 | 2.0774 | 0.1708 | 429.48 | 0 | 0 | 0.1708 | 429.48 | 0.000374 | 940.53 | 0 | 0 | 0.000374 | 940.53 | 2023-05-15 10:06:31 | -0.0002764 | 2.2178 | 5577.9119 | 0 | 关闭
1733 | 3 | 3 | 恒流放电 | 01:17:30 | 11:47:53 | -0.1331 | 2.0777 | 0.1719 | 432.26 | 0 | 0 | 0.1719 | 432.26 | 0.0003763 | 946.32 | 0 | 0 | 0.0003763 | 946.32 | 2023-05-15 10:07:01 | -0.0002765 | 3.6963 | 9296.4267 | 0 | 关闭
1734 | 3 | 3 | 恒流放电 | 01:18:00 | 11:48:23 | -0.1331 | 2.0781 | 0.173 | 435.05 | 0 | 0 | 0.173 | 435.05 | 0.0003786 | 952.12 | 0 | 0 | 0.0003786 | 952.12 | 2023-05-15 10:07:31 | -0.0002765 | 2.7722 | 6972.2502 | 0 | 关闭
1735 | 3 | 3 | 恒流放电 | 01:18:30 | 11:48:53 | -0.1331 | 2.0782 | 0.1741 | 437.84 | 0 | 0 | 0.1741 | 437.84 | 0.0003809 | 957.92 | 0 | 0 | 0.0003809 | 957.92 | 2023-05-15 10:08:01 | -0.0002765 | 11.0888 | 27889.2801 | 0 | 关闭
1736 | 3 | 3 | 恒流放电 | 01:19:00 | 11:49:23 | -0.1331 | 2.0784 | 0.1752 | 440.63 | 0 | 0 | 0.1752 | 440.63 | 0.0003832 | 963.71 | 0 | 0 | 0.0003832 | 963.71 | 2023-05-15 10:08:31 | -0.0002766 | 5.5443 | 13944.3606 | 0 | 关闭
1737 | 3 | 3 | 恒流放电 | 01:19:30 | 11:49:53 | -0.1331 | 2.0785 | 0.1763 | 443.42 | 0 | 0 | 0.1763 | 443.42 | 0.0003855 | 969.51 | 0 | 0 | 0.0003855 | 969.51 | 2023-05-15 10:09:01 | -0.0002766 | 11.0886 | 27888.7212 | 0 | 关闭
1738 | 3 | 3 | 恒流放电 | 01:20:00 | 11:50:23 | -0.1331 | 2.0783 | 0.1774 | 446.21 | 0 | 0 | 0.1774 | 446.21 | 0.0003878 | 975.3 | 0 | 0 | 0.0003878 | 975.3 | 2023-05-15 10:09:31 | -0.0002766 | -5.5444 | -13944.7798 | 0 | 关闭
1739 | 3 | 3 | 恒流放电 | 01:20:30 | 11:50:53 | -0.1331 | 2.0783 | 0.1785 | 449 | 0 | 0 | 0.1785 | 449 | 0.0003901 | 981.1 | 0 | 0 | 0.0003901 | 981.1 | 2023-05-15 10:10:01 | -0.0002765 | 0 | 0 | 0 | 关闭
1740 | 3 | 3 | 恒流放电 | 01:21:00 | 11:51:23 | -0.1331 | 2.0786 | 0.1796 | 451.79 | 0 | 0 | 0.1796 | 451.79 | 0.0003924 | 986.9 | 0 | 0 | 0.0003924 | 986.9 | 2023-05-15 10:10:31 | -0.0002766 | 3.6961 | 9296.1473 | 0 | 关闭
1741 | 3 | 3 | 恒流放电 | 01:21:30 | 11:51:53 | -0.1331 | 2.0787 | 0.1807 | 454.58 | 0 | 0 | 0.1807 | 454.58 | 0.0003947 | 992.69 | 0 | 0 | 0.0003947 | 992.69 | 2023-05-15 10:11:01 | -0.0002766 | 11.0887 | 27889.0007 | 0 | 关闭
1742 | 3 | 3 | 恒流放电 | 01:22:00 | 11:52:23 | -0.1331 | 2.0789 | 0.1818 | 457.36 | 0 | 0 | 0.1818 | 457.36 | 0.000397 | 998.49 | 0 | 0 | 0.000397 | 998.49 | 2023-05-15 10:11:31 | -0.0002766 | 5.5443 | 13944.5003 | 0 | 关闭
1743 | 3 | 3 | 恒流放电 | 01:22:30 | 11:52:53 | -0.1331 | 2.0793 | 0.183 | 460.15 | 0 | 0 | 0.183 | 460.15 | 0.0003993 | 1004.29 | 0 | 0 | 0.0003993 | 1004.29 | 2023-05-15 10:12:01 | -0.0002767 | 2.7721 | 6972.0406 | 0 | 关闭
1744 | 3 | 3 | 恒流放电 | 01:23:00 | 11:53:23 | -0.1331 | 2.0798 | 0.1841 | 462.94 | 0 | 0 | 0.1841 | 462.94 | 0.0004016 | 1010.09 | 0 | 0 | 0.0004016 | 1010.09 | 2023-05-15 10:12:31 | -0.0002767 | 2.2177 | 5577.7442 | 0 | 关闭
1745 | 3 | 3 | 恒流放电 | 01:23:30 | 11:53:53 | -0.1331 | 2.0803 | 0.1852 | 465.73 | 0 | 0 | 0.1852 | 465.73 | 0.0004039 | 1015.89 | 0 | 0 | 0.0004039 | 1015.89 | 2023-05-15 10:13:01 | -0.0002768 | 2.2177 | 5577.6884 | 0 | 关闭
1746 | 3 | 3 | 恒流放电 | 01:24:00 | 11:54:23 | -0.1331 | 2.0806 | 0.1863 | 468.52 | 0 | 0 | 0.1863 | 468.52 | 0.0004062 | 1021.69 | 0 | 0 | 0.0004062 | 1021.69 | 2023-05-15 10:13:31 | -0.0002769 | 3.6961 | 9295.961 | 0 | 关闭
1747 | 3 | 3 | 恒流放电 | 01:24:30 | 11:54:53 | -0.1331 | 2.0812 | 0.1874 | 471.31 | 0 | 0 | 0.1874 | 471.31 | 0.0004085 | 1027.5 | 0 | 0 | 0.0004085 | 1027.5 | 2023-05-15 10:14:01 | -0.0002769 | 1.8481 | 4648.2134 | 0 | 关闭
1748 | 3 | 3 | 恒流放电 | 01:25:00 | 11:55:23 | -0.133 | 2.0815 | 0.1885 | 474.1 | 0 | 0 | 0.1885 | 474.1 | 0.0004108 | 1033.3 | 0 | 0 | 0.0004108 | 1033.3 | 2023-05-15 10:14:31 | -0.0002769 | 3.6962 | 9296.3336 | 0 | 关闭
1749 | 3 | 3 | 恒流放电 | 01:25:30 | 11:55:53 | -0.1331 | 2.0818 | 0.1896 | 476.89 | 0 | 0 | 0.1896 | 476.89 | 0.0004131 | 1039.11 | 0 | 0 | 0.0004131 | 1039.11 | 2023-05-15 10:15:01 | -0.000277 | 3.6961 | 9296.1473 | 0 | 关闭
1750 | 3 | 3 | 恒流放电 | 01:26:00 | 11:56:23 | -0.1331 | 2.0821 | 0.1907 | 479.68 | 0 | 0 | 0.1907 | 479.68 | 0.0004155 | 1044.91 | 0 | 0 | 0.0004155 | 1044.91 | 2023-05-15 10:15:31 | -0.000277 | 3.6962 | 9296.3336 | 0 | 关闭
1751 | 3 | 3 | 恒流放电 | 01:26:30 | 11:56:53 | -0.1331 | 2.0822 | 0.1918 | 482.46 | 0 | 0 | 0.1918 | 482.46 | 0.0004178 | 1050.72 | 0 | 0 | 0.0004178 | 1050.72 | 2023-05-15 10:16:01 | -0.0002771 | 11.0891 | 27890.1185 | 0 | 关闭
1752 | 3 | 3 | 恒流放电 | 01:27:00 | 11:57:23 | -0.1331 | 2.0824 | 0.1929 | 485.25 | 0 | 0 | 0.1929 | 485.25 | 0.0004201 | 1056.53 | 0 | 0 | 0.0004201 | 1056.53 | 2023-05-15 10:16:31 | -0.0002771 | 5.5442 | 13944.2209 | 0 | 关闭
1753 | 3 | 3 | 恒流放电 | 01:27:30 | 11:57:53 | -0.1331 | 2.0824 | 0.194 | 488.04 | 0 | 0 | 0.194 | 488.04 | 0.0004224 | 1062.33 | 0 | 0 | 0.0004224 | 1062.33 | 2023-05-15 10:17:01 | -0.0002771 | 0 | 0 | 0 | 关闭
1754 | 3 | 3 | 恒流放电 | 01:28:00 | 11:58:23 | -0.1331 | 2.0825 | 0.1952 | 490.83 | 0 | 0 | 0.1952 | 490.83 | 0.0004247 | 1068.14 | 0 | 0 | 0.0004247 | 1068.14 | 2023-05-15 10:17:31 | -0.0002771 | 11.0887 | 27889.0007 | 0 | 关闭
1755 | 3 | 3 | 恒流放电 | 01:28:30 | 11:58:53 | -0.1331 | 2.0823 | 0.1963 | 493.62 | 0 | 0 | 0.1963 | 493.62 | 0.000427 | 1073.95 | 0 | 0 | 0.000427 | 1073.95 | 2023-05-15 10:18:01 | -0.0002771 | -5.5443 | -13944.5003 | 0 | 关闭
1756 | 3 | 3 | 恒流放电 | 01:29:00 | 11:59:23 | -0.1331 | 2.0823 | 0.1974 | 496.41 | 0 | 0 | 0.1974 | 496.41 | 0.0004293 | 1079.76 | 0 | 0 | 0.0004293 | 1079.76 | 2023-05-15 10:18:31 | -0.0002771 | 0 | 0 | 0 | 关闭
1757 | 3 | 3 | 恒流放电 | 01:29:30 | 11:59:53 | -0.1331 | 2.0824 | 0.1985 | 499.2 | 0 | 0 | 0.1985 | 499.2 | 0.0004316 | 1085.56 | 0 | 0 | 0.0004316 | 1085.56 | 2023-05-15 10:19:01 | -0.0002771 | 11.0887 | 27889.0007 | 0 | 关闭
1758 | 3 | 3 | 恒流放电 | 01:30:00 | 12:00:23 | -0.1331 | 2.0825 | 0.1996 | 501.99 | 0 | 0 | 0.1996 | 501.99 | 0.0004339 | 1091.37 | 0 | 0 | 0.0004339 | 1091.37 | 2023-05-15 10:19:31 | -0.0002771 | 11.0887 | 27889.0007 | 0 | 关闭
1759 | 3 | 3 | 恒流放电 | 01:30:30 | 12:00:53 | -0.1331 | 2.0826 | 0.2007 | 504.78 | 0 | 0 | 0.2007 | 504.78 | 0.0004362 | 1097.18 | 0 | 0 | 0.0004362 | 1097.18 | 2023-05-15 10:20:01 | -0.0002771 | 11.0882 | 27887.8829 | 0 | 关闭
1760 | 3 | 3 | 恒流放电 | 01:31:00 | 12:01:23 | -0.133 | 2.0828 | 0.2018 | 507.56 | 0 | 0 | 0.2018 | 507.56 | 0.0004385 | 1102.99 | 0 | 0 | 0.0004385 | 1102.99 | 2023-05-15 10:20:31 | -0.0002771 | 5.5442 | 13944.2209 | 0 | 关闭
1761 | 3 | 3 | 恒流放电 | 01:31:30 | 12:01:53 | -0.1331 | 2.083 | 0.2029 | 510.35 | 0 | 0 | 0.2029 | 510.35 | 0.0004409 | 1108.8 | 0 | 0 | 0.0004409 | 1108.8 | 2023-05-15 10:21:01 | -0.0002772 | 5.5442 | 13944.2209 | 0 | 关闭
1762 | 3 | 3 | 恒流放电 | 01:32:00 | 12:02:23 | -0.1331 | 2.0833 | 0.204 | 513.14 | 0 | 0 | 0.204 | 513.14 | 0.0004432 | 1114.61 | 0 | 0 | 0.0004432 | 1114.61 | 2023-05-15 10:21:31 | -0.0002772 | 3.6961 | 9296.1473 | 0 | 关闭
1763 | 3 | 3 | 恒流放电 | 01:32:30 | 12:02:53 | -0.133 | 2.0835 | 0.2051 | 515.93 | 0 | 0 | 0.2051 | 515.93 | 0.0004455 | 1120.42 | 0 | 0 | 0.0004455 | 1120.42 | 2023-05-15 10:22:01 | -0.0002772 | 5.5443 | 13944.5003 | 0 | 关闭
1764 | 3 | 3 | 恒流放电 | 01:33:00 | 12:03:23 | -0.1331 | 2.0836 | 0.2062 | 518.72 | 0 | 0 | 0.2062 | 518.72 | 0.0004478 | 1126.23 | 0 | 0 | 0.0004478 | 1126.23 | 2023-05-15 10:22:31 | -0.0002773 | 11.0884 | 27888.4418 | 0 | 关闭
1765 | 3 | 3 | 恒流放电 | 01:33:30 | 12:03:53 | -0.133 | 2.0839 | 0.2074 | 521.51 | 0 | 0 | 0.2074 | 521.51 | 0.0004501 | 1132.04 | 0 | 0 | 0.0004501 | 1132.04 | 2023-05-15 10:23:01 | -0.0002773 | 3.6961 | 9296.1473 | 0 | 关闭
1766 | 3 | 3 | 恒流放电 | 01:34:00 | 12:04:23 | -0.1331 | 2.084 | 0.2085 | 524.3 | 0 | 0 | 0.2085 | 524.3 | 0.0004524 | 1137.85 | 0 | 0 | 0.0004524 | 1137.85 | 2023-05-15 10:23:31 | -0.0002773 | 11.0887 | 27889.0007 | 0 | 关闭
1767 | 3 | 3 | 恒流放电 | 01:34:30 | 12:04:53 | -0.1331 | 2.0841 | 0.2096 | 527.09 | 0 | 0 | 0.2096 | 527.09 | 0.0004547 | 1143.66 | 0 | 0 | 0.0004547 | 1143.66 | 2023-05-15 10:24:01 | -0.0002773 | 11.0887 | 27889.0007 | 0 | 关闭
1768 | 3 | 3 | 恒流放电 | 01:35:00 | 12:05:23 | -0.1331 | 2.0842 | 0.2107 | 529.88 | 0 | 0 | 0.2107 | 529.88 | 0.000457 | 1149.48 | 0 | 0 | 0.000457 | 1149.48 | 2023-05-15 10:24:31 | -0.0002773 | 11.0884 | 27888.4418 | 0 | 关闭
1769 | 3 | 3 | 恒流放电 | 01:35:30 | 12:05:53 | -0.1331 | 2.084 | 0.2118 | 532.66 | 0 | 0 | 0.2118 | 532.66 | 0.0004593 | 1155.29 | 0 | 0 | 0.0004593 | 1155.29 | 2023-05-15 10:25:01 | -0.0002773 | -5.5443 | -13944.5003 | 0 | 关闭
1770 | 3 | 3 | 恒流放电 | 01:36:00 | 12:06:23 | -0.1331 | 2.084 | 0.2129 | 535.45 | 0 | 0 | 0.2129 | 535.45 | 0.0004617 | 1161.1 | 0 | 0 | 0.0004617 | 1161.1 | 2023-05-15 10:25:31 | -0.0002773 | 0 | 0 | 0 | 关闭
1771 | 3 | 3 | 恒流放电 | 01:36:30 | 12:06:53 | -0.1331 | 2.0837 | 0.214 | 538.24 | 0 | 0 | 0.214 | 538.24 | 0.000464 | 1166.91 | 0 | 0 | 0.000464 | 1166.91 | 2023-05-15 10:26:01 | -0.0002773 | -3.6961 | -9295.961 | 0 | 关闭
1772 | 3 | 3 | 恒流放电 | 01:37:00 | 12:07:23 | -0.1331 | 2.0835 | 0.2151 | 541.03 | 0 | 0 | 0.2151 | 541.03 | 0.0004663 | 1172.72 | 0 | 0 | 0.0004663 | 1172.72 | 2023-05-15 10:26:31 | -0.0002772 | -5.5444 | -13944.7798 | 0 | 关闭
1773 | 3 | 3 | 恒流放电 | 01:37:30 | 12:07:53 | -0.1331 | 2.0831 | 0.2162 | 543.82 | 0 | 0 | 0.2162 | 543.82 | 0.0004686 | 1178.53 | 0 | 0 | 0.0004686 | 1178.53 | 2023-05-15 10:27:01 | -0.0002772 | -2.7722 | -6972.2502 | 0 | 关闭
1774 | 3 | 3 | 恒流放电 | 01:38:00 | 12:08:23 | -0.1331 | 2.0828 | 0.2173 | 546.61 | 0 | 0 | 0.2173 | 546.61 | 0.0004709 | 1184.34 | 0 | 0 | 0.0004709 | 1184.34 | 2023-05-15 10:27:31 | -0.0002771 | -3.6961 | -9296.1473 | 0 | 关闭
1775 | 3 | 3 | 恒流放电 | 01:38:30 | 12:08:53 | -0.1331 | 2.0825 | 0.2184 | 549.4 | 0 | 0 | 0.2184 | 549.4 | 0.0004732 | 1190.15 | 0 | 0 | 0.0004732 | 1190.15 | 2023-05-15 10:28:01 | -0.0002771 | -3.6964 | -9296.7062 | 0 | 关闭
1776 | 3 | 3 | 恒流放电 | 01:39:00 | 12:09:23 | -0.1331 | 2.0821 | 0.2195 | 552.19 | 0 | 0 | 0.2195 | 552.19 | 0.0004755 | 1195.96 | 0 | 0 | 0.0004755 | 1195.96 | 2023-05-15 10:28:31 | -0.0002771 | -2.7721 | -6971.9707 | 0 | 关闭
1777 | 3 | 3 | 恒流放电 | 01:39:30 | 12:09:53 | -0.1331 | 2.0818 | 0.2207 | 554.98 | 0 | 0 | 0.2207 | 554.98 | 0.0004778 | 1201.76 | 0 | 0 | 0.0004778 | 1201.76 | 2023-05-15 10:29:01 | -0.000277 | -3.6963 | -9296.5199 | 0 | 关闭
1778 | 3 | 3 | 恒流放电 | 01:40:00 | 12:10:23 | -0.1331 | 2.0816 | 0.2218 | 557.76 | 0 | 0 | 0.2218 | 557.76 | 0.0004801 | 1207.57 | 0 | 0 | 0.0004801 | 1207.57 | 2023-05-15 10:29:31 | -0.000277 | -5.5442 | -13944.2209 | 0 | 关闭
1779 | 3 | 3 | 恒流放电 | 01:40:30 | 12:10:53 | -0.1331 | 2.0815 | 0.2229 | 560.55 | 0 | 0 | 0.2229 | 560.55 | 0.0004824 | 1213.37 | 0 | 0 | 0.0004824 | 1213.37 | 2023-05-15 10:30:01 | -0.000277 | -11.0884 | -27888.4418 | 0 | 关闭
1780 | 3 | 3 | 恒流放电 | 01:41:00 | 12:11:23 | -0.1331 | 2.0814 | 0.224 | 563.34 | 0 | 0 | 0.224 | 563.34 | 0.0004847 | 1219.18 | 0 | 0 | 0.0004847 | 1219.18 | 2023-05-15 10:30:31 | -0.000277 | -11.0884 | -27888.4418 | 0 | 关闭
1781 | 3 | 3 | 恒流放电 | 01:41:30 | 12:11:53 | -0.1331 | 2.0814 | 0.2251 | 566.13 | 0 | 0 | 0.2251 | 566.13 | 0.0004871 | 1224.98 | 0 | 0 | 0.0004871 | 1224.98 | 2023-05-15 10:31:01 | -0.000277 | 0 | 0 | 0 | 关闭
1782 | 3 | 3 | 恒流放电 | 01:42:00 | 12:12:23 | -0.1331 | 2.0813 | 0.2262 | 568.92 | 0 | 0 | 0.2262 | 568.92 | 0.0004894 | 1230.79 | 0 | 0 | 0.0004894 | 1230.79 | 2023-05-15 10:31:31 | -0.0002769 | -11.0884 | -27888.4418 | 0 | 关闭
1783 | 3 | 3 | 恒流放电 | 01:42:30 | 12:12:53 | -0.1331 | 2.0812 | 0.2273 | 571.71 | 0 | 0 | 0.2273 | 571.71 | 0.0004917 | 1236.59 | 0 | 0 | 0.0004917 | 1236.59 | 2023-05-15 10:32:01 | -0.0002769 | -11.0887 | -27889.0007 | 0 | 关闭
1784 | 3 | 3 | 恒流放电 | 01:43:00 | 12:13:23 | -0.1331 | 2.0811 | 0.2284 | 574.5 | 0 | 0 | 0.2284 | 574.5 | 0.000494 | 1242.4 | 0 | 0 | 0.000494 | 1242.4 | 2023-05-15 10:32:31 | -0.000277 | -11.0887 | -27889.0007 | 0 | 关闭
1785 | 3 | 3 | 恒流放电 | 01:43:30 | 12:13:53 | -0.1331 | 2.0811 | 0.2295 | 577.29 | 0 | 0 | 0.2295 | 577.29 | 0.0004963 | 1248.2 | 0 | 0 | 0.0004963 | 1248.2 | 2023-05-15 10:33:01 | -0.0002769 | 0 | 0 | 0 | 关闭
1786 | 3 | 3 | 恒流放电 | 01:44:00 | 12:14:23 | -0.1331 | 2.0808 | 0.2306 | 580.08 | 0 | 0 | 0.2306 | 580.08 | 0.0004986 | 1254.01 | 0 | 0 | 0.0004986 | 1254.01 | 2023-05-15 10:33:31 | -0.0002769 | -3.6963 | -9296.5199 | 0 | 关闭
1787 | 3 | 3 | 恒流放电 | 01:44:30 | 12:14:53 | -0.1331 | 2.0805 | 0.2317 | 582.86 | 0 | 0 | 0.2317 | 582.86 | 0.0005009 | 1259.81 | 0 | 0 | 0.0005009 | 1259.81 | 2023-05-15 10:34:01 | -0.0002769 | -3.6962 | -9296.3336 | 0 | 关闭
1788 | 3 | 3 | 恒流放电 | 01:45:00 | 12:15:23 | -0.1331 | 2.0802 | 0.2329 | 585.65 | 0 | 0 | 0.2329 | 585.65 | 0.0005032 | 1265.61 | 0 | 0 | 0.0005032 | 1265.61 | 2023-05-15 10:34:31 | -0.0002768 | -3.6964 | -9296.7062 | 0 | 关闭
1789 | 3 | 3 | 恒流放电 | 01:45:30 | 12:15:53 | -0.1331 | 2.0795 | 0.234 | 588.44 | 0 | 0 | 0.234 | 588.44 | 0.0005055 | 1271.41 | 0 | 0 | 0.0005055 | 1271.41 | 2023-05-15 10:35:01 | -0.0002767 | -1.5841 | -3984.143 | 0 | 关闭
1790 | 3 | 3 | 恒流放电 | 01:46:00 | 12:16:23 | -0.1331 | 2.079 | 0.2351 | 591.23 | 0 | 0 | 0.2351 | 591.23 | 0.0005078 | 1277.21 | 0 | 0 | 0.0005078 | 1277.21 | 2023-05-15 10:35:31 | -0.0002766 | -2.2178 | -5577.9119 | 0 | 关闭
1791 | 3 | 3 | 恒流放电 | 01:46:30 | 12:16:53 | -0.1331 | 2.0781 | 0.2362 | 594.02 | 0 | 0 | 0.2362 | 594.02 | 0.0005101 | 1283.01 | 0 | 0 | 0.0005101 | 1283.01 | 2023-05-15 10:36:01 | -0.0002765 | -1.232 | -3098.7158 | 0 | 关闭
1792 | 3 | 3 | 恒流放电 | 01:47:00 | 12:17:23 | -0.1331 | 2.0774 | 0.2373 | 596.81 | 0 | 0 | 0.2373 | 596.81 | 0.0005124 | 1288.8 | 0 | 0 | 0.0005124 | 1288.8 | 2023-05-15 10:36:31 | -0.0002764 | -1.5841 | -3984.2228 | 0 | 关闭
1793 | 3 | 3 | 恒流放电 | 01:47:30 | 12:17:53 | -0.1331 | 2.0768 | 0.2384 | 599.6 | 0 | 0 | 0.2384 | 599.6 | 0.0005147 | 1294.59 | 0 | 0 | 0.0005147 | 1294.59 | 2023-05-15 10:37:01 | -0.0002764 | -1.8481 | -4648.1668 | 0 | 关闭
1794 | 3 | 3 | 恒流放电 | 01:48:00 | 12:18:23 | -0.1331 | 2.0762 | 0.2395 | 602.39 | 0 | 0 | 0.2395 | 602.39 | 0.000517 | 1300.38 | 0 | 0 | 0.000517 | 1300.38 | 2023-05-15 10:37:31 | -0.0002763 | -1.8481 | -4648.0736 | 0 | 关闭
1795 | 3 | 3 | 恒流放电 | 01:48:30 | 12:18:53 | -0.1331 | 2.0754 | 0.2406 | 605.18 | 0 | 0 | 0.2406 | 605.18 | 0.0005193 | 1306.17 | 0 | 0 | 0.0005193 | 1306.17 | 2023-05-15 10:38:01 | -0.0002762 | -1.3861 | -3486.1949 | 0 | 关闭
1796 | 3 | 3 | 恒流放电 | 01:49:00 | 12:19:23 | -0.1331 | 2.0748 | 0.2417 | 607.96 | 0 | 0 | 0.2417 | 607.96 | 0.0005216 | 1311.96 | 0 | 0 | 0.0005216 | 1311.96 | 2023-05-15 10:38:31 | -0.0002761 | -1.8481 | -4648.0736 | 0 | 关闭
1797 | 3 | 3 | 恒流放电 | 01:49:30 | 12:19:53 | -0.1331 | 2.0743 | 0.2428 | 610.75 | 0 | 0 | 0.2428 | 610.75 | 0.0005239 | 1317.75 | 0 | 0 | 0.0005239 | 1317.75 | 2023-05-15 10:39:01 | -0.000276 | -2.2177 | -5577.8001 | 0 | 关闭
1798 | 3 | 3 | 恒流放电 | 01:50:00 | 12:20:23 | -0.1331 | 2.0739 | 0.2439 | 613.54 | 0 | 0 | 0.2439 | 613.54 | 0.0005262 | 1323.53 | 0 | 0 | 0.0005262 | 1323.53 | 2023-05-15 10:39:31 | -0.000276 | -2.7721 | -6972.1104 | 0 | 关闭
1799 | 3 | 3 | 恒流放电 | 01:50:30 | 12:20:53 | -0.1331 | 2.0735 | 0.2451 | 616.33 | 0 | 0 | 0.2451 | 616.33 | 0.0005285 | 1329.31 | 0 | 0 | 0.0005285 | 1329.31 | 2023-05-15 10:40:01 | -0.0002759 | -2.7722 | -6972.2502 | 0 | 关闭
1800 | 3 | 3 | 恒流放电 | 01:51:00 | 12:21:23 | -0.1331 | 2.0728 | 0.2462 | 619.12 | 0 | 0 | 0.2462 | 619.12 | 0.0005308 | 1335.1 | 0 | 0 | 0.0005308 | 1335.1 | 2023-05-15 10:40:31 | -0.0002758 | -1.5841 | -3984.2228 | 0 | 关闭
1801 | 3 | 3 | 恒流放电 | 01:51:30 | 12:21:53 | -0.1331 | 2.0724 | 0.2473 | 621.91 | 0 | 0 | 0.2473 | 621.91 | 0.0005331 | 1340.88 | 0 | 0 | 0.0005331 | 1340.88 | 2023-05-15 10:41:01 | -0.0002758 | -2.7723 | -6972.5296 | 0 | 关闭
1802 | 3 | 3 | 恒流放电 | 01:52:00 | 12:22:23 | -0.1331 | 2.0718 | 0.2484 | 624.7 | 0 | 0 | 0.2484 | 624.7 | 0.0005354 | 1346.65 | 0 | 0 | 0.0005354 | 1346.65 | 2023-05-15 10:41:31 | -0.0002757 | -1.8481 | -4648.1668 | 0 | 关闭
1803 | 3 | 3 | 恒流放电 | 01:52:30 | 12:22:53 | -0.1331 | 2.0713 | 0.2495 | 627.49 | 0 | 0 | 0.2495 | 627.49 | 0.0005377 | 1352.43 | 0 | 0 | 0.0005377 | 1352.43 | 2023-05-15 10:42:01 | -0.0002756 | -2.2177 | -5577.6884 | 0 | 关闭
1804 | 3 | 3 | 恒流放电 | 01:53:00 | 12:23:23 | -0.1331 | 2.0706 | 0.2506 | 630.28 | 0 | 0 | 0.2506 | 630.28 | 0.00054 | 1358.21 | 0 | 0 | 0.00054 | 1358.21 | 2023-05-15 10:42:31 | -0.0002755 | -1.5842 | -3984.3026 | 0 | 关闭
1805 | 3 | 3 | 恒流放电 | 01:53:30 | 12:23:53 | -0.1331 | 2.0698 | 0.2517 | 633.06 | 0 | 0 | 0.2517 | 633.06 | 0.0005423 | 1363.98 | 0 | 0 | 0.0005423 | 1363.98 | 2023-05-15 10:43:01 | -0.0002754 | -1.3861 | -3486.1949 | 0 | 关闭
1806 | 3 | 3 | 恒流放电 | 01:54:00 | 12:24:23 | -0.1331 | 2.0688 | 0.2528 | 635.85 | 0 | 0 | 0.2528 | 635.85 | 0.0005446 | 1369.75 | 0 | 0 | 0.0005446 | 1369.75 | 2023-05-15 10:43:31 | -0.0002753 | -1.1089 | -2788.956 | 0 | 关闭
1807 | 3 | 3 | 恒流放电 | 01:54:30 | 12:24:53 | -0.133 | 2.0678 | 0.2539 | 638.64 | 0 | 0 | 0.2539 | 638.64 | 0.0005469 | 1375.52 | 0 | 0 | 0.0005469 | 1375.52 | 2023-05-15 10:44:01 | -0.0002751 | -1.1089 | -2788.9001 | 0 | 关闭
1808 | 3 | 3 | 恒流放电 | 01:55:00 | 12:25:23 | -0.1331 | 2.0663 | 0.255 | 641.43 | 0 | 0 | 0.255 | 641.43 | 0.0005492 | 1381.29 | 0 | 0 | 0.0005492 | 1381.29 | 2023-05-15 10:44:31 | -0.000275 | -0.7393 | -1859.304 | 0 | 关闭
1809 | 3 | 3 | 恒流放电 | 01:55:30 | 12:25:53 | -0.1331 | 2.0649 | 0.2561 | 644.22 | 0 | 0 | 0.2561 | 644.22 | 0.0005515 | 1387.05 | 0 | 0 | 0.0005515 | 1387.05 | 2023-05-15 10:45:01 | -0.0002748 | -0.792 | -1992.0715 | 0 | 关闭
1810 | 3 | 3 | 恒流放电 | 01:56:00 | 12:26:23 | -0.1331 | 2.0636 | 0.2573 | 647.01 | 0 | 0 | 0.2573 | 647.01 | 0.0005538 | 1392.8 | 0 | 0 | 0.0005538 | 1392.8 | 2023-05-15 10:45:31 | -0.0002746 | -0.853 | -2145.3077 | 0 | 关闭
1811 | 3 | 3 | 恒流放电 | 01:56:30 | 12:26:53 | -0.133 | 2.0621 | 0.2584 | 649.8 | 0 | 0 | 0.2584 | 649.8 | 0.0005561 | 1398.56 | 0 | 0 | 0.0005561 | 1398.56 | 2023-05-15 10:46:01 | -0.0002744 | -0.7392 | -1859.2667 | 0 | 关闭
1812 | 3 | 3 | 恒流放电 | 01:57:00 | 12:27:23 | -0.1331 | 2.0608 | 0.2595 | 652.59 | 0 | 0 | 0.2595 | 652.59 | 0.0005584 | 1404.31 | 0 | 0 | 0.0005584 | 1404.31 | 2023-05-15 10:46:31 | -0.0002742 | -0.853 | -2145.2648 | 0 | 关闭
1813 | 3 | 3 | 恒流放电 | 01:57:30 | 12:27:53 | -0.1331 | 2.0599 | 0.2606 | 655.38 | 0 | 0 | 0.2606 | 655.38 | 0.0005606 | 1410.05 | 0 | 0 | 0.0005606 | 1410.05 | 2023-05-15 10:47:01 | -0.0002741 | -1.232 | -3098.6537 | 0 | 关闭
1814 | 3 | 3 | 恒流放电 | 01:58:00 | 12:28:23 | -0.1331 | 2.0587 | 0.2617 | 658.16 | 0 | 0 | 0.2617 | 658.16 | 0.0005629 | 1415.79 | 0 | 0 | 0.0005629 | 1415.79 | 2023-05-15 10:47:31 | -0.0002739 | -0.9241 | -2324.0834 | 0 | 关闭
1815 | 3 | 3 | 恒流放电 | 01:58:30 | 12:28:53 | -0.1331 | 2.0575 | 0.2628 | 660.95 | 0 | 0 | 0.2628 | 660.95 | 0.0005652 | 1421.53 | 0 | 0 | 0.0005652 | 1421.53 | 2023-05-15 10:48:01 | -0.0002738 | -0.9241 | -2324.0834 | 0 | 关闭
1816 | 3 | 3 | 恒流放电 | 01:59:00 | 12:29:23 | -0.133 | 2.0563 | 0.2639 | 663.74 | 0 | 0 | 0.2639 | 663.74 | 0.0005675 | 1427.27 | 0 | 0 | 0.0005675 | 1427.27 | 2023-05-15 10:48:31 | -0.0002736 | -0.924 | -2323.9437 | 0 | 关闭
1817 | 3 | 3 | 恒流放电 | 01:59:30 | 12:29:53 | -0.1331 | 2.0552 | 0.265 | 666.53 | 0 | 0 | 0.265 | 666.53 | 0.0005698 | 1433 | 0 | 0 | 0.0005698 | 1433 | 2023-05-15 10:49:01 | -0.0002735 | -1.0081 | -2535.3637 | 0 | 关闭
1818 | 3 | 3 | 恒流放电 | 02:00:00 | 12:30:23 | -0.1331 | 2.0541 | 0.2661 | 669.32 | 0 | 0 | 0.2661 | 669.32 | 0.000572 | 1438.73 | 0 | 0 | 0.000572 | 1438.73 | 2023-05-15 10:49:31 | -0.0002733 | -1.0081 | -2535.3637 | 0 | 关闭
1819 | 3 | 3 | 恒流放电 | 02:00:30 | 12:30:53 | -0.1331 | 2.0528 | 0.2672 | 672.11 | 0 | 0 | 0.2672 | 672.11 | 0.0005743 | 1444.46 | 0 | 0 | 0.0005743 | 1444.46 | 2023-05-15 10:50:01 | -0.0002731 | -0.8529 | -2145.2218 | 0 | 关闭
1820 | 3 | 3 | 恒流放电 | 02:01:00 | 12:31:23 | -0.1331 | 2.0514 | 0.2683 | 674.9 | 0 | 0 | 0.2683 | 674.9 | 0.0005766 | 1450.18 | 0 | 0 | 0.0005766 | 1450.18 | 2023-05-15 10:50:31 | -0.000273 | -0.792 | -1992.0316 | 0 | 关闭
1821 | 3 | 3 | 恒流放电 | 02:01:30 | 12:31:53 | -0.1331 | 2.0498 | 0.2694 | 677.69 | 0 | 0 | 0.2694 | 677.69 | 0.0005789 | 1455.9 | 0 | 0 | 0.0005789 | 1455.9 | 2023-05-15 10:51:01 | -0.0002727 | -0.693 | -1743.0625 | 0 | 关闭
1822 | 3 | 3 | 恒流放电 | 02:02:00 | 12:32:23 | -0.1331 | 2.0482 | 0.2706 | 680.48 | 0 | 0 | 0.2706 | 680.48 | 0.0005811 | 1461.62 | 0 | 0 | 0.0005811 | 1461.62 | 2023-05-15 10:51:31 | -0.0002726 | -0.693 | -1743.0276 | 0 | 关闭
1823 | 3 | 3 | 恒流放电 | 02:02:30 | 12:32:53 | -0.1331 | 2.0462 | 0.2717 | 683.26 | 0 | 0 | 0.2717 | 683.26 | 0.0005834 | 1467.33 | 0 | 0 | 0.0005834 | 1467.33 | 2023-05-15 10:52:01 | -0.0002723 | -0.5544 | -1394.45 | 0 | 关闭
1824 | 3 | 3 | 恒流放电 | 02:03:00 | 12:33:23 | -0.1331 | 2.0438 | 0.2728 | 686.05 | 0 | 0 | 0.2728 | 686.05 | 0.0005857 | 1473.03 | 0 | 0 | 0.0005857 | 1473.03 | 2023-05-15 10:52:31 | -0.0002719 | -0.462 | -1162.0184 | 0 | 关闭
1825 | 3 | 3 | 恒流放电 | 02:03:30 | 12:33:53 | -0.1331 | 2.0416 | 0.2739 | 688.84 | 0 | 0 | 0.2739 | 688.84 | 0.0005879 | 1478.73 | 0 | 0 | 0.0005879 | 1478.73 | 2023-05-15 10:53:01 | -0.0002717 | -0.504 | -1267.631 | 0 | 关闭
1826 | 3 | 3 | 恒流放电 | 02:04:00 | 12:34:23 | -0.1331 | 2.0391 | 0.275 | 691.63 | 0 | 0 | 0.275 | 691.63 | 0.0005902 | 1484.42 | 0 | 0 | 0.0005902 | 1484.42 | 2023-05-15 10:53:31 | -0.0002713 | -0.4436 | -1115.5824 | 0 | 关闭
1827 | 3 | 3 | 恒流放电 | 02:04:30 | 12:34:53 | -0.1331 | 2.0367 | 0.2761 | 694.42 | 0 | 0 | 0.2761 | 694.42 | 0.0005925 | 1490.1 | 0 | 0 | 0.0005925 | 1490.1 | 2023-05-15 10:54:01 | -0.000271 | -0.462 | -1161.9718 | 0 | 关闭
1828 | 3 | 3 | 恒流放电 | 02:05:00 | 12:35:23 | -0.1331 | 2.0337 | 0.2772 | 697.21 | 0 | 0 | 0.2772 | 697.21 | 0.0005947 | 1495.78 | 0 | 0 | 0.0005947 | 1495.78 | 2023-05-15 10:54:31 | -0.0002706 | -0.3696 | -929.5961 | 0 | 关闭
1829 | 3 | 3 | 恒流放电 | 02:05:30 | 12:35:53 | -0.1331 | 2.0306 | 0.2783 | 700 | 0 | 0 | 0.2783 | 700 | 0.000597 | 1501.44 | 0 | 0 | 0.000597 | 1501.44 | 2023-05-15 10:55:01 | -0.0002702 | -0.3577 | -899.6272 | 0 | 关闭
1830 | 3 | 3 | 恒流放电 | 02:06:00 | 12:36:23 | -0.133 | 2.0275 | 0.2794 | 702.79 | 0 | 0 | 0.2794 | 702.79 | 0.0005992 | 1507.1 | 0 | 0 | 0.0005992 | 1507.1 | 2023-05-15 10:55:31 | -0.0002698 | -0.3577 | -899.5911 | 0 | 关闭
1831 | 3 | 3 | 恒流放电 | 02:06:30 | 12:36:53 | -0.1331 | 2.0245 | 0.2805 | 705.58 | 0 | 0 | 0.2805 | 705.58 | 0.0006015 | 1512.75 | 0 | 0 | 0.0006015 | 1512.75 | 2023-05-15 10:56:01 | -0.0002694 | -0.3696 | -929.5588 | 0 | 关闭
1832 | 3 | 3 | 恒流放电 | 02:07:00 | 12:37:23 | -0.1331 | 2.0213 | 0.2816 | 708.36 | 0 | 0 | 0.2816 | 708.36 | 0.0006037 | 1518.39 | 0 | 0 | 0.0006037 | 1518.39 | 2023-05-15 10:56:31 | -0.000269 | -0.3465 | -871.5138 | 0 | 关闭
1833 | 3 | 3 | 恒流放电 | 02:07:30 | 12:37:53 | -0.1331 | 2.018 | 0.2828 | 711.15 | 0 | 0 | 0.2828 | 711.15 | 0.000606 | 1524.03 | 0 | 0 | 0.000606 | 1524.03 | 2023-05-15 10:57:01 | -0.0002685 | -0.336 | -845.0535 | 0 | 关闭
1834 | 3 | 3 | 恒流放电 | 02:08:00 | 12:38:23 | -0.1331 | 2.0143 | 0.2839 | 713.94 | 0 | 0 | 0.2839 | 713.94 | 0.0006082 | 1529.65 | 0 | 0 | 0.0006082 | 1529.65 | 2023-05-15 10:57:31 | -0.000268 | -0.2997 | -753.7417 | 0 | 关闭
1835 | 3 | 3 | 恒流放电 | 02:08:30 | 12:38:53 | -0.133 | 2.0104 | 0.285 | 716.73 | 0 | 0 | 0.285 | 716.73 | 0.0006104 | 1535.26 | 0 | 0 | 0.0006104 | 1535.26 | 2023-05-15 10:58:01 | -0.0002675 | -0.2843 | -715.0453 | 0 | 关闭
1836 | 3 | 3 | 恒流放电 | 02:09:00 | 12:39:23 | -0.133 | 2.0062 | 0.2861 | 719.52 | 0 | 0 | 0.2861 | 719.52 | 0.0006126 | 1540.86 | 0 | 0 | 0.0006126 | 1540.86 | 2023-05-15 10:58:31 | -0.0002669 | -0.264 | -664.0105 | 0 | 关闭
1837 | 3 | 3 | 恒流放电 | 02:09:30 | 12:39:53 | -0.1331 | 2.002 | 0.2872 | 722.31 | 0 | 0 | 0.2872 | 722.31 | 0.0006149 | 1546.45 | 0 | 0 | 0.0006149 | 1546.45 | 2023-05-15 10:59:01 | -0.0002664 | -0.264 | -663.9839 | 0 | 关闭
1838 | 3 | 3 | 恒流放电 | 02:10:00 | 12:40:23 | -0.1331 | 1.9972 | 0.2883 | 725.1 | 0 | 0 | 0.2883 | 725.1 | 0.0006171 | 1552.03 | 0 | 0 | 0.0006171 | 1552.03 | 2023-05-15 10:59:31 | -0.0002658 | -0.231 | -581.0092 | 0 | 关闭
1839 | 3 | 3 | 恒流放电 | 02:10:30 | 12:40:53 | -0.1331 | 1.9923 | 0.2894 | 727.89 | 0 | 0 | 0.2894 | 727.89 | 0.0006193 | 1557.59 | 0 | 0 | 0.0006193 | 1557.59 | 2023-05-15 11:00:01 | -0.0002651 | -0.2263 | -569.1519 | 0 | 关闭
1840 | 3 | 3 | 恒流放电 | 02:11:00 | 12:41:23 | -0.1331 | 1.9871 | 0.2905 | 730.67 | 0 | 0 | 0.2905 | 730.67 | 0.0006215 | 1563.14 | 0 | 0 | 0.0006215 | 1563.14 | 2023-05-15 11:00:31 | -0.0002644 | -0.2132 | -536.3054 | 0 | 关闭
1841 | 3 | 3 | 恒流放电 | 02:11:30 | 12:41:53 | -0.1331 | 1.9814 | 0.2916 | 733.46 | 0 | 0 | 0.2916 | 733.46 | 0.0006237 | 1568.67 | 0 | 0 | 0.0006237 | 1568.67 | 2023-05-15 11:01:01 | -0.0002636 | -0.1945 | -489.2709 | 0 | 关闭
1842 | 3 | 3 | 恒流放电 | 02:12:00 | 12:42:23 | -0.133 | 1.975 | 0.2927 | 736.25 | 0 | 0 | 0.2927 | 736.25 | 0.0006259 | 1574.19 | 0 | 0 | 0.0006259 | 1574.19 | 2023-05-15 11:01:31 | -0.0002628 | -0.1733 | -435.7569 | 0 | 关闭
1843 | 3 | 3 | 恒流放电 | 02:12:30 | 12:42:53 | -0.1331 | 1.968 | 0.2938 | 739.04 | 0 | 0 | 0.2938 | 739.04 | 0.0006281 | 1579.69 | 0 | 0 | 0.0006281 | 1579.69 | 2023-05-15 11:02:01 | -0.0002619 | -0.1584 | -398.4143 | 0 | 关闭
1844 | 3 | 3 | 恒流放电 | 02:13:00 | 12:43:23 | -0.1331 | 1.9609 | 0.295 | 741.83 | 0 | 0 | 0.295 | 741.83 | 0.0006303 | 1585.17 | 0 | 0 | 0.0006303 | 1585.17 | 2023-05-15 11:02:31 | -0.0002609 | -0.1562 | -392.795 | 0 | 关闭
1845 | 3 | 3 | 恒流放电 | 02:13:30 | 12:43:53 | -0.1331 | 1.9533 | 0.2961 | 744.62 | 0 | 0 | 0.2961 | 744.62 | 0.0006324 | 1590.63 | 0 | 0 | 0.0006324 | 1590.63 | 2023-05-15 11:03:01 | -0.0002599 | -0.1459 | -366.9385 | 0 | 关闭
1846 | 3 | 3 | 恒流放电 | 02:14:00 | 12:44:23 | -0.1331 | 1.9457 | 0.2972 | 747.41 | 0 | 0 | 0.2972 | 747.41 | 0.0006346 | 1596.06 | 0 | 0 | 0.0006346 | 1596.06 | 2023-05-15 11:03:31 | -0.0002589 | -0.1459 | -366.9605 | 0 | 关闭
1847 | 3 | 3 | 恒流放电 | 02:14:30 | 12:44:53 | -0.1331 | 1.9373 | 0.2983 | 750.2 | 0 | 0 | 0.2983 | 750.2 | 0.0006367 | 1601.48 | 0 | 0 | 0.0006367 | 1601.48 | 2023-05-15 11:04:01 | -0.0002578 | -0.132 | -331.9986 | 0 | 关闭
1848 | 3 | 3 | 恒流放电 | 02:15:00 | 12:45:23 | -0.1331 | 1.9291 | 0.2994 | 752.98 | 0 | 0 | 0.2994 | 752.98 | 0.0006389 | 1606.87 | 0 | 0 | 0.0006389 | 1606.87 | 2023-05-15 11:04:31 | -0.0002567 | -0.1352 | -340.1098 | 0 | 关闭
1849 | 3 | 3 | 恒流放电 | 02:15:30 | 12:45:53 | -0.1331 | 1.9208 | 0.3005 | 755.77 | 0 | 0 | 0.3005 | 755.77 | 0.000641 | 1612.24 | 0 | 0 | 0.000641 | 1612.24 | 2023-05-15 11:05:01 | -0.0002556 | -0.1336 | -336.0053 | 0 | 关闭
1850 | 3 | 3 | 恒流放电 | 02:16:00 | 12:46:23 | -0.1331 | 1.9126 | 0.3016 | 758.56 | 0 | 0 | 0.3016 | 758.56 | 0.0006432 | 1617.58 | 0 | 0 | 0.0006432 | 1617.58 | 2023-05-15 11:05:31 | -0.0002545 | -0.1352 | -340.0893 | 0 | 关闭
1851 | 3 | 3 | 恒流放电 | 02:16:30 | 12:46:53 | -0.1331 | 1.9041 | 0.3027 | 761.35 | 0 | 0 | 0.3027 | 761.35 | 0.0006453 | 1622.9 | 0 | 0 | 0.0006453 | 1622.9 | 2023-05-15 11:06:01 | -0.0002534 | -0.1305 | -328.0993 | 0 | 关闭
1852 | 3 | 3 | 恒流放电 | 02:17:00 | 12:47:23 | -0.1331 | 1.8954 | 0.3038 | 764.14 | 0 | 0 | 0.3038 | 764.14 | 0.0006474 | 1628.2 | 0 | 0 | 0.0006474 | 1628.2 | 2023-05-15 11:06:31 | -0.0002522 | -0.1274 | -320.544 | 0 | 关闭
1853 | 3 | 3 | 恒流放电 | 02:17:30 | 12:47:53 | -0.1331 | 1.8867 | 0.3049 | 766.93 | 0 | 0 | 0.3049 | 766.93 | 0.0006495 | 1633.48 | 0 | 0 | 0.0006495 | 1633.48 | 2023-05-15 11:07:01 | -0.000251 | -0.1275 | -320.5568 | 0 | 关闭
1854 | 3 | 3 | 恒流放电 | 02:18:00 | 12:48:23 | -0.1331 | 1.8778 | 0.306 | 769.72 | 0 | 0 | 0.306 | 769.72 | 0.0006516 | 1638.72 | 0 | 0 | 0.0006516 | 1638.72 | 2023-05-15 11:07:31 | -0.0002499 | -0.1246 | -313.3407 | 0 | 关闭
1855 | 3 | 3 | 恒流放电 | 02:18:30 | 12:48:53 | -0.1331 | 1.8685 | 0.3071 | 772.51 | 0 | 0 | 0.3071 | 772.51 | 0.0006536 | 1643.95 | 0 | 0 | 0.0006536 | 1643.95 | 2023-05-15 11:08:01 | -0.0002486 | -0.1192 | -299.8937 | 0 | 关闭
1856 | 3 | 3 | 恒流放电 | 02:19:00 | 12:49:23 | -0.1331 | 1.8591 | 0.3083 | 775.3 | 0 | 0 | 0.3083 | 775.3 | 0.0006557 | 1649.15 | 0 | 0 | 0.0006557 | 1649.15 | 2023-05-15 11:08:31 | -0.0002474 | -0.118 | -296.6856 | 0 | 关闭
1857 | 3 | 3 | 恒流放电 | 02:19:30 | 12:49:53 | -0.1331 | 1.8494 | 0.3094 | 778.08 | 0 | 0 | 0.3094 | 778.08 | 0.0006578 | 1654.32 | 0 | 0 | 0.0006578 | 1654.32 | 2023-05-15 11:09:01 | -0.0002461 | -0.1143 | -287.5039 | 0 | 关闭
1858 | 3 | 3 | 恒流放电 | 02:20:00 | 12:50:23 | -0.1331 | 1.8397 | 0.3105 | 780.87 | 0 | 0 | 0.3105 | 780.87 | 0.0006598 | 1659.46 | 0 | 0 | 0.0006598 | 1659.46 | 2023-05-15 11:09:31 | -0.0002448 | -0.1143 | -287.5212 | 0 | 关闭
1859 | 3 | 3 | 恒流放电 | 02:20:27 | 12:50:51 | -0.1331 | 1.8297 | 0.3115 | 783.45 | 0 | 0 | 0.3115 | 783.45 | 0.0006617 | 1664.19 | 0 | 0 | 0.0006617 | 1664.19 | 2023-05-15 11:09:59 | -0.0002435 | -0.1024 | -257.5006 | 0 | 关闭
1860 | 3 | 3 | 恒流放电 | 02:20:30 | 12:50:53 | -0.1331 | 1.8288 | 0.3116 | 783.66 | 0 | 0 | 0.3116 | 783.66 | 0.0006618 | 1664.58 | 0 | 0 | 0.0006618 | 1664.58 | 2023-05-15 11:10:01 | -0.0002433 | -0.0945 | -237.6605 | 0 | 关闭
1861 | 3 | 3 | 恒流放电 | 02:20:57 | 12:51:20 | -0.1331 | 1.8188 | 0.3126 | 786.21 | 0 | 0 | 0.3126 | 786.21 | 0.0006637 | 1669.22 | 0 | 0 | 0.0006637 | 1669.22 | 2023-05-15 11:10:29 | -0.000242 | -0.1013 | -254.7116 | 0 | 关闭
1862 | 3 | 3 | 恒流放电 | 02:21:00 | 12:51:23 | -0.1331 | 1.818 | 0.3127 | 786.45 | 0 | 0 | 0.3127 | 786.45 | 0.0006639 | 1669.66 | 0 | 0 | 0.0006639 | 1669.66 | 2023-05-15 11:10:31 | -0.0002419 | -0.1202 | -302.23 | 0 | 关闭
1863 | 3 | 3 | 恒流放电 | 02:21:26 | 12:51:49 | -0.1331 | 1.808 | 0.3137 | 788.91 | 0 | 0 | 0.3137 | 788.91 | 0.0006656 | 1674.11 | 0 | 0 | 0.0006656 | 1674.11 | 2023-05-15 11:10:58 | -0.0002406 | -0.0976 | -245.4281 | 0 | 关闭
1864 | 3 | 3 | 恒流放电 | 02:21:30 | 12:51:53 | -0.1331 | 1.8067 | 0.3138 | 789.24 | 0 | 0 | 0.3138 | 789.24 | 0.0006659 | 1674.72 | 0 | 0 | 0.0006659 | 1674.72 | 2023-05-15 11:11:01 | -0.0002404 | -0.1024 | -257.4421 | 0 | 关闭
1865 | 3 | 3 | 恒流放电 | 02:21:54 | 12:52:18 | -0.1331 | 1.7967 | 0.3147 | 791.54 | 0 | 0 | 0.3147 | 791.54 | 0.0006675 | 1678.86 | 0 | 0 | 0.0006675 | 1678.86 | 2023-05-15 11:11:26 | -0.0002391 | -0.0913 | -229.611 | 0 | 关闭
1866 | 3 | 3 | 恒流放电 | 02:22:00 | 12:52:23 | -0.1331 | 1.7945 | 0.3149 | 792.03 | 0 | 0 | 0.3149 | 792.03 | 0.0006679 | 1679.74 | 0 | 0 | 0.0006679 | 1679.74 | 2023-05-15 11:11:31 | -0.0002388 | -0.0891 | -223.9955 | 0 | 关闭
1867 | 3 | 3 | 恒流放电 | 02:22:23 | 12:52:46 | -0.1331 | 1.7845 | 0.3158 | 794.21 | 0 | 0 | 0.3158 | 794.21 | 0.0006694 | 1683.65 | 0 | 0 | 0.0006694 | 1683.65 | 2023-05-15 11:11:55 | -0.0002374 | -0.0869 | -218.4608 | 0 | 关闭
1868 | 3 | 3 | 恒流放电 | 02:22:30 | 12:52:53 | -0.1331 | 1.7818 | 0.316 | 794.82 | 0 | 0 | 0.316 | 794.82 | 0.0006698 | 1684.73 | 0 | 0 | 0.0006698 | 1684.73 | 2023-05-15 11:12:01 | -0.0002371 | -0.089 | -223.812 | 0 | 关闭
1869 | 3 | 3 | 恒流放电 | 02:22:52 | 12:53:15 | -0.1331 | 1.7718 | 0.3168 | 796.9 | 0 | 0 | 0.3168 | 796.9 | 0.0006713 | 1688.43 | 0 | 0 | 0.0006713 | 1688.43 | 2023-05-15 11:12:24 | -0.0002358 | -0.0828 | -208.2439 | 0 | 关闭
1870 | 3 | 3 | 恒流放电 | 02:23:00 | 12:53:23 | -0.1331 | 1.7682 | 0.3171 | 797.61 | 0 | 0 | 0.3171 | 797.61 | 0.0006718 | 1689.68 | 0 | 0 | 0.0006718 | 1689.68 | 2023-05-15 11:12:31 | -0.0002353 | -0.078 | -196.2392 | 0 | 关闭
1871 | 3 | 3 | 恒流放电 | 02:23:21 | 12:53:44 | -0.1331 | 1.7582 | 0.3179 | 799.56 | 0 | 0 | 0.3179 | 799.56 | 0.0006732 | 1693.12 | 0 | 0 | 0.0006732 | 1693.12 | 2023-05-15 11:12:52 | -0.000234 | -0.0776 | -195.2325 | 0 | 关闭
1872 | 3 | 3 | 恒流放电 | 02:23:30 | 12:53:53 | -0.1331 | 1.754 | 0.3182 | 800.4 | 0 | 0 | 0.3182 | 800.4 | 0.0006738 | 1694.59 | 0 | 0 | 0.0006738 | 1694.59 | 2023-05-15 11:13:01 | -0.0002334 | -0.0792 | -199.1712 | 0 | 关闭
1873 | 3 | 3 | 恒流放电 | 02:23:50 | 12:54:14 | -0.1331 | 1.744 | 0.319 | 802.31 | 0 | 0 | 0.319 | 802.31 | 0.0006751 | 1697.94 | 0 | 0 | 0.0006751 | 1697.94 | 2023-05-15 11:13:22 | -0.0002321 | -0.0761 | -191.5102 | 0 | 关闭
1874 | 3 | 3 | 恒流放电 | 02:24:00 | 12:54:23 | -0.1331 | 1.7394 | 0.3193 | 803.18 | 0 | 0 | 0.3193 | 803.18 | 0.0006757 | 1699.46 | 0 | 0 | 0.0006757 | 1699.46 | 2023-05-15 11:13:31 | -0.0002314 | -0.0755 | -189.9805 | 0 | 关闭
1875 | 3 | 3 | 恒流放电 | 02:24:19 | 12:54:43 | -0.1331 | 1.7294 | 0.3201 | 805.03 | 0 | 0 | 0.3201 | 805.03 | 0.000677 | 1702.67 | 0 | 0 | 0.000677 | 1702.67 | 2023-05-15 11:13:51 | -0.0002301 | -0.0736 | -184.9933 | 0 | 关闭
1876 | 3 | 3 | 恒流放电 | 02:24:30 | 12:54:53 | -0.1331 | 1.7244 | 0.3205 | 805.97 | 0 | 0 | 0.3205 | 805.97 | 0.0006776 | 1704.29 | 0 | 0 | 0.0006776 | 1704.29 | 2023-05-15 11:14:01 | -0.0002294 | -0.0747 | -187.7934 | 0 | 关闭
1877 | 3 | 3 | 恒流放电 | 02:24:50 | 12:55:13 | -0.1331 | 1.7144 | 0.3212 | 807.85 | 0 | 0 | 0.3212 | 807.85 | 0.0006789 | 1707.52 | 0 | 0 | 0.0006789 | 1707.52 | 2023-05-15 11:14:21 | -0.0002281 | -0.0747 | -187.7767 | 0 | 关闭
1878 | 3 | 3 | 恒流放电 | 02:25:00 | 12:55:23 | -0.1331 | 1.7096 | 0.3216 | 808.76 | 0 | 0 | 0.3216 | 808.76 | 0.0006795 | 1709.08 | 0 | 0 | 0.0006795 | 1709.08 | 2023-05-15 11:14:31 | -0.0002275 | -0.0755 | -189.8078 | 0 | 关闭
1879 | 3 | 3 | 恒流放电 | 02:25:19 | 12:55:43 | -0.1331 | 1.7 | 0.3223 | 810.59 | 0 | 0 | 0.3223 | 810.59 | 0.0006808 | 1712.2 | 0 | 0 | 0.0006808 | 1712.2 | 2023-05-15 11:14:51 | -0.0002262 | -0.0758 | -190.7685 | 0 | 关闭
1880 | 3 | 4 | 搁置 | 00:00:00 | 12:55:43 | 0 | 1.7168 | 0 | 0 | 0 | 0 | 0 | 0 | 0 | 0 | 0 | 0 | 0 | 0 | 2023-05-15 11:14:51 | 0 | 0 | 0 | 0 | 关闭
1881 | 3 | 4 | 搁置 | 00:00:00 | 12:55:43 | 0 | 1.7296 | 0 | 0 | 0 | 0 | 0 | 0 | 0 | 0 | 0 | 0 | 0 | 0 | 2023-05-15 11:14:51 | 0 | 0 | 0 | 0 | 关闭
1882 | 3 | 4 | 搁置 | 00:00:00 | 12:55:43 | 0 | 1.7438 | 0 | 0 | 0 | 0 | 0 | 0 | 0 | 0 | 0 | 0 | 0 | 0 | 2023-05-15 11:14:51 | 0 | 0 | 0 | 0 | 关闭
1883 | 3 | 4 | 搁置 | 00:00:00 | 12:55:43 | 0 | 1.7555 | 0 | 0 | 0 | 0 | 0 | 0 | 0 | 0 | 0 | 0 | 0 | 0 | 2023-05-15 11:14:52 | 0 | 0 | 0 | 0 | 关闭
1884 | 3 | 4 | 搁置 | 00:00:01 | 12:55:44 | 0 | 1.767 | 0 | 0 | 0 | 0 | 0 | 0 | 0 | 0 | 0 | 0 | 0 | 0 | 2023-05-15 11:14:52 | 0 | 0 | 0 | 0 | 关闭
1885 | 3 | 4 | 搁置 | 00:00:01 | 12:55:44 | 0 | 1.7771 | 0 | 0 | 0 | 0 | 0 | 0 | 0 | 0 | 0 | 0 | 0 | 0 | 2023-05-15 11:14:53 | 0 | 0 | 0 | 0 | 关闭
1886 | 3 | 4 | 搁置 | 00:00:02 | 12:55:45 | 0 | 1.7874 | 0 | 0 | 0 | 0 | 0 | 0 | 0 | 0 | 0 | 0 | 0 | 0 | 2023-05-15 11:14:53 | 0 | 0 | 0 | 0 | 关闭
1887 | 3 | 4 | 搁置 | 00:00:02 | 12:55:45 | 0 | 1.7987 | 0 | 0 | 0 | 0 | 0 | 0 | 0 | 0 | 0 | 0 | 0 | 0 | 2023-05-15 11:14:54 | 0 | 0 | 0 | 0 | 关闭
1888 | 3 | 4 | 搁置 | 00:00:03 | 12:55:46 | 0 | 1.8098 | 0 | 0 | 0 | 0 | 0 | 0 | 0 | 0 | 0 | 0 | 0 | 0 | 2023-05-15 11:14:55 | 0 | 0 | 0 | 0 | 关闭
1889 | 3 | 4 | 搁置 | 00:00:04 | 12:55:47 | 0 | 1.8205 | 0 | 0 | 0 | 0 | 0 | 0 | 0 | 0 | 0 | 0 | 0 | 0 | 2023-05-15 11:14:55 | 0 | 0 | 0 | 0 | 关闭
1890 | 3 | 4 | 搁置 | 00:00:05 | 12:55:48 | 0 | 1.8318 | 0 | 0 | 0 | 0 | 0 | 0 | 0 | 0 | 0 | 0 | 0 | 0 | 2023-05-15 11:14:57 | 0 | 0 | 0 | 0 | 关闭
1891 | 3 | 4 | 搁置 | 00:00:06 | 12:55:49 | 0 | 1.8419 | 0 | 0 | 0 | 0 | 0 | 0 | 0 | 0 | 0 | 0 | 0 | 0 | 2023-05-15 11:14:58 | 0 | 0 | 0 | 0 | 关闭
1892 | 3 | 4 | 搁置 | 00:00:08 | 12:55:51 | 0 | 1.8525 | 0 | 0 | 0 | 0 | 0 | 0 | 0 | 0 | 0 | 0 | 0 | 0 | 2023-05-15 11:14:59 | 0 | 0 | 0 | 0 | 关闭
1893 | 3 | 4 | 搁置 | 00:00:09 | 12:55:52 | 0 | 1.8628 | 0 | 0 | 0 | 0 | 0 | 0 | 0 | 0 | 0 | 0 | 0 | 0 | 2023-05-15 11:15:01 | 0 | 0 | 0 | 0 | 关闭
1894 | 3 | 4 | 搁置 | 00:00:11 | 12:55:54 | 0 | 1.8729 | 0 | 0 | 0 | 0 | 0 | 0 | 0 | 0 | 0 | 0 | 0 | 0 | 2023-05-15 11:15:03 | 0 | 0 | 0 | 0 | 关闭
1895 | 3 | 4 | 搁置 | 00:00:13 | 12:55:56 | 0 | 1.883 | 0 | 0 | 0 | 0 | 0 | 0 | 0 | 0 | 0 | 0 | 0 | 0 | 2023-05-15 11:15:05 | 0 | 0 | 0 | 0 | 关闭
1896 | 3 | 4 | 搁置 | 00:00:15 | 12:55:59 | 0 | 1.893 | 0 | 0 | 0 | 0 | 0 | 0 | 0 | 0 | 0 | 0 | 0 | 0 | 2023-05-15 11:15:07 | 0 | 0 | 0 | 0 | 关闭
1897 | 3 | 4 | 搁置 | 00:00:18 | 12:56:01 | 0 | 1.903 | 0 | 0 | 0 | 0 | 0 | 0 | 0 | 0 | 0 | 0 | 0 | 0 | 2023-05-15 11:15:09 | 0 | 0 | 0 | 0 | 关闭
1898 | 3 | 4 | 搁置 | 00:00:21 | 12:56:04 | 0 | 1.9132 | 0 | 0 | 0 | 0 | 0 | 0 | 0 | 0 | 0 | 0 | 0 | 0 | 2023-05-15 11:15:12 | 0 | 0 | 0 | 0 | 关闭
1899 | 3 | 4 | 搁置 | 00:00:24 | 12:56:07 | 0 | 1.9233 | 0 | 0 | 0 | 0 | 0 | 0 | 0 | 0 | 0 | 0 | 0 | 0 | 2023-05-15 11:15:15 | 0 | 0 | 0 | 0 | 关闭
1900 | 3 | 4 | 搁置 | 00:00:28 | 12:56:11 | 0 | 1.9335 | 0 | 0 | 0 | 0 | 0 | 0 | 0 | 0 | 0 | 0 | 0 | 0 | 2023-05-15 11:15:19 | 0 | 0 | 0 | 0 | 关闭
1901 | 3 | 4 | 搁置 | 00:00:30 | 12:56:13 | 0 | 1.9385 | 0 | 0 | 0 | 0 | 0 | 0 | 0 | 0 | 0 | 0 | 0 | 0 | 2023-05-15 11:15:21 | 0 | 0 | 0 | 0 | 关闭
1902 | 3 | 4 | 搁置 | 00:00:34 | 12:56:17 | 0 | 1.9485 | 0 | 0 | 0 | 0 | 0 | 0 | 0 | 0 | 0 | 0 | 0 | 0 | 2023-05-15 11:15:25 | 0 | 0 | 0 | 0 | 关闭
1903 | 3 | 4 | 搁置 | 00:00:38 | 12:56:21 | 0 | 1.9586 | 0 | 0 | 0 | 0 | 0 | 0 | 0 | 0 | 0 | 0 | 0 | 0 | 2023-05-15 11:15:30 | 0 | 0 | 0 | 0 | 关闭
1904 | 3 | 4 | 搁置 | 00:00:43 | 12:56:26 | 0 | 1.9686 | 0 | 0 | 0 | 0 | 0 | 0 | 0 | 0 | 0 | 0 | 0 | 0 | 2023-05-15 11:15:35 | 0 | 0 | 0 | 0 | 关闭
1905 | 3 | 4 | 搁置 | 00:00:49 | 12:56:32 | 0 | 1.9786 | 0 | 0 | 0 | 0 | 0 | 0 | 0 | 0 | 0 | 0 | 0 | 0 | 2023-05-15 11:15:40 | 0 | 0 | 0 | 0 | 关闭
1906 | 3 | 4 | 搁置 | 00:00:55 | 12:56:38 | 0 | 1.9886 | 0 | 0 | 0 | 0 | 0 | 0 | 0 | 0 | 0 | 0 | 0 | 0 | 2023-05-15 11:15:47 | 0 | 0 | 0 | 0 | 关闭
1907 | 3 | 4 | 搁置 | 00:01:00 | 12:56:43 | 0 | 1.9953 | 0 | 0 | 0 | 0 | 0 | 0 | 0 | 0 | 0 | 0 | 0 | 0 | 2023-05-15 11:15:51 | 0 | 0 | 0 | 0 | 关闭
1908 | 3 | 5 | 恒流充电 | 00:00:00 | 12:56:43 | 0.1329 | 2.0137 | 0 | 0 | 0 | 0 | 0 | 0 | 0 | 0 | 0 | 0 | 0 | 0 | 2023-05-15 11:15:51 | 0.0002676 | 0 | 0 | 0 | 关闭
1909 | 3 | 5 | 恒流充电 | 00:00:00 | 12:56:43 | 0.133 | 2.0324 | 0 | 0.04 | 0 | 0.04 | 0 | 0 | 0 | 0.08 | 0 | 0.08 | 0 | 0 | 2023-05-15 11:15:51 | 0.0002704 | 0.0008 | 1.9868 | 0 | 关闭
1910 | 3 | 5 | 恒流充电 | 00:00:00 | 12:56:43 | 0.133 | 2.0464 | 0 | 0.06 | 0 | 0.06 | 0 | 0 | 0 | 0.11 | 0 | 0.11 | 0 | 0 | 2023-05-15 11:15:52 | 0.0002723 | 0.0005 | 1.3279 | 0 | 关闭
1911 | 3 | 5 | 恒流充电 | 00:00:00 | 12:56:44 | 0.133 | 2.0598 | 0 | 0.08 | 0 | 0.08 | 0 | 0 | 1e-07 | 0.17 | 1e-07 | 0.17 | 0 | 0 | 2023-05-15 11:15:52 | 0.000274 | 0.0008 | 2.0808 | 0 | 关闭
1912 | 3 | 5 | 恒流充电 | 00:00:01 | 12:56:44 | 0.1331 | 2.0708 | 0 | 0.11 | 0 | 0.11 | 0 | 0 | 1e-07 | 0.23 | 1e-07 | 0.23 | 0 | 0 | 2023-05-15 11:15:52 | 0.0002755 | 0.001 | 2.5354 | 0 | 关闭
1913 | 3 | 5 | 恒流充电 | 00:00:01 | 12:56:44 | 0.133 | 2.0814 | 0.0001 | 0.14 | 0.0001 | 0.14 | 0 | 0 | 1e-07 | 0.29 | 1e-07 | 0.29 | 0 | 0 | 2023-05-15 11:15:53 | 0.0002769 | 0.001 | 2.6304 | 0 | 关闭
1914 | 3 | 5 | 恒流充电 | 00:00:01 | 12:56:45 | 0.133 | 2.0927 | 0.0001 | 0.18 | 0.0001 | 0.18 | 0 | 0 | 1e-07 | 0.36 | 1e-07 | 0.36 | 0 | 0 | 2023-05-15 11:15:53 | 0.0002784 | 0.0013 | 3.2904 | 0 | 关闭
1915 | 3 | 5 | 恒流充电 | 00:00:02 | 12:56:45 | 0.133 | 2.1039 | 0.0001 | 0.21 | 0.0001 | 0.21 | 0 | 0 | 2e-07 | 0.44 | 2e-07 | 0.44 | 0 | 0 | 2023-05-15 11:15:53 | 0.0002799 | 0.0013 | 3.3198 | 0 | 关闭
1916 | 3 | 5 | 恒流充电 | 00:00:02 | 12:56:45 | 0.133 | 2.1155 | 0.0001 | 0.26 | 0.0001 | 0.26 | 0 | 0 | 2e-07 | 0.54 | 2e-07 | 0.54 | 0 | 0 | 2023-05-15 11:15:54 | 0.0002815 | 0.0016 | 4.0063 | 0 | 关闭
1917 | 3 | 5 | 恒流充电 | 00:00:03 | 12:56:46 | 0.133 | 2.1268 | 0.0001 | 0.31 | 0.0001 | 0.31 | 0 | 0 | 3e-07 | 0.64 | 3e-07 | 0.64 | 0 | 0 | 2023-05-15 11:15:54 | 0.000283 | 0.0016 | 4.1127 | 0 | 关闭
1918 | 3 | 5 | 恒流充电 | 00:00:03 | 12:56:46 | 0.133 | 2.1368 | 0.0001 | 0.35 | 0.0001 | 0.35 | 0 | 0 | 3e-07 | 0.74 | 3e-07 | 0.74 | 0 | 0 | 2023-05-15 11:15:55 | 0.0002843 | 0.0018 | 4.648 | 0 | 关闭
1919 | 3 | 5 | 恒流充电 | 00:00:04 | 12:56:47 | 0.133 | 2.1484 | 0.0002 | 0.41 | 0.0002 | 0.41 | 0 | 0 | 3e-07 | 0.86 | 3e-07 | 0.86 | 0 | 0 | 2023-05-15 11:15:55 | 0.0002858 | 0.0019 | 4.8079 | 0 | 关闭
1920 | 3 | 5 | 恒流充电 | 00:00:05 | 12:56:48 | 0.133 | 2.159 | 0.0002 | 0.46 | 0.0002 | 0.46 | 0 | 0 | 4e-07 | 0.98 | 4e-07 | 0.98 | 0 | 0 | 2023-05-15 11:15:56 | 0.0002873 | 0.0021 | 5.2615 | 0 | 关闭
1921 | 3 | 5 | 恒流充电 | 00:00:05 | 12:56:48 | 0.1331 | 2.1703 | 0.0002 | 0.53 | 0.0002 | 0.53 | 0 | 0 | 4e-07 | 1.12 | 4e-07 | 1.12 | 0 | 0 | 2023-05-15 11:15:57 | 0.0002888 | 0.0023 | 5.7585 | 0 | 关闭
1922 | 3 | 5 | 恒流充电 | 00:00:06 | 12:56:49 | 0.1331 | 2.1812 | 0.0002 | 0.6 | 0.0002 | 0.6 | 0 | 0 | 5e-07 | 1.28 | 5e-07 | 1.28 | 0 | 0 | 2023-05-15 11:15:58 | 0.0002902 | 0.0027 | 6.8229 | 0 | 关闭
1923 | 3 | 5 | 恒流充电 | 00:00:07 | 12:56:50 | 0.1331 | 2.1914 | 0.0003 | 0.68 | 0.0003 | 0.68 | 0 | 0 | 6e-07 | 1.44 | 6e-07 | 1.44 | 0 | 0 | 2023-05-15 11:15:58 | 0.0002916 | 0.0029 | 7.2905 | 0 | 关闭
1924 | 3 | 5 | 恒流充电 | 00:00:08 | 12:56:51 | 0.1331 | 2.2026 | 0.0003 | 0.77 | 0.0003 | 0.77 | 0 | 0 | 7e-07 | 1.65 | 7e-07 | 1.65 | 0 | 0 | 2023-05-15 11:15:59 | 0.0002931 | 0.0033 | 8.2994 | 0 | 关闭
1925 | 3 | 5 | 恒流充电 | 00:00:09 | 12:56:52 | 0.133 | 2.2129 | 0.0004 | 0.88 | 0.0004 | 0.88 | 0 | 0 | 8e-07 | 1.89 | 8e-07 | 1.89 | 0 | 0 | 2023-05-15 11:16:01 | 0.0002944 | 0.0043 | 10.8295 | 0 | 关闭
1926 | 3 | 5 | 恒流充电 | 00:00:10 | 12:56:54 | 0.133 | 2.2229 | 0.0004 | 1.01 | 0.0004 | 1.01 | 0 | 0 | 9e-07 | 2.18 | 9e-07 | 2.18 | 0 | 0 | 2023-05-15 11:16:02 | 0.0002958 | 0.0052 | 13.0128 | 0 | 关闭
1927 | 3 | 5 | 恒流充电 | 00:00:12 | 12:56:55 | 0.133 | 2.2331 | 0.0005 | 1.19 | 0.0005 | 1.19 | 0 | 0 | 1e-06 | 2.58 | 1e-06 | 2.58 | 0 | 0 | 2023-05-15 11:16:04 | 0.0002971 | 0.0069 | 17.3145 | 0 | 关闭
1928 | 3 | 5 | 恒流充电 | 00:00:15 | 12:56:58 | 0.133 | 2.2431 | 0.0006 | 1.42 | 0.0006 | 1.42 | 0 | 0 | 1.2e-06 | 3.1 | 1.2e-06 | 3.1 | 0 | 0 | 2023-05-15 11:16:06 | 0.0002984 | 0.0092 | 23.238 | 0 | 关闭
1929 | 3 | 5 | 恒流充电 | 00:00:18 | 12:57:02 | 0.1331 | 2.2533 | 0.0007 | 1.76 | 0.0007 | 1.76 | 0 | 0 | 1.5e-06 | 3.85 | 1.5e-06 | 3.85 | 0 | 0 | 2023-05-15 11:16:10 | 0.0002998 | 0.013 | 32.8065 | 0 | 关闭
1930 | 3 | 5 | 恒流充电 | 00:00:24 | 12:57:07 | 0.133 | 2.2633 | 0.0009 | 2.24 | 0.0009 | 2.24 | 0 | 0 | 2e-06 | 4.94 | 2e-06 | 4.94 | 0 | 0 | 2023-05-15 11:16:15 | 0.0003011 | 0.0192 | 48.3358 | 0 | 关闭
1931 | 3 | 5 | 恒流充电 | 00:00:30 | 12:57:13 | 0.133 | 2.2715 | 0.0011 | 2.79 | 0.0011 | 2.79 | 0 | 0 | 2.5e-06 | 6.18 | 2.5e-06 | 6.18 | 0 | 0 | 2023-05-15 11:16:21 | 0.0003022 | 0.0266 | 66.8816 | 0 | 关闭
1932 | 3 | 5 | 恒流充电 | 00:00:40 | 12:57:23 | 0.133 | 2.2815 | 0.0015 | 3.76 | 0.0015 | 3.76 | 0 | 0 | 3.3e-06 | 8.38 | 3.3e-06 | 8.38 | 0 | 0 | 2023-05-15 11:16:31 | 0.0003035 | 0.0384 | 96.6717 | 0 | 关闭
1933 | 3 | 5 | 恒流充电 | 00:00:56 | 12:57:39 | 0.133 | 2.2915 | 0.0021 | 5.22 | 0.0021 | 5.22 | 0 | 0 | 4.7e-06 | 11.74 | 4.7e-06 | 11.74 | 0 | 0 | 2023-05-15 11:16:47 | 0.0003049 | 0.0584 | 146.8638 | 0 | 关闭
1934 | 3 | 5 | 恒流充电 | 00:01:00 | 12:57:43 | 0.1331 | 2.2932 | 0.0022 | 5.58 | 0.0022 | 5.58 | 0 | 0 | 5e-06 | 12.55 | 5e-06 | 12.55 | 0 | 0 | 2023-05-15 11:16:51 | 0.0003051 | 0.0826 | 207.7662 | 0 | 关闭
1935 | 3 | 5 | 恒流充电 | 00:01:30 | 12:58:13 | 0.133 | 2.3024 | 0.0033 | 8.37 | 0.0033 | 8.37 | 0 | 0 | 7.5e-06 | 18.96 | 7.5e-06 | 18.96 | 0 | 0 | 2023-05-15 11:17:21 | 0.0003063 | 0.1205 | 303.1049 | 0 | 关闭
1936 | 3 | 5 | 恒流充电 | 00:02:00 | 12:58:43 | 0.133 | 2.3054 | 0.0044 | 11.15 | 0.0044 | 11.15 | 0 | 0 | 1.01e-05 | 25.39 | 1.01e-05 | 25.39 | 0 | 0 | 2023-05-15 11:17:51 | 0.0003067 | 0.3696 | 929.5262 | 0 | 关闭
1937 | 3 | 5 | 恒流充电 | 00:02:30 | 12:59:13 | 0.133 | 2.3051 | 0.0055 | 13.94 | 0.0055 | 13.94 | 0 | 0 | 1.27e-05 | 31.82 | 1.27e-05 | 31.82 | 0 | 0 | 2023-05-15 11:18:21 | 0.0003067 | -3.6958 | -9295.3788 | 0 | 关闭
1938 | 3 | 5 | 恒流充电 | 00:03:00 | 12:59:43 | 0.1331 | 2.3032 | 0.0067 | 16.73 | 0.0067 | 16.73 | 0 | 0 | 1.52e-05 | 38.24 | 1.52e-05 | 38.24 | 0 | 0 | 2023-05-15 11:18:51 | 0.0003065 | -0.5836 | -1467.6914 | 0 | 关闭
1939 | 3 | 5 | 恒流充电 | 00:03:30 | 13:00:13 | 0.1331 | 2.3002 | 0.0078 | 19.52 | 0.0078 | 19.52 | 0 | 0 | 1.78e-05 | 44.66 | 1.78e-05 | 44.66 | 0 | 0 | 2023-05-15 11:19:21 | 0.0003061 | -0.3696 | -929.5262 | 0 | 关闭
1940 | 3 | 5 | 恒流充电 | 00:04:00 | 13:00:43 | 0.133 | 2.2967 | 0.0089 | 22.31 | 0.0089 | 22.31 | 0 | 0 | 2.03e-05 | 51.07 | 2.03e-05 | 51.07 | 0 | 0 | 2023-05-15 11:19:51 | 0.0003056 | -0.3168 | -796.7328 | 0 | 关闭
1941 | 3 | 5 | 恒流充电 | 00:04:30 | 13:01:13 | 0.133 | 2.2932 | 0.01 | 25.1 | 0.01 | 25.1 | 0 | 0 | 2.29e-05 | 57.47 | 2.29e-05 | 57.47 | 0 | 0 | 2023-05-15 11:20:21 | 0.0003051 | -0.3168 | -796.7428 | 0 | 关闭
1942 | 3 | 5 | 恒流充电 | 00:05:00 | 13:01:43 | 0.133 | 2.2897 | 0.0111 | 27.89 | 0.0111 | 27.89 | 0 | 0 | 2.54e-05 | 63.86 | 2.54e-05 | 63.86 | 0 | 0 | 2023-05-15 11:20:51 | 0.0003046 | -0.3168 | -796.7268 | 0 | 关闭
1943 | 3 | 5 | 恒流充电 | 00:05:30 | 13:02:13 | 0.133 | 2.2862 | 0.0122 | 30.67 | 0.0122 | 30.67 | 0 | 0 | 2.79e-05 | 70.24 | 2.79e-05 | 70.24 | 0 | 0 | 2023-05-15 11:21:21 | 0.0003042 | -0.3168 | -796.7368 | 0 | 关闭
1944 | 3 | 5 | 恒流充电 | 00:06:00 | 13:02:43 | 0.133 | 2.2829 | 0.0133 | 33.46 | 0.0133 | 33.46 | 0 | 0 | 3.05e-05 | 76.61 | 3.05e-05 | 76.61 | 0 | 0 | 2023-05-15 11:21:51 | 0.0003037 | -0.336 | -845.009 | 0 | 关闭
1945 | 3 | 5 | 恒流充电 | 00:06:30 | 13:03:13 | 0.133 | 2.28 | 0.0144 | 36.25 | 0.0144 | 36.25 | 0 | 0 | 3.3e-05 | 82.97 | 3.3e-05 | 82.97 | 0 | 0 | 2023-05-15 11:22:21 | 0.0003033 | -0.3823 | -961.5548 | 0 | 关闭
1946 | 3 | 5 | 恒流充电 | 00:07:00 | 13:03:43 | 0.133 | 2.277 | 0.0155 | 39.04 | 0.0155 | 39.04 | 0 | 0 | 3.55e-05 | 89.33 | 3.55e-05 | 89.33 | 0 | 0 | 2023-05-15 11:22:51 | 0.000303 | -0.3696 | -929.4983 | 0 | 关闭
1947 | 3 | 5 | 恒流充电 | 00:07:30 | 13:04:13 | 0.133 | 2.2742 | 0.0166 | 41.83 | 0.0166 | 41.83 | 0 | 0 | 3.8e-05 | 95.67 | 3.8e-05 | 95.67 | 0 | 0 | 2023-05-15 11:23:21 | 0.0003026 | -0.396 | -995.886 | 0 | 关闭
1948 | 3 | 5 | 恒流充电 | 00:08:00 | 13:04:43 | 0.133 | 2.2715 | 0.0177 | 44.62 | 0.0177 | 44.62 | 0 | 0 | 4.06e-05 | 102.01 | 4.06e-05 | 102.01 | 0 | 0 | 2023-05-15 11:23:51 | 0.0003022 | -0.4106 | -1032.781 | 0 | 关闭
1949 | 3 | 5 | 恒流充电 | 00:08:30 | 13:05:13 | 0.1331 | 2.2692 | 0.0188 | 47.41 | 0.0188 | 47.41 | 0 | 0 | 4.31e-05 | 108.34 | 4.31e-05 | 108.34 | 0 | 0 | 2023-05-15 11:24:21 | 0.0003019 | -0.4821 | -1212.4073 | 0 | 关闭
1950 | 3 | 5 | 恒流充电 | 00:09:00 | 13:05:43 | 0.133 | 2.2671 | 0.02 | 50.19 | 0.02 | 50.19 | 0 | 0 | 4.56e-05 | 114.66 | 4.56e-05 | 114.66 | 0 | 0 | 2023-05-15 11:24:51 | 0.0003016 | -0.528 | -1327.8647 | 0 | 关闭
1951 | 3 | 5 | 恒流充电 | 00:09:30 | 13:06:13 | 0.133 | 2.2651 | 0.0211 | 52.98 | 0.0211 | 52.98 | 0 | 0 | 4.81e-05 | 120.98 | 4.81e-05 | 120.98 | 0 | 0 | 2023-05-15 11:25:21 | 0.0003014 | -0.5544 | -1394.2579 | 0 | 关闭
1952 | 3 | 5 | 恒流充电 | 00:10:00 | 13:06:43 | 0.133 | 2.2634 | 0.0222 | 55.77 | 0.0222 | 55.77 | 0 | 0 | 5.06e-05 | 127.3 | 5.06e-05 | 127.3 | 0 | 0 | 2023-05-15 11:25:51 | 0.0003011 | -0.6522 | -1640.2952 | 0 | 关闭
1953 | 3 | 5 | 恒流充电 | 00:10:30 | 13:07:13 | 0.133 | 2.2619 | 0.0233 | 58.56 | 0.0233 | 58.56 | 0 | 0 | 5.31e-05 | 133.61 | 5.31e-05 | 133.61 | 0 | 0 | 2023-05-15 11:26:21 | 0.0003009 | -0.7391 | -1859.0012 | 0 | 关闭
1954 | 3 | 5 | 恒流充电 | 00:11:00 | 13:07:43 | 0.133 | 2.2606 | 0.0244 | 61.35 | 0.0244 | 61.35 | 0 | 0 | 5.56e-05 | 139.91 | 5.56e-05 | 139.91 | 0 | 0 | 2023-05-15 11:26:51 | 0.0003008 | -0.8528 | -2144.9907 | 0 | 关闭
1955 | 3 | 5 | 恒流充电 | 00:11:30 | 13:08:13 | 0.133 | 2.2594 | 0.0255 | 64.14 | 0.0255 | 64.14 | 0 | 0 | 5.81e-05 | 146.21 | 5.81e-05 | 146.21 | 0 | 0 | 2023-05-15 11:27:21 | 0.0003006 | -0.9239 | -2323.7748 | 0 | 关闭
1956 | 3 | 5 | 恒流充电 | 00:12:00 | 13:08:43 | 0.133 | 2.2584 | 0.0266 | 66.93 | 0.0266 | 66.93 | 0 | 0 | 6.06e-05 | 152.51 | 6.06e-05 | 152.51 | 0 | 0 | 2023-05-15 11:27:51 | 0.0003004 | -1.1087 | -2788.5298 | 0 | 关闭
1957 | 3 | 5 | 恒流充电 | 00:12:30 | 13:09:13 | 0.133 | 2.2577 | 0.0277 | 69.71 | 0.0277 | 69.71 | 0 | 0 | 6.31e-05 | 158.81 | 6.31e-05 | 158.81 | 0 | 0 | 2023-05-15 11:28:21 | 0.0003004 | -1.5839 | -3983.5641 | 0 | 关闭
1958 | 3 | 5 | 恒流充电 | 00:13:00 | 13:09:43 | 0.133 | 2.2569 | 0.0288 | 72.5 | 0.0288 | 72.5 | 0 | 0 | 6.56e-05 | 165.1 | 6.56e-05 | 165.1 | 0 | 0 | 2023-05-15 11:28:51 | 0.0003003 | -1.3859 | -3485.6535 | 0 | 关闭
1959 | 3 | 5 | 恒流充电 | 00:13:30 | 13:10:13 | 0.133 | 2.2563 | 0.0299 | 75.29 | 0.0299 | 75.29 | 0 | 0 | 6.81e-05 | 171.4 | 6.81e-05 | 171.4 | 0 | 0 | 2023-05-15 11:29:21 | 0.0003002 | -1.8479 | -4647.5613 | 0 | 关闭
1960 | 3 | 5 | 恒流充电 | 00:14:00 | 13:10:43 | 0.133 | 2.2557 | 0.031 | 78.08 | 0.031 | 78.08 | 0 | 0 | 7.06e-05 | 177.69 | 7.06e-05 | 177.69 | 0 | 0 | 2023-05-15 11:29:51 | 0.0003001 | -1.8479 | -4647.5729 | 0 | 关闭
1961 | 3 | 5 | 恒流充电 | 00:14:30 | 13:11:13 | 0.133 | 2.2553 | 0.0322 | 80.87 | 0.0322 | 80.87 | 0 | 0 | 7.31e-05 | 183.98 | 7.31e-05 | 183.98 | 0 | 0 | 2023-05-15 11:30:21 | 0.0003001 | -2.7718 | -6971.2371 | 0 | 关闭
1962 | 3 | 5 | 恒流充电 | 00:15:00 | 13:11:43 | 0.133 | 2.255 | 0.0333 | 83.66 | 0.0333 | 83.66 | 0 | 0 | 7.56e-05 | 190.27 | 7.56e-05 | 190.27 | 0 | 0 | 2023-05-15 11:30:51 | 0.0003 | -3.6957 | -9294.9829 | 0 | 关闭
1963 | 3 | 5 | 恒流充电 | 00:15:30 | 13:12:13 | 0.133 | 2.2545 | 0.0344 | 86.44 | 0.0344 | 86.44 | 0 | 0 | 7.81e-05 | 196.55 | 7.81e-05 | 196.55 | 0 | 0 | 2023-05-15 11:31:21 | 0.0002999 | -2.2174 | -5576.9338 | 0 | 关闭
1964 | 3 | 5 | 恒流充电 | 00:16:00 | 13:12:43 | 0.1331 | 2.2545 | 0.0355 | 89.23 | 0.0355 | 89.23 | 0 | 0 | 8.06e-05 | 202.84 | 8.06e-05 | 202.84 | 0 | 0 | 2023-05-15 11:31:51 | 0.0003 | 0 | 0 | 0 | 关闭
1965 | 3 | 5 | 恒流充电 | 00:16:30 | 13:13:13 | 0.133 | 2.2545 | 0.0366 | 92.02 | 0.0366 | 92.02 | 0 | 0 | 8.31e-05 | 209.13 | 8.31e-05 | 209.13 | 0 | 0 | 2023-05-15 11:32:21 | 0.0003 | 0 | 0 | 0 | 关闭
1966 | 3 | 5 | 恒流充电 | 00:17:00 | 13:13:43 | 0.133 | 2.2544 | 0.0377 | 94.81 | 0.0377 | 94.81 | 0 | 0 | 8.56e-05 | 215.41 | 8.56e-05 | 215.41 | 0 | 0 | 2023-05-15 11:32:51 | 0.0002999 | -11.0866 | -27883.8308 | 0 | 关闭
1967 | 3 | 5 | 恒流充电 | 00:17:30 | 13:14:13 | 0.133 | 2.2545 | 0.0388 | 97.6 | 0.0388 | 97.6 | 0 | 0 | 8.81e-05 | 221.7 | 8.81e-05 | 221.7 | 0 | 0 | 2023-05-15 11:33:21 | 0.0002999 | 11.0856 | 27881.2458 | 0 | 关闭
1968 | 3 | 5 | 恒流充电 | 00:18:00 | 13:14:43 | 0.133 | 2.2543 | 0.0399 | 100.39 | 0.0399 | 100.39 | 0 | 0 | 9.06e-05 | 227.99 | 9.06e-05 | 227.99 | 0 | 0 | 2023-05-15 11:33:51 | 0.0002999 | -5.5428 | -13940.6229 | 0 | 关闭
1969 | 3 | 5 | 恒流充电 | 00:18:30 | 13:15:13 | 0.133 | 2.2542 | 0.041 | 103.17 | 0.041 | 103.17 | 0 | 0 | 9.31e-05 | 234.27 | 9.31e-05 | 234.27 | 0 | 0 | 2023-05-15 11:34:21 | 0.0002999 | -11.0854 | -27880.6869 | 0 | 关闭
1970 | 3 | 5 | 恒流充电 | 00:19:00 | 13:15:43 | 0.133 | 2.2542 | 0.0421 | 105.96 | 0.0421 | 105.96 | 0 | 0 | 9.56e-05 | 240.56 | 9.56e-05 | 240.56 | 0 | 0 | 2023-05-15 11:34:51 | 0.0002999 | 0 | 0 | 0 | 关闭
1971 | 3 | 5 | 恒流充电 | 00:19:30 | 13:16:13 | 0.133 | 2.2539 | 0.0432 | 108.75 | 0.0432 | 108.75 | 0 | 0 | 9.81e-05 | 246.84 | 9.81e-05 | 246.84 | 0 | 0 | 2023-05-15 11:35:21 | 0.0002998 | -3.6952 | -9293.6787 | 0 | 关闭
1972 | 3 | 5 | 恒流充电 | 00:20:00 | 13:16:43 | 0.133 | 2.2537 | 0.0443 | 111.54 | 0.0443 | 111.54 | 0 | 0 | 0.0001006 | 253.12 | 0.0001006 | 253.12 | 0 | 0 | 2023-05-15 11:35:51 | 0.0002998 | -5.5427 | -13940.3784 | 0 | 关闭
1973 | 3 | 5 | 恒流充电 | 00:20:30 | 13:17:13 | 0.133 | 2.2535 | 0.0455 | 114.33 | 0.0455 | 114.33 | 0 | 0 | 0.0001031 | 259.41 | 0.0001031 | 259.41 | 0 | 0 | 2023-05-15 11:36:21 | 0.0002998 | -5.5427 | -13940.4832 | 0 | 关闭
1974 | 3 | 5 | 恒流充电 | 00:21:00 | 13:17:43 | 0.133 | 2.2534 | 0.0466 | 117.12 | 0.0466 | 117.12 | 0 | 0 | 0.0001056 | 265.69 | 0.0001056 | 265.69 | 0 | 0 | 2023-05-15 11:36:51 | 0.0002998 | -11.0856 | -27881.2458 | 0 | 关闭
1975 | 3 | 5 | 恒流充电 | 00:21:30 | 13:18:13 | 0.133 | 2.2534 | 0.0477 | 119.9 | 0.0477 | 119.9 | 0 | 0 | 0.0001081 | 271.97 | 0.0001081 | 271.97 | 0 | 0 | 2023-05-15 11:37:21 | 0.0002998 | 0 | 0 | 0 | 关闭
1976 | 3 | 5 | 恒流充电 | 00:22:00 | 13:18:43 | 0.133 | 2.2532 | 0.0488 | 122.69 | 0.0488 | 122.69 | 0 | 0 | 0.0001106 | 278.25 | 0.0001106 | 278.25 | 0 | 0 | 2023-05-15 11:37:51 | 0.0002997 | -5.5429 | -13940.8674 | 0 | 关闭
1977 | 3 | 5 | 恒流充电 | 00:22:30 | 13:19:13 | 0.133 | 2.2532 | 0.0499 | 125.48 | 0.0499 | 125.48 | 0 | 0 | 0.0001131 | 284.54 | 0.0001131 | 284.54 | 0 | 0 | 2023-05-15 11:38:21 | 0.0002997 | 0 | 0 | 0 | 关闭
1978 | 3 | 5 | 恒流充电 | 00:23:00 | 13:19:43 | 0.1331 | 2.2532 | 0.051 | 128.27 | 0.051 | 128.27 | 0 | 0 | 0.0001156 | 290.82 | 0.0001156 | 290.82 | 0 | 0 | 2023-05-15 11:38:51 | 0.0002998 | 0 | 0 | 0 | 关闭
1979 | 3 | 5 | 恒流充电 | 00:23:30 | 13:20:13 | 0.133 | 2.2533 | 0.0521 | 131.06 | 0.0521 | 131.06 | 0 | 0 | 0.0001181 | 297.1 | 0.0001181 | 297.1 | 0 | 0 | 2023-05-15 11:39:21 | 0.0002998 | 11.0859 | 27882.0143 | 0 | 关闭
1980 | 3 | 5 | 恒流充电 | 00:24:00 | 13:20:43 | 0.133 | 2.2535 | 0.0532 | 133.84 | 0.0532 | 133.84 | 0 | 0 | 0.0001206 | 303.39 | 0.0001206 | 303.39 | 0 | 0 | 2023-05-15 11:39:51 | 0.0002998 | 5.5429 | 13941.0072 | 0 | 关闭
1981 | 3 | 5 | 恒流充电 | 00:24:30 | 13:21:13 | 0.133 | 2.2537 | 0.0543 | 136.63 | 0.0543 | 136.63 | 0 | 0 | 0.0001231 | 309.67 | 0.0001231 | 309.67 | 0 | 0 | 2023-05-15 11:40:21 | 0.0002999 | 5.543 | 13941.2167 | 0 | 关闭
1982 | 3 | 5 | 恒流充电 | 00:25:00 | 13:21:43 | 0.133 | 2.254 | 0.0554 | 139.42 | 0.0554 | 139.42 | 0 | 0 | 0.0001256 | 315.95 | 0.0001256 | 315.95 | 0 | 0 | 2023-05-15 11:40:51 | 0.0002998 | 3.6953 | 9294.0513 | 0 | 关闭
1983 | 3 | 5 | 恒流充电 | 00:25:30 | 13:22:13 | 0.133 | 2.2543 | 0.0565 | 142.21 | 0.0565 | 142.21 | 0 | 0 | 0.0001281 | 322.24 | 0.0001281 | 322.24 | 0 | 0 | 2023-05-15 11:41:21 | 0.0002999 | 3.6953 | 9294.0048 | 0 | 关闭
1984 | 3 | 5 | 恒流充电 | 00:26:00 | 13:22:43 | 0.133 | 2.2544 | 0.0577 | 145 | 0.0577 | 145 | 0 | 0 | 0.0001306 | 328.52 | 0.0001306 | 328.52 | 0 | 0 | 2023-05-15 11:41:51 | 0.0002999 | 11.0859 | 27882.0143 | 0 | 关闭
1985 | 3 | 5 | 恒流充电 | 00:26:30 | 13:23:13 | 0.133 | 2.2548 | 0.0588 | 147.79 | 0.0588 | 147.79 | 0 | 0 | 0.0001331 | 334.81 | 0.0001331 | 334.81 | 0 | 0 | 2023-05-15 11:42:21 | 0.0003 | 2.7715 | 6970.4686 | 0 | 关闭
1986 | 3 | 5 | 恒流充电 | 00:27:00 | 13:23:43 | 0.133 | 2.255 | 0.0599 | 150.57 | 0.0599 | 150.57 | 0 | 0 | 0.0001356 | 341.1 | 0.0001356 | 341.1 | 0 | 0 | 2023-05-15 11:42:51 | 0.0003 | 5.5429 | 13940.8674 | 0 | 关闭
1987 | 3 | 5 | 恒流充电 | 00:27:30 | 13:24:13 | 0.133 | 2.2552 | 0.061 | 153.36 | 0.061 | 153.36 | 0 | 0 | 0.0001381 | 347.39 | 0.0001381 | 347.39 | 0 | 0 | 2023-05-15 11:43:21 | 0.0003 | 5.5429 | 13941.0072 | 0 | 关闭
1988 | 3 | 5 | 恒流充电 | 00:28:00 | 13:24:43 | 0.133 | 2.2553 | 0.0621 | 156.15 | 0.0621 | 156.15 | 0 | 0 | 0.0001406 | 353.67 | 0.0001406 | 353.67 | 0 | 0 | 2023-05-15 11:43:51 | 0.0003 | 11.0858 | 27881.8746 | 0 | 关闭
1989 | 3 | 5 | 恒流充电 | 00:28:30 | 13:25:13 | 0.133 | 2.2554 | 0.0632 | 158.94 | 0.0632 | 158.94 | 0 | 0 | 0.0001431 | 359.96 | 0.0001431 | 359.96 | 0 | 0 | 2023-05-15 11:44:21 | 0.0003001 | 11.0857 | 27881.5951 | 0 | 关闭
1990 | 3 | 5 | 恒流充电 | 00:29:00 | 13:25:43 | 0.133 | 2.2555 | 0.0643 | 161.73 | 0.0643 | 161.73 | 0 | 0 | 0.0001456 | 366.25 | 0.0001456 | 366.25 | 0 | 0 | 2023-05-15 11:44:51 | 0.0003 | 11.0857 | 27881.5951 | 0 | 关闭
1991 | 3 | 5 | 恒流充电 | 00:29:30 | 13:26:13 | 0.133 | 2.2555 | 0.0654 | 164.51 | 0.0654 | 164.51 | 0 | 0 | 0.0001481 | 372.54 | 0.0001481 | 372.54 | 0 | 0 | 2023-05-15 11:45:21 | 0.0003 | 0 | 0 | 0 | 关闭
1992 | 3 | 5 | 恒流充电 | 00:30:00 | 13:26:43 | 0.133 | 2.2556 | 0.0665 | 167.3 | 0.0665 | 167.3 | 0 | 0 | 0.0001506 | 378.83 | 0.0001506 | 378.83 | 0 | 0 | 2023-05-15 11:45:51 | 0.0003 | 11.0858 | 27881.7349 | 0 | 关闭
1993 | 3 | 5 | 恒流充电 | 00:30:30 | 13:27:13 | 0.133 | 2.2556 | 0.0676 | 170.09 | 0.0676 | 170.09 | 0 | 0 | 0.0001531 | 385.12 | 0.0001531 | 385.12 | 0 | 0 | 2023-05-15 11:46:21 | 0.0003001 | 0 | 0 | 0 | 关闭
1994 | 3 | 5 | 恒流充电 | 00:31:00 | 13:27:43 | 0.133 | 2.2556 | 0.0687 | 172.88 | 0.0687 | 172.88 | 0 | 0 | 0.0001556 | 391.41 | 0.0001556 | 391.41 | 0 | 0 | 2023-05-15 11:46:51 | 0.0003001 | 0 | 0 | 0 | 关闭
1995 | 3 | 5 | 恒流充电 | 00:31:30 | 13:28:13 | 0.133 | 2.2557 | 0.0698 | 175.67 | 0.0698 | 175.67 | 0 | 0 | 0.0001581 | 397.69 | 0.0001581 | 397.69 | 0 | 0 | 2023-05-15 11:47:21 | 0.0003001 | 11.086 | 27882.2938 | 0 | 关闭
1996 | 3 | 5 | 恒流充电 | 00:32:00 | 13:28:43 | 0.133 | 2.2558 | 0.071 | 178.46 | 0.071 | 178.46 | 0 | 0 | 0.0001606 | 403.98 | 0.0001606 | 403.98 | 0 | 0 | 2023-05-15 11:47:51 | 0.0003001 | 11.0861 | 27882.5732 | 0 | 关闭
1997 | 3 | 5 | 恒流充电 | 00:32:30 | 13:29:13 | 0.133 | 2.256 | 0.0721 | 181.24 | 0.0721 | 181.24 | 0 | 0 | 0.0001631 | 410.27 | 0.0001631 | 410.27 | 0 | 0 | 2023-05-15 11:48:21 | 0.0003001 | 5.543 | 13941.1469 | 0 | 关闭
1998 | 3 | 5 | 恒流充电 | 00:33:00 | 13:29:43 | 0.133 | 2.2563 | 0.0732 | 184.03 | 0.0732 | 184.03 | 0 | 0 | 0.0001656 | 416.57 | 0.0001656 | 416.57 | 0 | 0 | 2023-05-15 11:48:51 | 0.0003002 | 3.6954 | 9294.1911 | 0 | 关闭
1999 | 3 | 5 | 恒流充电 | 00:33:30 | 13:30:13 | 0.133 | 2.2565 | 0.0743 | 186.82 | 0.0743 | 186.82 | 0 | 0 | 0.0001681 | 422.86 | 0.0001681 | 422.86 | 0 | 0 | 2023-05-15 11:49:21 | 0.0003002 | 5.543 | 13941.1469 | 0 | 关闭
2000 | 3 | 5 | 恒流充电 | 00:34:00 | 13:30:43 | 0.133 | 2.2569 | 0.0754 | 189.61 | 0.0754 | 189.61 | 0 | 0 | 0.0001706 | 429.15 | 0.0001706 | 429.15 | 0 | 0 | 2023-05-15 11:49:51 | 0.0003003 | 2.7715 | 6970.6433 | 0 | 关闭
2001 | 3 | 5 | 恒流充电 | 00:34:30 | 13:31:13 | 0.133 | 2.2572 | 0.0765 | 192.4 | 0.0765 | 192.4 | 0 | 0 | 0.0001731 | 435.44 | 0.0001731 | 435.44 | 0 | 0 | 2023-05-15 11:50:21 | 0.0003003 | 3.6954 | 9294.1911 | 0 | 关闭
2002 | 3 | 5 | 恒流充电 | 00:35:00 | 13:31:43 | 0.133 | 2.2575 | 0.0776 | 195.19 | 0.0776 | 195.19 | 0 | 0 | 0.0001756 | 441.74 | 0.0001756 | 441.74 | 0 | 0 | 2023-05-15 11:50:51 | 0.0003003 | 3.6954 | 9294.1911 | 0 | 关闭
2003 | 3 | 5 | 恒流充电 | 00:35:30 | 13:32:13 | 0.133 | 2.2578 | 0.0787 | 197.97 | 0.0787 | 197.97 | 0 | 0 | 0.0001781 | 448.03 | 0.0001781 | 448.03 | 0 | 0 | 2023-05-15 11:51:21 | 0.0003004 | 3.6954 | 9294.2376 | 0 | 关闭
2004 | 3 | 5 | 恒流充电 | 00:36:00 | 13:32:43 | 0.133 | 2.2581 | 0.0798 | 200.76 | 0.0798 | 200.76 | 0 | 0 | 0.0001806 | 454.33 | 0.0001806 | 454.33 | 0 | 0 | 2023-05-15 11:51:51 | 0.0003004 | 3.6953 | 9294.0048 | 0 | 关闭
2005 | 3 | 5 | 恒流充电 | 00:36:30 | 13:33:13 | 0.133 | 2.2583 | 0.0809 | 203.55 | 0.0809 | 203.55 | 0 | 0 | 0.0001831 | 460.62 | 0.0001831 | 460.62 | 0 | 0 | 2023-05-15 11:52:21 | 0.0003004 | 5.543 | 13941.1469 | 0 | 关闭
2006 | 3 | 5 | 恒流充电 | 00:37:00 | 13:33:43 | 0.133 | 2.2586 | 0.082 | 206.34 | 0.082 | 206.34 | 0 | 0 | 0.0001856 | 466.92 | 0.0001856 | 466.92 | 0 | 0 | 2023-05-15 11:52:51 | 0.0003004 | 3.6953 | 9294.0513 | 0 | 关闭
2007 | 3 | 5 | 恒流充电 | 00:37:30 | 13:34:13 | 0.133 | 2.2587 | 0.0831 | 209.13 | 0.0831 | 209.13 | 0 | 0 | 0.0001882 | 473.22 | 0.0001882 | 473.22 | 0 | 0 | 2023-05-15 11:53:21 | 0.0003005 | 11.0857 | 27881.5951 | 0 | 关闭
2008 | 3 | 5 | 恒流充电 | 00:38:00 | 13:34:43 | 0.133 | 2.2589 | 0.0843 | 211.91 | 0.0843 | 211.91 | 0 | 0 | 0.0001907 | 479.52 | 0.0001907 | 479.52 | 0 | 0 | 2023-05-15 11:53:51 | 0.0003005 | 5.5429 | 13940.8674 | 0 | 关闭
2009 | 3 | 5 | 恒流充电 | 00:38:30 | 13:35:13 | 0.133 | 2.259 | 0.0854 | 214.7 | 0.0854 | 214.7 | 0 | 0 | 0.0001932 | 485.81 | 0.0001932 | 485.81 | 0 | 0 | 2023-05-15 11:54:21 | 0.0003005 | 11.0858 | 27881.7349 | 0 | 关闭
2010 | 3 | 5 | 恒流充电 | 00:39:00 | 13:35:43 | 0.133 | 2.2593 | 0.0865 | 217.49 | 0.0865 | 217.49 | 0 | 0 | 0.0001957 | 492.11 | 0.0001957 | 492.11 | 0 | 0 | 2023-05-15 11:54:51 | 0.0003005 | 3.6953 | 9293.9582 | 0 | 关闭
2011 | 3 | 5 | 恒流充电 | 00:39:30 | 13:36:13 | 0.133 | 2.2595 | 0.0876 | 220.28 | 0.0876 | 220.28 | 0 | 0 | 0.0001982 | 498.41 | 0.0001982 | 498.41 | 0 | 0 | 2023-05-15 11:55:21 | 0.0003006 | 5.543 | 13941.077 | 0 | 关闭
2012 | 3 | 5 | 恒流充电 | 00:40:00 | 13:36:43 | 0.133 | 2.2597 | 0.0887 | 223.07 | 0.0887 | 223.07 | 0 | 0 | 0.0002007 | 504.71 | 0.0002007 | 504.71 | 0 | 0 | 2023-05-15 11:55:51 | 0.0003006 | 5.5431 | 13941.2866 | 0 | 关闭
2013 | 3 | 5 | 恒流充电 | 00:40:30 | 13:37:13 | 0.133 | 2.2599 | 0.0898 | 225.86 | 0.0898 | 225.86 | 0 | 0 | 0.0002032 | 511.01 | 0.0002032 | 511.01 | 0 | 0 | 2023-05-15 11:56:21 | 0.0003006 | 5.5431 | 13941.3565 | 0 | 关闭
2014 | 3 | 5 | 恒流充电 | 00:41:00 | 13:37:43 | 0.133 | 2.2602 | 0.0909 | 228.64 | 0.0909 | 228.64 | 0 | 0 | 0.0002057 | 517.32 | 0.0002057 | 517.32 | 0 | 0 | 2023-05-15 11:56:51 | 0.0003007 | 3.6954 | 9294.1911 | 0 | 关闭
2015 | 3 | 5 | 恒流充电 | 00:41:30 | 13:38:13 | 0.133 | 2.2605 | 0.092 | 231.43 | 0.092 | 231.43 | 0 | 0 | 0.0002082 | 523.62 | 0.0002082 | 523.62 | 0 | 0 | 2023-05-15 11:57:21 | 0.0003007 | 3.6954 | 9294.3308 | 0 | 关闭
2016 | 3 | 5 | 恒流充电 | 00:42:00 | 13:38:43 | 0.133 | 2.2609 | 0.0931 | 234.22 | 0.0931 | 234.22 | 0 | 0 | 0.0002107 | 529.92 | 0.0002107 | 529.92 | 0 | 0 | 2023-05-15 11:57:51 | 0.0003008 | 2.7716 | 6970.7481 | 0 | 关闭
2017 | 3 | 5 | 恒流充电 | 00:42:30 | 13:39:13 | 0.133 | 2.2612 | 0.0942 | 237.01 | 0.0942 | 237.01 | 0 | 0 | 0.0002132 | 536.23 | 0.0002132 | 536.23 | 0 | 0 | 2023-05-15 11:58:21 | 0.0003008 | 3.6954 | 9294.3308 | 0 | 关闭
2018 | 3 | 5 | 恒流充电 | 00:43:00 | 13:39:43 | 0.133 | 2.2617 | 0.0953 | 239.8 | 0.0953 | 239.8 | 0 | 0 | 0.0002157 | 542.53 | 0.0002157 | 542.53 | 0 | 0 | 2023-05-15 11:58:51 | 0.0003009 | 2.2173 | 5576.6264 | 0 | 关闭
2019 | 3 | 5 | 恒流充电 | 00:43:30 | 13:40:13 | 0.133 | 2.262 | 0.0965 | 242.59 | 0.0965 | 242.59 | 0 | 0 | 0.0002182 | 548.84 | 0.0002182 | 548.84 | 0 | 0 | 2023-05-15 11:59:21 | 0.000301 | 3.6955 | 9294.4705 | 0 | 关闭
2020 | 3 | 5 | 恒流充电 | 00:44:00 | 13:40:43 | 0.133 | 2.2625 | 0.0976 | 245.37 | 0.0976 | 245.37 | 0 | 0 | 0.0002207 | 555.15 | 0.0002207 | 555.15 | 0 | 0 | 2023-05-15 11:59:51 | 0.000301 | 2.2173 | 5576.6264 | 0 | 关闭
2021 | 3 | 5 | 恒流充电 | 00:44:30 | 13:41:13 | 0.133 | 2.263 | 0.0987 | 248.16 | 0.0987 | 248.16 | 0 | 0 | 0.0002232 | 561.46 | 0.0002232 | 561.46 | 0 | 0 | 2023-05-15 12:00:21 | 0.000301 | 2.2172 | 5576.4588 | 0 | 关闭
2022 | 3 | 5 | 恒流充电 | 00:45:00 | 13:41:43 | 0.133 | 2.2634 | 0.0998 | 250.95 | 0.0998 | 250.95 | 0 | 0 | 0.0002257 | 567.77 | 0.0002257 | 567.77 | 0 | 0 | 2023-05-15 12:00:51 | 0.0003011 | 2.7716 | 6970.8529 | 0 | 关闭
2023 | 3 | 5 | 恒流充电 | 00:45:30 | 13:42:13 | 0.133 | 2.2636 | 0.1009 | 253.74 | 0.1009 | 253.74 | 0 | 0 | 0.0002283 | 574.08 | 0.0002283 | 574.08 | 0 | 0 | 2023-05-15 12:01:21 | 0.0003011 | 5.5431 | 13941.2866 | 0 | 关闭
2024 | 3 | 5 | 恒流充电 | 00:46:00 | 13:42:43 | 0.133 | 2.2639 | 0.102 | 256.53 | 0.102 | 256.53 | 0 | 0 | 0.0002308 | 580.39 | 0.0002308 | 580.39 | 0 | 0 | 2023-05-15 12:01:51 | 0.0003012 | 3.6954 | 9294.1911 | 0 | 关闭
2025 | 3 | 5 | 恒流充电 | 00:46:30 | 13:43:13 | 0.133 | 2.2643 | 0.1031 | 259.31 | 0.1031 | 259.31 | 0 | 0 | 0.0002333 | 586.7 | 0.0002333 | 586.7 | 0 | 0 | 2023-05-15 12:02:21 | 0.0003012 | 2.7716 | 6970.8529 | 0 | 关闭
2026 | 3 | 5 | 恒流充电 | 00:47:00 | 13:43:43 | 0.133 | 2.2646 | 0.1042 | 262.1 | 0.1042 | 262.1 | 0 | 0 | 0.0002358 | 593.02 | 0.0002358 | 593.02 | 0 | 0 | 2023-05-15 12:02:51 | 0.0003012 | 3.6953 | 9294.0979 | 0 | 关闭
2027 | 3 | 5 | 恒流充电 | 00:47:30 | 13:44:13 | 0.133 | 2.2648 | 0.1053 | 264.89 | 0.1053 | 264.89 | 0 | 0 | 0.0002383 | 599.33 | 0.0002383 | 599.33 | 0 | 0 | 2023-05-15 12:03:21 | 0.0003013 | 5.5431 | 13941.2866 | 0 | 关闭
2028 | 3 | 5 | 恒流充电 | 00:48:00 | 13:44:43 | 0.133 | 2.2651 | 0.1064 | 267.68 | 0.1064 | 267.68 | 0 | 0 | 0.0002408 | 605.65 | 0.0002408 | 605.65 | 0 | 0 | 2023-05-15 12:03:51 | 0.0003013 | 3.6955 | 9294.4705 | 0 | 关闭
2029 | 3 | 5 | 恒流充电 | 00:48:30 | 13:45:13 | 0.133 | 2.2653 | 0.1075 | 270.47 | 0.1075 | 270.47 | 0 | 0 | 0.0002433 | 611.96 | 0.0002433 | 611.96 | 0 | 0 | 2023-05-15 12:04:21 | 0.0003014 | 5.5431 | 13941.4263 | 0 | 关闭
2030 | 3 | 5 | 恒流充电 | 00:49:00 | 13:45:43 | 0.133 | 2.2656 | 0.1086 | 273.26 | 0.1086 | 273.26 | 0 | 0 | 0.0002458 | 618.28 | 0.0002458 | 618.28 | 0 | 0 | 2023-05-15 12:04:51 | 0.0003014 | 3.6954 | 9294.3774 | 0 | 关闭
2031 | 3 | 5 | 恒流充电 | 00:49:30 | 13:46:13 | 0.133 | 2.2658 | 0.1098 | 276.04 | 0.1098 | 276.04 | 0 | 0 | 0.0002483 | 624.6 | 0.0002483 | 624.6 | 0 | 0 | 2023-05-15 12:05:21 | 0.0003014 | 5.5432 | 13941.7058 | 0 | 关闭
2032 | 3 | 5 | 恒流充电 | 00:50:00 | 13:46:43 | 0.133 | 2.266 | 0.1109 | 278.83 | 0.1109 | 278.83 | 0 | 0 | 0.0002509 | 630.91 | 0.0002509 | 630.91 | 0 | 0 | 2023-05-15 12:05:51 | 0.0003015 | 5.5433 | 13941.9852 | 0 | 关闭
2033 | 3 | 5 | 恒流充电 | 00:50:30 | 13:47:13 | 0.133 | 2.2663 | 0.112 | 281.62 | 0.112 | 281.62 | 0 | 0 | 0.0002534 | 637.23 | 0.0002534 | 637.23 | 0 | 0 | 2023-05-15 12:06:21 | 0.0003015 | 3.6955 | 9294.4705 | 0 | 关闭
2034 | 3 | 5 | 恒流充电 | 00:51:00 | 13:47:43 | 0.133 | 2.2667 | 0.1131 | 284.41 | 0.1131 | 284.41 | 0 | 0 | 0.0002559 | 643.55 | 0.0002559 | 643.55 | 0 | 0 | 2023-05-15 12:06:51 | 0.0003015 | 2.7716 | 6970.8529 | 0 | 关闭
2035 | 3 | 5 | 恒流充电 | 00:51:30 | 13:48:13 | 0.133 | 2.2671 | 0.1142 | 287.2 | 0.1142 | 287.2 | 0 | 0 | 0.0002584 | 649.87 | 0.0002584 | 649.87 | 0 | 0 | 2023-05-15 12:07:21 | 0.0003016 | 2.7716 | 6970.9228 | 0 | 关闭
2036 | 3 | 5 | 恒流充电 | 00:52:00 | 13:48:43 | 0.133 | 2.2676 | 0.1153 | 289.99 | 0.1153 | 289.99 | 0 | 0 | 0.0002609 | 656.2 | 0.0002609 | 656.2 | 0 | 0 | 2023-05-15 12:07:51 | 0.0003017 | 2.2174 | 5576.85 | 0 | 关闭
2037 | 3 | 5 | 恒流充电 | 00:52:30 | 13:49:13 | 0.133 | 2.268 | 0.1164 | 292.77 | 0.1164 | 292.77 | 0 | 0 | 0.0002634 | 662.52 | 0.0002634 | 662.52 | 0 | 0 | 2023-05-15 12:08:21 | 0.0003017 | 2.7716 | 6970.9228 | 0 | 关闭
2038 | 3 | 5 | 恒流充电 | 00:53:00 | 13:49:43 | 0.133 | 2.2685 | 0.1175 | 295.56 | 0.1175 | 295.56 | 0 | 0 | 0.0002659 | 668.84 | 0.0002659 | 668.84 | 0 | 0 | 2023-05-15 12:08:51 | 0.0003018 | 2.2173 | 5576.6823 | 0 | 关闭
2039 | 3 | 5 | 恒流充电 | 00:53:30 | 13:50:13 | 0.133 | 2.2689 | 0.1186 | 298.35 | 0.1186 | 298.35 | 0 | 0 | 0.0002684 | 675.17 | 0.0002684 | 675.17 | 0 | 0 | 2023-05-15 12:09:21 | 0.0003019 | 2.7716 | 6970.783 | 0 | 关闭
2040 | 3 | 5 | 恒流充电 | 00:54:00 | 13:50:43 | 0.133 | 2.2694 | 0.1197 | 301.14 | 0.1197 | 301.14 | 0 | 0 | 0.000271 | 681.5 | 0.000271 | 681.5 | 0 | 0 | 2023-05-15 12:09:51 | 0.0003019 | 2.2173 | 5576.6823 | 0 | 关闭
2041 | 3 | 5 | 恒流充电 | 00:54:30 | 13:51:13 | 0.133 | 2.2699 | 0.1208 | 303.93 | 0.1208 | 303.93 | 0 | 0 | 0.0002735 | 687.83 | 0.0002735 | 687.83 | 0 | 0 | 2023-05-15 12:10:21 | 0.000302 | 2.2173 | 5576.6823 | 0 | 关闭
2042 | 3 | 5 | 恒流充电 | 00:55:00 | 13:51:43 | 0.133 | 2.2704 | 0.122 | 306.72 | 0.122 | 306.72 | 0 | 0 | 0.000276 | 694.16 | 0.000276 | 694.16 | 0 | 0 | 2023-05-15 12:10:51 | 0.000302 | 2.2172 | 5576.5146 | 0 | 关闭
2043 | 3 | 5 | 恒流充电 | 00:55:30 | 13:52:13 | 0.133 | 2.2708 | 0.1231 | 309.5 | 0.1231 | 309.5 | 0 | 0 | 0.0002785 | 700.49 | 0.0002785 | 700.49 | 0 | 0 | 2023-05-15 12:11:21 | 0.0003021 | 2.7716 | 6970.8529 | 0 | 关闭
2044 | 3 | 5 | 恒流充电 | 00:56:00 | 13:52:43 | 0.133 | 2.2712 | 0.1242 | 312.29 | 0.1242 | 312.29 | 0 | 0 | 0.000281 | 706.82 | 0.000281 | 706.82 | 0 | 0 | 2023-05-15 12:11:51 | 0.0003021 | 2.7716 | 6970.783 | 0 | 关闭
2045 | 3 | 5 | 恒流充电 | 00:56:30 | 13:53:13 | 0.133 | 2.2714 | 0.1253 | 315.08 | 0.1253 | 315.08 | 0 | 0 | 0.0002835 | 713.15 | 0.0002835 | 713.15 | 0 | 0 | 2023-05-15 12:12:21 | 0.0003022 | 5.5431 | 13941.2866 | 0 | 关闭
2046 | 3 | 5 | 恒流充电 | 00:57:00 | 13:53:43 | 0.133 | 2.2718 | 0.1264 | 317.87 | 0.1264 | 317.87 | 0 | 0 | 0.0002861 | 719.49 | 0.0002861 | 719.49 | 0 | 0 | 2023-05-15 12:12:51 | 0.0003023 | 2.7716 | 6970.8529 | 0 | 关闭
2047 | 3 | 5 | 恒流充电 | 00:57:30 | 13:54:13 | 0.133 | 2.2721 | 0.1275 | 320.66 | 0.1275 | 320.66 | 0 | 0 | 0.0002886 | 725.82 | 0.0002886 | 725.82 | 0 | 0 | 2023-05-15 12:13:21 | 0.0003022 | 3.6954 | 9294.1911 | 0 | 关闭
2048 | 3 | 5 | 恒流充电 | 00:58:00 | 13:54:43 | 0.133 | 2.2725 | 0.1286 | 323.45 | 0.1286 | 323.45 | 0 | 0 | 0.0002911 | 732.16 | 0.0002911 | 732.16 | 0 | 0 | 2023-05-15 12:13:51 | 0.0003023 | 2.7716 | 6970.7132 | 0 | 关闭
2049 | 3 | 5 | 恒流充电 | 00:58:30 | 13:55:13 | 0.133 | 2.2728 | 0.1297 | 326.23 | 0.1297 | 326.23 | 0 | 0 | 0.0002936 | 738.49 | 0.0002936 | 738.49 | 0 | 0 | 2023-05-15 12:14:21 | 0.0003024 | 3.6954 | 9294.2842 | 0 | 关闭
2050 | 3 | 5 | 恒流充电 | 00:59:00 | 13:55:43 | 0.133 | 2.2732 | 0.1308 | 329.02 | 0.1308 | 329.02 | 0 | 0 | 0.0002961 | 744.83 | 0.0002961 | 744.83 | 0 | 0 | 2023-05-15 12:14:51 | 0.0003024 | 2.7716 | 6970.7132 | 0 | 关闭
2051 | 3 | 5 | 恒流充电 | 00:59:30 | 13:56:13 | 0.133 | 2.2735 | 0.1319 | 331.81 | 0.1319 | 331.81 | 0 | 0 | 0.0002987 | 751.17 | 0.0002987 | 751.17 | 0 | 0 | 2023-05-15 12:15:21 | 0.0003024 | 3.6954 | 9294.3774 | 0 | 关闭
2052 | 3 | 5 | 恒流充电 | 01:00:00 | 13:56:43 | 0.133 | 2.2739 | 0.133 | 334.6 | 0.133 | 334.6 | 0 | 0 | 0.0003012 | 757.51 | 0.0003012 | 757.51 | 0 | 0 | 2023-05-15 12:15:51 | 0.0003025 | 2.7716 | 6970.9228 | 0 | 关闭
2053 | 3 | 5 | 恒流充电 | 01:00:30 | 13:57:13 | 0.133 | 2.2743 | 0.1341 | 337.39 | 0.1341 | 337.39 | 0 | 0 | 0.0003037 | 763.85 | 0.0003037 | 763.85 | 0 | 0 | 2023-05-15 12:16:21 | 0.0003026 | 2.7716 | 6970.783 | 0 | 关闭
2054 | 3 | 5 | 恒流充电 | 01:01:00 | 13:57:43 | 0.133 | 2.2747 | 0.1353 | 340.18 | 0.1353 | 340.18 | 0 | 0 | 0.0003062 | 770.19 | 0.0003062 | 770.19 | 0 | 0 | 2023-05-15 12:16:51 | 0.0003026 | 2.7716 | 6970.8529 | 0 | 关闭
2055 | 3 | 5 | 恒流充电 | 01:01:30 | 13:58:13 | 0.133 | 2.2752 | 0.1364 | 342.96 | 0.1364 | 342.96 | 0 | 0 | 0.0003088 | 776.54 | 0.0003088 | 776.54 | 0 | 0 | 2023-05-15 12:17:21 | 0.0003027 | 2.2173 | 5576.6264 | 0 | 关闭
2056 | 3 | 5 | 恒流充电 | 01:02:00 | 13:58:43 | 0.133 | 2.2757 | 0.1375 | 345.75 | 0.1375 | 345.75 | 0 | 0 | 0.0003113 | 782.88 | 0.0003113 | 782.88 | 0 | 0 | 2023-05-15 12:17:51 | 0.0003028 | 2.2173 | 5576.6264 | 0 | 关闭
2057 | 3 | 5 | 恒流充电 | 01:02:30 | 13:59:13 | 0.133 | 2.2762 | 0.1386 | 348.54 | 0.1386 | 348.54 | 0 | 0 | 0.0003138 | 789.23 | 0.0003138 | 789.23 | 0 | 0 | 2023-05-15 12:18:21 | 0.0003028 | 2.2173 | 5576.6823 | 0 | 关闭
2058 | 3 | 5 | 恒流充电 | 01:03:00 | 13:59:43 | 0.133 | 2.2767 | 0.1397 | 351.33 | 0.1397 | 351.33 | 0 | 0 | 0.0003163 | 795.57 | 0.0003163 | 795.57 | 0 | 0 | 2023-05-15 12:18:51 | 0.0003029 | 2.2173 | 5576.6264 | 0 | 关闭
2059 | 3 | 5 | 恒流充电 | 01:03:30 | 14:00:13 | 0.133 | 2.2772 | 0.1408 | 354.12 | 0.1408 | 354.12 | 0 | 0 | 0.0003188 | 801.92 | 0.0003188 | 801.92 | 0 | 0 | 2023-05-15 12:19:21 | 0.000303 | 2.2172 | 5576.5146 | 0 | 关闭
2060 | 3 | 5 | 恒流充电 | 01:04:00 | 14:00:43 | 0.133 | 2.2777 | 0.1419 | 356.91 | 0.1419 | 356.91 | 0 | 0 | 0.0003214 | 808.27 | 0.0003214 | 808.27 | 0 | 0 | 2023-05-15 12:19:51 | 0.000303 | 2.2172 | 5576.5146 | 0 | 关闭
2061 | 3 | 5 | 恒流充电 | 01:04:30 | 14:01:13 | 0.133 | 2.2783 | 0.143 | 359.69 | 0.143 | 359.69 | 0 | 0 | 0.0003239 | 814.62 | 0.0003239 | 814.62 | 0 | 0 | 2023-05-15 12:20:21 | 0.0003031 | 1.8477 | 4647.1421 | 0 | 关闭
2062 | 3 | 5 | 恒流充电 | 01:05:00 | 14:01:43 | 0.133 | 2.2788 | 0.1441 | 362.48 | 0.1441 | 362.48 | 0 | 0 | 0.0003264 | 820.98 | 0.0003264 | 820.98 | 0 | 0 | 2023-05-15 12:20:51 | 0.0003031 | 2.2172 | 5576.5146 | 0 | 关闭
2063 | 3 | 5 | 恒流充电 | 01:05:30 | 14:02:13 | 0.133 | 2.2792 | 0.1452 | 365.27 | 0.1452 | 365.27 | 0 | 0 | 0.0003289 | 827.33 | 0.0003289 | 827.33 | 0 | 0 | 2023-05-15 12:21:21 | 0.0003032 | 2.7715 | 6970.5036 | 0 | 关闭
2064 | 3 | 5 | 恒流充电 | 01:06:00 | 14:02:43 | 0.133 | 2.2797 | 0.1463 | 368.06 | 0.1463 | 368.06 | 0 | 0 | 0.0003315 | 833.69 | 0.0003315 | 833.69 | 0 | 0 | 2023-05-15 12:21:51 | 0.0003032 | 2.2172 | 5576.4588 | 0 | 关闭
2065 | 3 | 5 | 恒流充电 | 01:06:30 | 14:03:13 | 0.133 | 2.2801 | 0.1474 | 370.85 | 0.1474 | 370.85 | 0 | 0 | 0.000334 | 840.05 | 0.000334 | 840.05 | 0 | 0 | 2023-05-15 12:22:21 | 0.0003033 | 2.7715 | 6970.5036 | 0 | 关闭
2066 | 3 | 5 | 恒流充电 | 01:07:00 | 14:03:43 | 0.133 | 2.2805 | 0.1486 | 373.64 | 0.1486 | 373.64 | 0 | 0 | 0.0003365 | 846.4 | 0.0003365 | 846.4 | 0 | 0 | 2023-05-15 12:22:51 | 0.0003034 | 2.7715 | 6970.5036 | 0 | 关闭
2067 | 3 | 5 | 恒流充电 | 01:07:30 | 14:04:13 | 0.133 | 2.2811 | 0.1497 | 376.42 | 0.1497 | 376.42 | 0 | 0 | 0.0003391 | 852.76 | 0.0003391 | 852.76 | 0 | 0 | 2023-05-15 12:23:21 | 0.0003035 | 1.8477 | 4647.1887 | 0 | 关闭
2068 | 3 | 5 | 恒流充电 | 01:08:00 | 14:04:43 | 0.133 | 2.2814 | 0.1508 | 379.21 | 0.1508 | 379.21 | 0 | 0 | 0.0003416 | 859.12 | 0.0003416 | 859.12 | 0 | 0 | 2023-05-15 12:23:51 | 0.0003035 | 3.6953 | 9294.0979 | 0 | 关闭
2069 | 3 | 5 | 恒流充电 | 01:08:30 | 14:05:13 | 0.133 | 2.2819 | 0.1519 | 382 | 0.1519 | 382 | 0 | 0 | 0.0003441 | 865.49 | 0.0003441 | 865.49 | 0 | 0 | 2023-05-15 12:24:21 | 0.0003036 | 2.2172 | 5576.4588 | 0 | 关闭
2070 | 3 | 5 | 恒流充电 | 01:09:00 | 14:05:43 | 0.133 | 2.2823 | 0.153 | 384.79 | 0.153 | 384.79 | 0 | 0 | 0.0003466 | 871.85 | 0.0003466 | 871.85 | 0 | 0 | 2023-05-15 12:24:51 | 0.0003036 | 2.7715 | 6970.5734 | 0 | 关闭
2071 | 3 | 5 | 恒流充电 | 01:09:30 | 14:06:13 | 0.133 | 2.2827 | 0.1541 | 387.58 | 0.1541 | 387.58 | 0 | 0 | 0.0003492 | 878.21 | 0.0003492 | 878.21 | 0 | 0 | 2023-05-15 12:25:21 | 0.0003037 | 2.7716 | 6970.9228 | 0 | 关闭
2072 | 3 | 5 | 恒流充电 | 01:10:00 | 14:06:43 | 0.133 | 2.2832 | 0.1552 | 390.36 | 0.1552 | 390.36 | 0 | 0 | 0.0003517 | 884.58 | 0.0003517 | 884.58 | 0 | 0 | 2023-05-15 12:25:51 | 0.0003037 | 2.2171 | 5576.2911 | 0 | 关闭
2073 | 3 | 5 | 恒流充电 | 01:10:30 | 14:07:13 | 0.133 | 2.2837 | 0.1563 | 393.15 | 0.1563 | 393.15 | 0 | 0 | 0.0003542 | 890.95 | 0.0003542 | 890.95 | 0 | 0 | 2023-05-15 12:26:21 | 0.0003038 | 2.2173 | 5576.6264 | 0 | 关闭
2074 | 3 | 5 | 恒流充电 | 01:11:00 | 14:07:43 | 0.133 | 2.2843 | 0.1574 | 395.94 | 0.1574 | 395.94 | 0 | 0 | 0.0003568 | 897.31 | 0.0003568 | 897.31 | 0 | 0 | 2023-05-15 12:26:51 | 0.0003039 | 1.8477 | 4647.2353 | 0 | 关闭
2075 | 3 | 5 | 恒流充电 | 01:11:30 | 14:08:13 | 0.133 | 2.2848 | 0.1585 | 398.73 | 0.1585 | 398.73 | 0 | 0 | 0.0003593 | 903.68 | 0.0003593 | 903.68 | 0 | 0 | 2023-05-15 12:27:21 | 0.000304 | 2.2172 | 5576.4588 | 0 | 关闭
2076 | 3 | 5 | 恒流充电 | 01:12:00 | 14:08:43 | 0.133 | 2.2853 | 0.1596 | 401.52 | 0.1596 | 401.52 | 0 | 0 | 0.0003618 | 910.06 | 0.0003618 | 910.06 | 0 | 0 | 2023-05-15 12:27:51 | 0.000304 | 2.2173 | 5576.6264 | 0 | 关闭
2077 | 3 | 5 | 恒流充电 | 01:12:30 | 14:09:13 | 0.133 | 2.2861 | 0.1608 | 404.31 | 0.1608 | 404.31 | 0 | 0 | 0.0003644 | 916.43 | 0.0003644 | 916.43 | 0 | 0 | 2023-05-15 12:28:21 | 0.0003041 | 1.3858 | 3485.3566 | 0 | 关闭
2078 | 3 | 5 | 恒流充电 | 01:13:00 | 14:09:43 | 0.133 | 2.2866 | 0.1619 | 407.09 | 0.1619 | 407.09 | 0 | 0 | 0.0003669 | 922.8 | 0.0003669 | 922.8 | 0 | 0 | 2023-05-15 12:28:51 | 0.0003042 | 2.2172 | 5576.4588 | 0 | 关闭
2079 | 3 | 5 | 恒流充电 | 01:13:30 | 14:10:13 | 0.133 | 2.2873 | 0.163 | 409.88 | 0.163 | 409.88 | 0 | 0 | 0.0003694 | 929.18 | 0.0003694 | 929.18 | 0 | 0 | 2023-05-15 12:29:21 | 0.0003043 | 1.5837 | 3983.2647 | 0 | 关闭
2080 | 3 | 5 | 恒流充电 | 01:14:00 | 14:10:43 | 0.133 | 2.2879 | 0.1641 | 412.67 | 0.1641 | 412.67 | 0 | 0 | 0.000372 | 935.56 | 0.000372 | 935.56 | 0 | 0 | 2023-05-15 12:29:51 | 0.0003044 | 1.8477 | 4647.049 | 0 | 关闭
2081 | 3 | 5 | 恒流充电 | 01:14:30 | 14:11:13 | 0.133 | 2.2885 | 0.1652 | 415.46 | 0.1652 | 415.46 | 0 | 0 | 0.0003745 | 941.94 | 0.0003745 | 941.94 | 0 | 0 | 2023-05-15 12:30:21 | 0.0003044 | 1.8476 | 4646.9558 | 0 | 关闭
2082 | 3 | 5 | 恒流充电 | 01:15:00 | 14:11:43 | 0.133 | 2.2891 | 0.1663 | 418.25 | 0.1663 | 418.25 | 0 | 0 | 0.0003771 | 948.32 | 0.0003771 | 948.32 | 0 | 0 | 2023-05-15 12:30:51 | 0.0003045 | 1.8477 | 4647.0955 | 0 | 关闭
2083 | 3 | 5 | 恒流充电 | 01:15:30 | 14:12:13 | 0.133 | 2.2897 | 0.1674 | 421.04 | 0.1674 | 421.04 | 0 | 0 | 0.0003796 | 954.7 | 0.0003796 | 954.7 | 0 | 0 | 2023-05-15 12:31:21 | 0.0003046 | 1.8476 | 4646.9092 | 0 | 关闭
2084 | 3 | 5 | 恒流充电 | 01:16:00 | 14:12:43 | 0.133 | 2.2902 | 0.1685 | 423.82 | 0.1685 | 423.82 | 0 | 0 | 0.0003821 | 961.09 | 0.0003821 | 961.09 | 0 | 0 | 2023-05-15 12:31:51 | 0.0003047 | 2.2172 | 5576.4588 | 0 | 关闭
2085 | 3 | 5 | 恒流充电 | 01:16:30 | 14:13:13 | 0.133 | 2.2907 | 0.1696 | 426.61 | 0.1696 | 426.61 | 0 | 0 | 0.0003847 | 967.47 | 0.0003847 | 967.47 | 0 | 0 | 2023-05-15 12:32:21 | 0.0003047 | 2.2171 | 5576.2911 | 0 | 关闭
2086 | 3 | 5 | 恒流充电 | 01:17:00 | 14:13:43 | 0.133 | 2.2913 | 0.1707 | 429.4 | 0.1707 | 429.4 | 0 | 0 | 0.0003872 | 973.86 | 0.0003872 | 973.86 | 0 | 0 | 2023-05-15 12:32:51 | 0.0003048 | 1.8476 | 4647.0024 | 0 | 关闭
2087 | 3 | 5 | 恒流充电 | 01:17:30 | 14:14:13 | 0.133 | 2.2918 | 0.1718 | 432.19 | 0.1718 | 432.19 | 0 | 0 | 0.0003897 | 980.25 | 0.0003897 | 980.25 | 0 | 0 | 2023-05-15 12:33:21 | 0.0003049 | 2.2171 | 5576.2911 | 0 | 关闭
2088 | 3 | 5 | 恒流充电 | 01:18:00 | 14:14:43 | 0.133 | 2.2922 | 0.1729 | 434.98 | 0.1729 | 434.98 | 0 | 0 | 0.0003923 | 986.64 | 0.0003923 | 986.64 | 0 | 0 | 2023-05-15 12:33:51 | 0.0003049 | 2.7714 | 6970.4337 | 0 | 关闭
2089 | 3 | 5 | 恒流充电 | 01:18:30 | 14:15:13 | 0.133 | 2.2927 | 0.1741 | 437.76 | 0.1741 | 437.76 | 0 | 0 | 0.0003948 | 993.03 | 0.0003948 | 993.03 | 0 | 0 | 2023-05-15 12:34:21 | 0.0003049 | 2.217 | 5575.9557 | 0 | 关闭
2090 | 3 | 5 | 恒流充电 | 01:19:00 | 14:15:43 | 0.133 | 2.2931 | 0.1752 | 440.55 | 0.1752 | 440.55 | 0 | 0 | 0.0003974 | 999.42 | 0.0003974 | 999.42 | 0 | 0 | 2023-05-15 12:34:51 | 0.000305 | 2.7709 | 6969.1063 | 0 | 关闭
2091 | 3 | 5 | 恒流充电 | 01:19:30 | 14:16:13 | 0.133 | 2.2937 | 0.1763 | 443.34 | 0.1763 | 443.34 | 0 | 0 | 0.0003999 | 1005.82 | 0.0003999 | 1005.82 | 0 | 0 | 2023-05-15 12:35:21 | 0.0003052 | 1.8474 | 4646.4901 | 0 | 关闭
2092 | 3 | 5 | 恒流充电 | 01:20:00 | 14:16:43 | 0.133 | 2.2943 | 0.1774 | 446.13 | 0.1774 | 446.13 | 0 | 0 | 0.0004025 | 1012.21 | 0.0004025 | 1012.21 | 0 | 0 | 2023-05-15 12:35:51 | 0.0003052 | 1.8477 | 4647.1421 | 0 | 关闭
2093 | 3 | 5 | 恒流充电 | 01:20:30 | 14:17:13 | 0.133 | 2.2948 | 0.1785 | 448.92 | 0.1785 | 448.92 | 0 | 0 | 0.000405 | 1018.61 | 0.000405 | 1018.61 | 0 | 0 | 2023-05-15 12:36:21 | 0.0003053 | 2.2172 | 5576.5705 | 0 | 关闭
2094 | 3 | 5 | 恒流充电 | 01:21:00 | 14:17:43 | 0.133 | 2.2954 | 0.1796 | 451.7 | 0.1796 | 451.7 | 0 | 0 | 0.0004075 | 1025.01 | 0.0004075 | 1025.01 | 0 | 0 | 2023-05-15 12:36:51 | 0.0003054 | 1.8477 | 4647.049 | 0 | 关闭
2095 | 3 | 5 | 恒流充电 | 01:21:30 | 14:18:13 | 0.133 | 2.2959 | 0.1807 | 454.49 | 0.1807 | 454.49 | 0 | 0 | 0.0004101 | 1031.41 | 0.0004101 | 1031.41 | 0 | 0 | 2023-05-15 12:37:21 | 0.0003054 | 2.2173 | 5576.6264 | 0 | 关闭
2096 | 3 | 5 | 恒流充电 | 01:22:00 | 14:18:43 | 0.133 | 2.2966 | 0.1818 | 457.28 | 0.1818 | 457.28 | 0 | 0 | 0.0004126 | 1037.82 | 0.0004126 | 1037.82 | 0 | 0 | 2023-05-15 12:37:51 | 0.0003055 | 1.5837 | 3983.2647 | 0 | 关闭
2097 | 3 | 5 | 恒流充电 | 01:22:30 | 14:19:13 | 0.133 | 2.2973 | 0.1829 | 460.07 | 0.1829 | 460.07 | 0 | 0 | 0.0004152 | 1044.22 | 0.0004152 | 1044.22 | 0 | 0 | 2023-05-15 12:38:21 | 0.0003056 | 1.5837 | 3983.1848 | 0 | 关闭
2098 | 3 | 5 | 恒流充电 | 01:23:00 | 14:19:43 | 0.133 | 2.2978 | 0.184 | 462.86 | 0.184 | 462.86 | 0 | 0 | 0.0004177 | 1050.63 | 0.0004177 | 1050.63 | 0 | 0 | 2023-05-15 12:38:51 | 0.0003057 | 2.2173 | 5576.6264 | 0 | 关闭
2099 | 3 | 5 | 恒流充电 | 01:23:30 | 14:20:13 | 0.133 | 2.2984 | 0.1851 | 465.65 | 0.1851 | 465.65 | 0 | 0 | 0.0004203 | 1057.03 | 0.0004203 | 1057.03 | 0 | 0 | 2023-05-15 12:39:21 | 0.0003057 | 1.8477 | 4647.049 | 0 | 关闭
2100 | 3 | 5 | 恒流充电 | 01:24:00 | 14:20:43 | 0.133 | 2.2991 | 0.1862 | 468.43 | 0.1862 | 468.43 | 0 | 0 | 0.0004228 | 1063.44 | 0.0004228 | 1063.44 | 0 | 0 | 2023-05-15 12:39:51 | 0.0003058 | 1.5837 | 3983.1848 | 0 | 关闭
2101 | 3 | 5 | 恒流充电 | 01:24:30 | 14:21:13 | 0.133 | 2.2997 | 0.1874 | 471.22 | 0.1874 | 471.22 | 0 | 0 | 0.0004254 | 1069.85 | 0.0004254 | 1069.85 | 0 | 0 | 2023-05-15 12:40:21 | 0.0003059 | 1.8477 | 4647.0955 | 0 | 关闭
2102 | 3 | 5 | 恒流充电 | 01:25:00 | 14:21:43 | 0.133 | 2.3002 | 0.1885 | 474.01 | 0.1885 | 474.01 | 0 | 0 | 0.0004279 | 1076.27 | 0.0004279 | 1076.27 | 0 | 0 | 2023-05-15 12:40:51 | 0.000306 | 2.2172 | 5576.347 | 0 | 关闭
2103 | 3 | 5 | 恒流充电 | 01:25:30 | 14:22:13 | 0.133 | 2.3008 | 0.1896 | 476.8 | 0.1896 | 476.8 | 0 | 0 | 0.0004305 | 1082.68 | 0.0004305 | 1082.68 | 0 | 0 | 2023-05-15 12:41:21 | 0.0003061 | 1.8476 | 4646.9558 | 0 | 关闭
2104 | 3 | 5 | 恒流充电 | 01:26:00 | 14:22:43 | 0.133 | 2.3013 | 0.1907 | 479.59 | 0.1907 | 479.59 | 0 | 0 | 0.000433 | 1089.1 | 0.000433 | 1089.1 | 0 | 0 | 2023-05-15 12:41:51 | 0.0003061 | 2.2172 | 5576.5705 | 0 | 关闭
2105 | 3 | 5 | 恒流充电 | 01:26:30 | 14:23:13 | 0.133 | 2.302 | 0.1918 | 482.38 | 0.1918 | 482.38 | 0 | 0 | 0.0004356 | 1095.52 | 0.0004356 | 1095.52 | 0 | 0 | 2023-05-15 12:42:21 | 0.0003062 | 1.5837 | 3983.105 | 0 | 关闭
2106 | 3 | 5 | 恒流充电 | 01:27:00 | 14:23:43 | 0.133 | 2.3026 | 0.1929 | 485.16 | 0.1929 | 485.16 | 0 | 0 | 0.0004381 | 1101.93 | 0.0004381 | 1101.93 | 0 | 0 | 2023-05-15 12:42:51 | 0.0003063 | 1.8476 | 4646.8627 | 0 | 关闭
2107 | 3 | 5 | 恒流充电 | 01:27:30 | 14:24:13 | 0.133 | 2.3032 | 0.194 | 487.95 | 0.194 | 487.95 | 0 | 0 | 0.0004407 | 1108.36 | 0.0004407 | 1108.36 | 0 | 0 | 2023-05-15 12:43:21 | 0.0003064 | 1.8476 | 4646.9558 | 0 | 关闭
2108 | 3 | 5 | 恒流充电 | 01:28:00 | 14:24:43 | 0.133 | 2.3037 | 0.1951 | 490.74 | 0.1951 | 490.74 | 0 | 0 | 0.0004432 | 1114.78 | 0.0004432 | 1114.78 | 0 | 0 | 2023-05-15 12:43:51 | 0.0003065 | 2.2172 | 5576.347 | 0 | 关闭
2109 | 3 | 5 | 恒流充电 | 01:28:30 | 14:25:13 | 0.133 | 2.304 | 0.1962 | 493.53 | 0.1962 | 493.53 | 0 | 0 | 0.0004458 | 1121.2 | 0.0004458 | 1121.2 | 0 | 0 | 2023-05-15 12:44:21 | 0.0003065 | 3.6953 | 9293.9116 | 0 | 关闭
2110 | 3 | 5 | 恒流充电 | 01:29:00 | 14:25:43 | 0.133 | 2.3046 | 0.1973 | 496.32 | 0.1973 | 496.32 | 0 | 0 | 0.0004483 | 1127.63 | 0.0004483 | 1127.63 | 0 | 0 | 2023-05-15 12:44:51 | 0.0003066 | 1.8476 | 4646.7695 | 0 | 关闭
2111 | 3 | 5 | 恒流充电 | 01:29:30 | 14:26:13 | 0.133 | 2.3051 | 0.1984 | 499.1 | 0.1984 | 499.1 | 0 | 0 | 0.0004509 | 1134.05 | 0.0004509 | 1134.05 | 0 | 0 | 2023-05-15 12:45:21 | 0.0003066 | 2.2172 | 5576.347 | 0 | 关闭
2112 | 3 | 5 | 恒流充电 | 01:30:00 | 14:26:43 | 0.133 | 2.3055 | 0.1996 | 501.89 | 0.1996 | 501.89 | 0 | 0 | 0.0004535 | 1140.48 | 0.0004535 | 1140.48 | 0 | 0 | 2023-05-15 12:45:51 | 0.0003067 | 2.7714 | 6970.294 | 0 | 关闭
2113 | 3 | 5 | 恒流充电 | 01:30:30 | 14:27:13 | 0.133 | 2.3059 | 0.2007 | 504.68 | 0.2007 | 504.68 | 0 | 0 | 0.000456 | 1146.91 | 0.000456 | 1146.91 | 0 | 0 | 2023-05-15 12:46:21 | 0.0003068 | 2.7714 | 6970.4337 | 0 | 关闭
2114 | 3 | 5 | 恒流充电 | 01:31:00 | 14:27:43 | 0.133 | 2.3064 | 0.2018 | 507.47 | 0.2018 | 507.47 | 0 | 0 | 0.0004586 | 1153.34 | 0.0004586 | 1153.34 | 0 | 0 | 2023-05-15 12:46:51 | 0.0003068 | 2.2172 | 5576.347 | 0 | 关闭
2115 | 3 | 5 | 恒流充电 | 01:31:30 | 14:28:13 | 0.133 | 2.3067 | 0.2029 | 510.26 | 0.2029 | 510.26 | 0 | 0 | 0.0004611 | 1159.77 | 0.0004611 | 1159.77 | 0 | 0 | 2023-05-15 12:47:21 | 0.0003069 | 3.6953 | 9293.9116 | 0 | 关闭
2116 | 3 | 5 | 恒流充电 | 01:32:00 | 14:28:43 | 0.133 | 2.3071 | 0.204 | 513.05 | 0.204 | 513.05 | 0 | 0 | 0.0004637 | 1166.2 | 0.0004637 | 1166.2 | 0 | 0 | 2023-05-15 12:47:51 | 0.0003069 | 2.7715 | 6970.5734 | 0 | 关闭
2117 | 3 | 5 | 恒流充电 | 01:32:30 | 14:29:13 | 0.133 | 2.3075 | 0.2051 | 515.83 | 0.2051 | 515.83 | 0 | 0 | 0.0004662 | 1172.64 | 0.0004662 | 1172.64 | 0 | 0 | 2023-05-15 12:48:21 | 0.000307 | 2.7715 | 6970.5734 | 0 | 关闭
2118 | 3 | 5 | 恒流充电 | 01:33:00 | 14:29:43 | 0.133 | 2.3079 | 0.2062 | 518.62 | 0.2062 | 518.62 | 0 | 0 | 0.0004688 | 1179.07 | 0.0004688 | 1179.07 | 0 | 0 | 2023-05-15 12:48:51 | 0.000307 | 2.7715 | 6970.5734 | 0 | 关闭
2119 | 3 | 5 | 恒流充电 | 01:33:30 | 14:30:13 | 0.133 | 2.3083 | 0.2073 | 521.41 | 0.2073 | 521.41 | 0 | 0 | 0.0004714 | 1185.5 | 0.0004714 | 1185.5 | 0 | 0 | 2023-05-15 12:49:21 | 0.0003071 | 2.7716 | 6970.7132 | 0 | 关闭
2120 | 3 | 5 | 恒流充电 | 01:34:00 | 14:30:43 | 0.133 | 2.3086 | 0.2084 | 524.2 | 0.2084 | 524.2 | 0 | 0 | 0.0004739 | 1191.94 | 0.0004739 | 1191.94 | 0 | 0 | 2023-05-15 12:49:51 | 0.0003071 | 3.6954 | 9294.2842 | 0 | 关闭
2121 | 3 | 5 | 恒流充电 | 01:34:30 | 14:31:13 | 0.133 | 2.3089 | 0.2095 | 526.99 | 0.2095 | 526.99 | 0 | 0 | 0.0004765 | 1198.38 | 0.0004765 | 1198.38 | 0 | 0 | 2023-05-15 12:50:21 | 0.0003072 | 3.6953 | 9294.0979 | 0 | 关闭
2122 | 3 | 5 | 恒流充电 | 01:35:00 | 14:31:43 | 0.133 | 2.3092 | 0.2106 | 529.77 | 0.2106 | 529.77 | 0 | 0 | 0.000479 | 1204.82 | 0.000479 | 1204.82 | 0 | 0 | 2023-05-15 12:50:51 | 0.0003072 | 3.6954 | 9294.2842 | 0 | 关闭
2123 | 3 | 5 | 恒流充电 | 01:35:30 | 14:32:13 | 0.133 | 2.3095 | 0.2117 | 532.56 | 0.2117 | 532.56 | 0 | 0 | 0.0004816 | 1211.26 | 0.0004816 | 1211.26 | 0 | 0 | 2023-05-15 12:51:21 | 0.0003073 | 3.6954 | 9294.2842 | 0 | 关闭
2124 | 3 | 5 | 恒流充电 | 01:36:00 | 14:32:43 | 0.133 | 2.3099 | 0.2129 | 535.35 | 0.2129 | 535.35 | 0 | 0 | 0.0004842 | 1217.7 | 0.0004842 | 1217.7 | 0 | 0 | 2023-05-15 12:51:51 | 0.0003073 | 2.7714 | 6970.294 | 0 | 关闭
2125 | 3 | 5 | 恒流充电 | 01:36:30 | 14:33:13 | 0.133 | 2.31 | 0.214 | 538.14 | 0.214 | 538.14 | 0 | 0 | 0.0004867 | 1224.14 | 0.0004867 | 1224.14 | 0 | 0 | 2023-05-15 12:52:21 | 0.0003073 | 11.0862 | 27882.8527 | 0 | 关闭
2126 | 3 | 5 | 恒流充电 | 01:37:00 | 14:33:43 | 0.133 | 2.3101 | 0.2151 | 540.93 | 0.2151 | 540.93 | 0 | 0 | 0.0004893 | 1230.58 | 0.0004893 | 1230.58 | 0 | 0 | 2023-05-15 12:52:51 | 0.0003073 | 11.0862 | 27882.8527 | 0 | 关闭
2127 | 3 | 5 | 恒流充电 | 01:37:30 | 14:34:13 | 0.133 | 2.3102 | 0.2162 | 543.72 | 0.2162 | 543.72 | 0 | 0 | 0.0004918 | 1237.02 | 0.0004918 | 1237.02 | 0 | 0 | 2023-05-15 12:53:21 | 0.0003073 | 11.086 | 27882.2938 | 0 | 关闭
2128 | 3 | 5 | 恒流充电 | 01:38:00 | 14:34:43 | 0.133 | 2.3103 | 0.2173 | 546.5 | 0.2173 | 546.5 | 0 | 0 | 0.0004944 | 1243.46 | 0.0004944 | 1243.46 | 0 | 0 | 2023-05-15 12:53:51 | 0.0003073 | 11.086 | 27882.2938 | 0 | 关闭
2129 | 3 | 5 | 恒流充电 | 01:38:30 | 14:35:13 | 0.133 | 2.3102 | 0.2184 | 549.29 | 0.2184 | 549.29 | 0 | 0 | 0.000497 | 1249.9 | 0.000497 | 1249.9 | 0 | 0 | 2023-05-15 12:54:21 | 0.0003073 | -11.086 | -27882.2938 | 0 | 关闭
2130 | 3 | 5 | 恒流充电 | 01:39:00 | 14:35:43 | 0.133 | 2.3102 | 0.2195 | 552.08 | 0.2195 | 552.08 | 0 | 0 | 0.0004995 | 1256.34 | 0.0004995 | 1256.34 | 0 | 0 | 2023-05-15 12:54:51 | 0.0003073 | 0 | 0 | 0 | 关闭
2131 | 3 | 5 | 恒流充电 | 01:39:30 | 14:36:13 | 0.133 | 2.3102 | 0.2206 | 554.87 | 0.2206 | 554.87 | 0 | 0 | 0.0005021 | 1262.79 | 0.0005021 | 1262.79 | 0 | 0 | 2023-05-15 12:55:21 | 0.0003073 | 0 | 0 | 0 | 关闭
2132 | 3 | 5 | 恒流充电 | 01:40:00 | 14:36:43 | 0.133 | 2.3102 | 0.2217 | 557.66 | 0.2217 | 557.66 | 0 | 0 | 0.0005046 | 1269.23 | 0.0005046 | 1269.23 | 0 | 0 | 2023-05-15 12:55:51 | 0.0003073 | 0 | 0 | 0 | 关闭
2133 | 3 | 5 | 恒流充电 | 01:40:30 | 14:37:13 | 0.133 | 2.3102 | 0.2228 | 560.45 | 0.2228 | 560.45 | 0 | 0 | 0.0005072 | 1275.67 | 0.0005072 | 1275.67 | 0 | 0 | 2023-05-15 12:56:21 | 0.0003073 | 0 | 0 | 0 | 关闭
2134 | 3 | 5 | 恒流充电 | 01:41:00 | 14:37:43 | 0.133 | 2.3101 | 0.2239 | 563.23 | 0.2239 | 563.23 | 0 | 0 | 0.0005098 | 1282.11 | 0.0005098 | 1282.11 | 0 | 0 | 2023-05-15 12:56:51 | 0.0003073 | -11.0864 | -27883.4116 | 0 | 关闭
2135 | 3 | 5 | 恒流充电 | 01:41:30 | 14:38:13 | 0.133 | 2.3102 | 0.2251 | 566.02 | 0.2251 | 566.02 | 0 | 0 | 0.0005123 | 1288.55 | 0.0005123 | 1288.55 | 0 | 0 | 2023-05-15 12:57:21 | 0.0003073 | 11.0867 | 27883.9705 | 0 | 关闭
2136 | 3 | 5 | 恒流充电 | 01:42:00 | 14:38:43 | 0.133 | 2.3101 | 0.2262 | 568.81 | 0.2262 | 568.81 | 0 | 0 | 0.0005149 | 1294.99 | 0.0005149 | 1294.99 | 0 | 0 | 2023-05-15 12:57:51 | 0.0003074 | -11.0867 | -27883.9705 | 0 | 关闭
2137 | 3 | 5 | 恒流充电 | 01:42:30 | 14:39:13 | 0.133 | 2.3102 | 0.2273 | 571.6 | 0.2273 | 571.6 | 0 | 0 | 0.0005175 | 1301.43 | 0.0005175 | 1301.43 | 0 | 0 | 2023-05-15 12:58:21 | 0.0003073 | 11.0869 | 27884.5294 | 0 | 关闭
2138 | 3 | 5 | 恒流充电 | 01:43:00 | 14:39:43 | 0.133 | 2.3101 | 0.2284 | 574.39 | 0.2284 | 574.39 | 0 | 0 | 0.00052 | 1307.88 | 0.00052 | 1307.88 | 0 | 0 | 2023-05-15 12:58:51 | 0.0003073 | -11.0862 | -27882.8527 | 0 | 关闭
2139 | 3 | 5 | 恒流充电 | 01:43:30 | 14:40:13 | 0.133 | 2.31 | 0.2295 | 577.18 | 0.2295 | 577.18 | 0 | 0 | 0.0005226 | 1314.32 | 0.0005226 | 1314.32 | 0 | 0 | 2023-05-15 12:59:21 | 0.0003073 | -11.0869 | -27884.5294 | 0 | 关闭
2140 | 3 | 5 | 恒流充电 | 01:44:00 | 14:40:43 | 0.133 | 2.3101 | 0.2306 | 579.96 | 0.2306 | 579.96 | 0 | 0 | 0.0005251 | 1320.76 | 0.0005251 | 1320.76 | 0 | 0 | 2023-05-15 12:59:51 | 0.0003074 | 11.0864 | 27883.4116 | 0 | 关闭
2141 | 3 | 5 | 恒流充电 | 01:44:30 | 14:41:13 | 0.133 | 2.3101 | 0.2317 | 582.75 | 0.2317 | 582.75 | 0 | 0 | 0.0005277 | 1327.2 | 0.0005277 | 1327.2 | 0 | 0 | 2023-05-15 13:00:21 | 0.0003073 | 0 | 0 | 0 | 关闭
2142 | 3 | 5 | 恒流充电 | 01:45:00 | 14:41:43 | 0.133 | 2.3102 | 0.2328 | 585.54 | 0.2328 | 585.54 | 0 | 0 | 0.0005303 | 1333.64 | 0.0005303 | 1333.64 | 0 | 0 | 2023-05-15 13:00:51 | 0.0003073 | 11.0864 | 27883.4116 | 0 | 关闭
2143 | 3 | 5 | 恒流充电 | 01:45:30 | 14:42:13 | 0.133 | 2.3102 | 0.2339 | 588.33 | 0.2339 | 588.33 | 0 | 0 | 0.0005328 | 1340.08 | 0.0005328 | 1340.08 | 0 | 0 | 2023-05-15 13:01:21 | 0.0003073 | 0 | 0 | 0 | 关闭
2144 | 3 | 5 | 恒流充电 | 01:46:00 | 14:42:43 | 0.133 | 2.3102 | 0.235 | 591.12 | 0.235 | 591.12 | 0 | 0 | 0.0005354 | 1346.52 | 0.0005354 | 1346.52 | 0 | 0 | 2023-05-15 13:01:51 | 0.0003073 | 0 | 0 | 0 | 关闭
2145 | 3 | 5 | 恒流充电 | 01:46:30 | 14:43:13 | 0.133 | 2.3101 | 0.2361 | 593.91 | 0.2361 | 593.91 | 0 | 0 | 0.0005379 | 1352.97 | 0.0005379 | 1352.97 | 0 | 0 | 2023-05-15 13:02:21 | 0.0003073 | -11.0862 | -27882.8527 | 0 | 关闭
2146 | 3 | 5 | 恒流充电 | 01:47:00 | 14:43:43 | 0.133 | 2.3101 | 0.2372 | 596.69 | 0.2372 | 596.69 | 0 | 0 | 0.0005405 | 1359.41 | 0.0005405 | 1359.41 | 0 | 0 | 2023-05-15 13:02:51 | 0.0003073 | 0 | 0 | 0 | 关闭
2147 | 3 | 5 | 恒流充电 | 01:47:30 | 14:44:13 | 0.133 | 2.31 | 0.2384 | 599.48 | 0.2384 | 599.48 | 0 | 0 | 0.0005431 | 1365.85 | 0.0005431 | 1365.85 | 0 | 0 | 2023-05-15 13:03:21 | 0.0003073 | -11.0864 | -27883.4116 | 0 | 关闭
2148 | 3 | 5 | 恒流充电 | 01:48:00 | 14:44:43 | 0.133 | 2.31 | 0.2395 | 602.27 | 0.2395 | 602.27 | 0 | 0 | 0.0005456 | 1372.29 | 0.0005456 | 1372.29 | 0 | 0 | 2023-05-15 13:03:51 | 0.0003073 | 0 | 0 | 0 | 关闭
2149 | 3 | 5 | 恒流充电 | 01:48:30 | 14:45:13 | 0.133 | 2.3098 | 0.2406 | 605.06 | 0.2406 | 605.06 | 0 | 0 | 0.0005482 | 1378.73 | 0.0005482 | 1378.73 | 0 | 0 | 2023-05-15 13:04:21 | 0.0003073 | -5.543 | -13941.1469 | 0 | 关闭
2150 | 3 | 5 | 恒流充电 | 01:49:00 | 14:45:43 | 0.133 | 2.3097 | 0.2417 | 607.85 | 0.2417 | 607.85 | 0 | 0 | 0.0005507 | 1385.17 | 0.0005507 | 1385.17 | 0 | 0 | 2023-05-15 13:04:51 | 0.0003073 | -11.0864 | -27883.4116 | 0 | 关闭
2151 | 3 | 5 | 恒流充电 | 01:49:30 | 14:46:13 | 0.133 | 2.3097 | 0.2428 | 610.64 | 0.2428 | 610.64 | 0 | 0 | 0.0005533 | 1391.61 | 0.0005533 | 1391.61 | 0 | 0 | 2023-05-15 13:05:21 | 0.0003073 | 0 | 0 | 0 | 关闭
2152 | 3 | 5 | 恒流充电 | 01:50:00 | 14:46:43 | 0.133 | 2.3096 | 0.2439 | 613.42 | 0.2439 | 613.42 | 0 | 0 | 0.0005559 | 1398.05 | 0.0005559 | 1398.05 | 0 | 0 | 2023-05-15 13:05:51 | 0.0003073 | -11.0864 | -27883.4116 | 0 | 关闭
2153 | 3 | 5 | 恒流充电 | 01:50:30 | 14:47:13 | 0.133 | 2.3097 | 0.245 | 616.21 | 0.245 | 616.21 | 0 | 0 | 0.0005584 | 1404.49 | 0.0005584 | 1404.49 | 0 | 0 | 2023-05-15 13:06:21 | 0.0003073 | 11.086 | 27882.2938 | 0 | 关闭
2154 | 3 | 5 | 恒流充电 | 01:51:00 | 14:47:43 | 0.133 | 2.3096 | 0.2461 | 619 | 0.2461 | 619 | 0 | 0 | 0.000561 | 1410.93 | 0.000561 | 1410.93 | 0 | 0 | 2023-05-15 13:06:51 | 0.0003072 | -11.0869 | -27884.5294 | 0 | 关闭
2155 | 3 | 5 | 恒流充电 | 01:51:30 | 14:48:13 | 0.133 | 2.3095 | 0.2472 | 621.79 | 0.2472 | 621.79 | 0 | 0 | 0.0005635 | 1417.37 | 0.0005635 | 1417.37 | 0 | 0 | 2023-05-15 13:07:21 | 0.0003072 | -11.0862 | -27882.8527 | 0 | 关闭
2156 | 3 | 5 | 恒流充电 | 01:52:00 | 14:48:43 | 0.133 | 2.3096 | 0.2483 | 624.58 | 0.2483 | 624.58 | 0 | 0 | 0.0005661 | 1423.81 | 0.0005661 | 1423.81 | 0 | 0 | 2023-05-15 13:07:51 | 0.0003073 | 11.0869 | 27884.5294 | 0 | 关闭
2157 | 3 | 5 | 恒流充电 | 01:52:30 | 14:49:13 | 0.1331 | 2.3097 | 0.2494 | 627.37 | 0.2494 | 627.37 | 0 | 0 | 0.0005687 | 1430.25 | 0.0005687 | 1430.25 | 0 | 0 | 2023-05-15 13:08:21 | 0.0003073 | 11.0864 | 27883.4116 | 0 | 关闭
2158 | 3 | 5 | 恒流充电 | 01:53:00 | 14:49:43 | 0.133 | 2.3097 | 0.2505 | 630.15 | 0.2505 | 630.15 | 0 | 0 | 0.0005712 | 1436.69 | 0.0005712 | 1436.69 | 0 | 0 | 2023-05-15 13:08:51 | 0.0003073 | 0 | 0 | 0 | 关闭
2159 | 3 | 5 | 恒流充电 | 01:53:30 | 14:50:13 | 0.133 | 2.3099 | 0.2517 | 632.94 | 0.2517 | 632.94 | 0 | 0 | 0.0005738 | 1443.13 | 0.0005738 | 1443.13 | 0 | 0 | 2023-05-15 13:09:21 | 0.0003073 | 5.5433 | 13941.9852 | 0 | 关闭
2160 | 3 | 5 | 恒流充电 | 01:54:00 | 14:50:43 | 0.133 | 2.3099 | 0.2528 | 635.73 | 0.2528 | 635.73 | 0 | 0 | 0.0005763 | 1449.57 | 0.0005763 | 1449.57 | 0 | 0 | 2023-05-15 13:09:51 | 0.0003073 | 0 | 0 | 0 | 关闭
2161 | 3 | 5 | 恒流充电 | 01:54:30 | 14:51:13 | 0.133 | 2.31 | 0.2539 | 638.52 | 0.2539 | 638.52 | 0 | 0 | 0.0005789 | 1456.01 | 0.0005789 | 1456.01 | 0 | 0 | 2023-05-15 13:10:21 | 0.0003073 | 11.0864 | 27883.4116 | 0 | 关闭
2162 | 3 | 5 | 恒流充电 | 01:55:00 | 14:51:43 | 0.133 | 2.3101 | 0.255 | 641.31 | 0.255 | 641.31 | 0 | 0 | 0.0005815 | 1462.45 | 0.0005815 | 1462.45 | 0 | 0 | 2023-05-15 13:10:51 | 0.0003073 | 11.086 | 27882.2938 | 0 | 关闭
2163 | 3 | 5 | 恒流充电 | 01:55:30 | 14:52:13 | 0.133 | 2.3102 | 0.2561 | 644.1 | 0.2561 | 644.1 | 0 | 0 | 0.000584 | 1468.9 | 0.000584 | 1468.9 | 0 | 0 | 2023-05-15 13:11:21 | 0.0003073 | 11.0867 | 27883.9705 | 0 | 关闭
2164 | 3 | 5 | 恒流充电 | 01:56:00 | 14:52:43 | 0.133 | 2.3104 | 0.2572 | 646.88 | 0.2572 | 646.88 | 0 | 0 | 0.0005866 | 1475.34 | 0.0005866 | 1475.34 | 0 | 0 | 2023-05-15 13:11:51 | 0.0003074 | 5.5431 | 13941.4263 | 0 | 关闭
2165 | 3 | 5 | 恒流充电 | 01:56:30 | 14:53:13 | 0.133 | 2.3107 | 0.2583 | 649.67 | 0.2583 | 649.67 | 0 | 0 | 0.0005892 | 1481.78 | 0.0005892 | 1481.78 | 0 | 0 | 2023-05-15 13:12:21 | 0.0003074 | 3.6953 | 9293.9116 | 0 | 关闭
2166 | 3 | 5 | 恒流充电 | 01:57:00 | 14:53:43 | 0.133 | 2.3106 | 0.2594 | 652.46 | 0.2594 | 652.46 | 0 | 0 | 0.0005917 | 1488.22 | 0.0005917 | 1488.22 | 0 | 0 | 2023-05-15 13:12:51 | 0.0003074 | -11.0864 | -27883.4116 | 0 | 关闭
2167 | 3 | 5 | 恒流充电 | 01:57:30 | 14:54:13 | 0.133 | 2.3108 | 0.2605 | 655.25 | 0.2605 | 655.25 | 0 | 0 | 0.0005943 | 1494.67 | 0.0005943 | 1494.67 | 0 | 0 | 2023-05-15 13:13:21 | 0.0003074 | 5.543 | 13941.1469 | 0 | 关闭
2168 | 3 | 5 | 恒流充电 | 01:58:00 | 14:54:43 | 0.133 | 2.3109 | 0.2616 | 658.04 | 0.2616 | 658.04 | 0 | 0 | 0.0005968 | 1501.11 | 0.0005968 | 1501.11 | 0 | 0 | 2023-05-15 13:13:51 | 0.0003074 | 11.086 | 27882.2938 | 0 | 关闭
2169 | 3 | 5 | 恒流充电 | 01:58:30 | 14:55:13 | 0.133 | 2.3111 | 0.2627 | 660.83 | 0.2627 | 660.83 | 0 | 0 | 0.0005994 | 1507.55 | 0.0005994 | 1507.55 | 0 | 0 | 2023-05-15 13:14:21 | 0.0003074 | 5.543 | 13941.1469 | 0 | 关闭
2170 | 3 | 5 | 恒流充电 | 01:59:00 | 14:55:43 | 0.133 | 2.3113 | 0.2639 | 663.61 | 0.2639 | 663.61 | 0 | 0 | 0.000602 | 1514 | 0.000602 | 1514 | 0 | 0 | 2023-05-15 13:14:51 | 0.0003075 | 5.543 | 13941.1469 | 0 | 关闭
2171 | 3 | 5 | 恒流充电 | 01:59:30 | 14:56:13 | 0.133 | 2.3114 | 0.265 | 666.4 | 0.265 | 666.4 | 0 | 0 | 0.0006045 | 1520.44 | 0.0006045 | 1520.44 | 0 | 0 | 2023-05-15 13:15:21 | 0.0003075 | 11.0862 | 27882.8527 | 0 | 关闭
2172 | 3 | 5 | 恒流充电 | 02:00:00 | 14:56:43 | 0.133 | 2.3117 | 0.2661 | 669.19 | 0.2661 | 669.19 | 0 | 0 | 0.0006071 | 1526.89 | 0.0006071 | 1526.89 | 0 | 0 | 2023-05-15 13:15:51 | 0.0003075 | 3.6954 | 9294.2842 | 0 | 关闭
2173 | 3 | 5 | 恒流充电 | 02:00:30 | 14:57:13 | 0.133 | 2.3119 | 0.2672 | 671.98 | 0.2672 | 671.98 | 0 | 0 | 0.0006097 | 1533.33 | 0.0006097 | 1533.33 | 0 | 0 | 2023-05-15 13:16:21 | 0.0003076 | 5.5432 | 13941.7058 | 0 | 关闭
2174 | 3 | 5 | 恒流充电 | 02:01:00 | 14:57:43 | 0.133 | 2.312 | 0.2683 | 674.77 | 0.2683 | 674.77 | 0 | 0 | 0.0006122 | 1539.78 | 0.0006122 | 1539.78 | 0 | 0 | 2023-05-15 13:16:51 | 0.0003076 | 11.086 | 27882.2938 | 0 | 关闭
2175 | 3 | 5 | 恒流充电 | 02:01:30 | 14:58:13 | 0.133 | 2.3123 | 0.2694 | 677.56 | 0.2694 | 677.56 | 0 | 0 | 0.0006148 | 1546.23 | 0.0006148 | 1546.23 | 0 | 0 | 2023-05-15 13:17:21 | 0.0003076 | 3.6956 | 9294.8431 | 0 | 关闭
2176 | 3 | 5 | 恒流充电 | 02:02:00 | 14:58:43 | 0.133 | 2.3125 | 0.2705 | 680.34 | 0.2705 | 680.34 | 0 | 0 | 0.0006173 | 1552.67 | 0.0006173 | 1552.67 | 0 | 0 | 2023-05-15 13:17:51 | 0.0003076 | 5.5431 | 13941.4263 | 0 | 关闭
2177 | 3 | 5 | 恒流充电 | 02:02:30 | 14:59:13 | 0.133 | 2.3129 | 0.2716 | 683.13 | 0.2716 | 683.13 | 0 | 0 | 0.0006199 | 1559.12 | 0.0006199 | 1559.12 | 0 | 0 | 2023-05-15 13:18:21 | 0.0003077 | 2.7716 | 6970.8529 | 0 | 关闭
2178 | 3 | 5 | 恒流充电 | 02:03:00 | 14:59:43 | 0.133 | 2.3131 | 0.2727 | 685.92 | 0.2727 | 685.92 | 0 | 0 | 0.0006225 | 1565.57 | 0.0006225 | 1565.57 | 0 | 0 | 2023-05-15 13:18:51 | 0.0003077 | 5.5431 | 13941.4263 | 0 | 关闭
2179 | 3 | 5 | 恒流充电 | 02:03:30 | 15:00:13 | 0.133 | 2.3135 | 0.2738 | 688.71 | 0.2738 | 688.71 | 0 | 0 | 0.000625 | 1572.02 | 0.000625 | 1572.02 | 0 | 0 | 2023-05-15 13:19:21 | 0.0003078 | 2.7717 | 6970.9926 | 0 | 关闭
2180 | 3 | 5 | 恒流充电 | 02:04:00 | 15:00:43 | 0.133 | 2.3138 | 0.2749 | 691.5 | 0.2749 | 691.5 | 0 | 0 | 0.0006276 | 1578.47 | 0.0006276 | 1578.47 | 0 | 0 | 2023-05-15 13:19:51 | 0.0003079 | 3.6954 | 9294.2842 | 0 | 关闭
2181 | 3 | 5 | 恒流充电 | 02:04:30 | 15:01:13 | 0.133 | 2.3142 | 0.276 | 694.29 | 0.276 | 694.29 | 0 | 0 | 0.0006302 | 1584.93 | 0.0006302 | 1584.93 | 0 | 0 | 2023-05-15 13:20:21 | 0.0003079 | 2.7716 | 6970.8529 | 0 | 关闭
2182 | 3 | 5 | 恒流充电 | 02:05:00 | 15:01:43 | 0.133 | 2.3146 | 0.2772 | 697.07 | 0.2772 | 697.07 | 0 | 0 | 0.0006327 | 1591.38 | 0.0006327 | 1591.38 | 0 | 0 | 2023-05-15 13:20:51 | 0.0003079 | 2.7716 | 6970.8529 | 0 | 关闭
2183 | 3 | 5 | 恒流充电 | 02:05:30 | 15:02:13 | 0.133 | 2.3149 | 0.2783 | 699.86 | 0.2783 | 699.86 | 0 | 0 | 0.0006353 | 1597.83 | 0.0006353 | 1597.83 | 0 | 0 | 2023-05-15 13:21:21 | 0.000308 | 3.6953 | 9294.0979 | 0 | 关闭
2184 | 3 | 5 | 恒流充电 | 02:06:00 | 15:02:43 | 0.133 | 2.3153 | 0.2794 | 702.65 | 0.2794 | 702.65 | 0 | 0 | 0.0006379 | 1604.29 | 0.0006379 | 1604.29 | 0 | 0 | 2023-05-15 13:21:51 | 0.000308 | 2.7716 | 6970.7132 | 0 | 关闭
2185 | 3 | 5 | 恒流充电 | 02:06:30 | 15:03:13 | 0.133 | 2.3156 | 0.2805 | 705.44 | 0.2805 | 705.44 | 0 | 0 | 0.0006404 | 1610.74 | 0.0006404 | 1610.74 | 0 | 0 | 2023-05-15 13:22:21 | 0.000308 | 3.6953 | 9294.0979 | 0 | 关闭
2186 | 3 | 5 | 恒流充电 | 02:07:00 | 15:03:43 | 0.133 | 2.316 | 0.2816 | 708.23 | 0.2816 | 708.23 | 0 | 0 | 0.000643 | 1617.2 | 0.000643 | 1617.2 | 0 | 0 | 2023-05-15 13:22:51 | 0.0003081 | 2.7716 | 6970.7132 | 0 | 关闭
2187 | 3 | 5 | 恒流充电 | 02:07:30 | 15:04:13 | 0.133 | 2.3164 | 0.2827 | 711.01 | 0.2827 | 711.01 | 0 | 0 | 0.0006456 | 1623.66 | 0.0006456 | 1623.66 | 0 | 0 | 2023-05-15 13:23:21 | 0.0003082 | 2.7715 | 6970.5734 | 0 | 关闭
2188 | 3 | 5 | 恒流充电 | 02:08:00 | 15:04:43 | 0.133 | 2.3167 | 0.2838 | 713.8 | 0.2838 | 713.8 | 0 | 0 | 0.0006481 | 1630.12 | 0.0006481 | 1630.12 | 0 | 0 | 2023-05-15 13:23:51 | 0.0003082 | 3.6953 | 9294.0979 | 0 | 关闭
2189 | 3 | 5 | 恒流充电 | 02:08:30 | 15:05:13 | 0.133 | 2.3171 | 0.2849 | 716.59 | 0.2849 | 716.59 | 0 | 0 | 0.0006507 | 1636.58 | 0.0006507 | 1636.58 | 0 | 0 | 2023-05-15 13:24:21 | 0.0003082 | 2.7715 | 6970.5734 | 0 | 关闭
2190 | 3 | 5 | 恒流充电 | 02:09:00 | 15:05:43 | 0.133 | 2.3175 | 0.286 | 719.38 | 0.286 | 719.38 | 0 | 0 | 0.0006533 | 1643.04 | 0.0006533 | 1643.04 | 0 | 0 | 2023-05-15 13:24:51 | 0.0003083 | 2.7716 | 6970.8529 | 0 | 关闭
2191 | 3 | 5 | 恒流充电 | 02:09:30 | 15:06:13 | 0.133 | 2.318 | 0.2871 | 722.17 | 0.2871 | 722.17 | 0 | 0 | 0.0006558 | 1649.5 | 0.0006558 | 1649.5 | 0 | 0 | 2023-05-15 13:25:21 | 0.0003084 | 2.2173 | 5576.6823 | 0 | 关闭
2192 | 3 | 5 | 恒流充电 | 02:10:00 | 15:06:43 | 0.133 | 2.3184 | 0.2882 | 724.96 | 0.2882 | 724.96 | 0 | 0 | 0.0006584 | 1655.97 | 0.0006584 | 1655.97 | 0 | 0 | 2023-05-15 13:25:51 | 0.0003084 | 2.7715 | 6970.5734 | 0 | 关闭
2193 | 3 | 5 | 恒流充电 | 02:10:30 | 15:07:13 | 0.133 | 2.3188 | 0.2894 | 727.74 | 0.2894 | 727.74 | 0 | 0 | 0.000661 | 1662.43 | 0.000661 | 1662.43 | 0 | 0 | 2023-05-15 13:26:21 | 0.0003085 | 2.7716 | 6970.7132 | 0 | 关闭
2194 | 3 | 5 | 恒流充电 | 02:11:00 | 15:07:43 | 0.133 | 2.3193 | 0.2905 | 730.53 | 0.2905 | 730.53 | 0 | 0 | 0.0006636 | 1668.9 | 0.0006636 | 1668.9 | 0 | 0 | 2023-05-15 13:26:51 | 0.0003085 | 2.2173 | 5576.6823 | 0 | 关闭
2195 | 3 | 5 | 恒流充电 | 02:11:30 | 15:08:13 | 0.133 | 2.3198 | 0.2916 | 733.32 | 0.2916 | 733.32 | 0 | 0 | 0.0006661 | 1675.36 | 0.0006661 | 1675.36 | 0 | 0 | 2023-05-15 13:27:21 | 0.0003086 | 2.2173 | 5576.7941 | 0 | 关闭
2196 | 3 | 5 | 恒流充电 | 02:12:00 | 15:08:43 | 0.133 | 2.3203 | 0.2927 | 736.11 | 0.2927 | 736.11 | 0 | 0 | 0.0006687 | 1681.83 | 0.0006687 | 1681.83 | 0 | 0 | 2023-05-15 13:27:51 | 0.0003087 | 2.2173 | 5576.6823 | 0 | 关闭
2197 | 3 | 5 | 恒流充电 | 02:12:30 | 15:09:13 | 0.133 | 2.3208 | 0.2938 | 738.9 | 0.2938 | 738.9 | 0 | 0 | 0.0006713 | 1688.3 | 0.0006713 | 1688.3 | 0 | 0 | 2023-05-15 13:28:21 | 0.0003088 | 2.2174 | 5576.9059 | 0 | 关闭
2198 | 3 | 5 | 恒流充电 | 02:13:00 | 15:09:43 | 0.133 | 2.3214 | 0.2949 | 741.69 | 0.2949 | 741.69 | 0 | 0 | 0.0006738 | 1694.78 | 0.0006738 | 1694.78 | 0 | 0 | 2023-05-15 13:28:51 | 0.0003088 | 1.8477 | 4647.2353 | 0 | 关闭
2199 | 3 | 5 | 恒流充电 | 02:13:30 | 15:10:13 | 0.133 | 2.3219 | 0.296 | 744.47 | 0.296 | 744.47 | 0 | 0 | 0.0006764 | 1701.25 | 0.0006764 | 1701.25 | 0 | 0 | 2023-05-15 13:29:21 | 0.0003089 | 2.2172 | 5576.4588 | 0 | 关闭
2200 | 3 | 5 | 恒流充电 | 02:14:00 | 15:10:43 | 0.133 | 2.3225 | 0.2971 | 747.26 | 0.2971 | 747.26 | 0 | 0 | 0.000679 | 1707.72 | 0.000679 | 1707.72 | 0 | 0 | 2023-05-15 13:29:51 | 0.000309 | 1.8478 | 4647.3284 | 0 | 关闭
2201 | 3 | 5 | 恒流充电 | 02:14:30 | 15:11:13 | 0.133 | 2.323 | 0.2982 | 750.05 | 0.2982 | 750.05 | 0 | 0 | 0.0006816 | 1714.2 | 0.0006816 | 1714.2 | 0 | 0 | 2023-05-15 13:30:21 | 0.0003091 | 2.2173 | 5576.6823 | 0 | 关闭
2202 | 3 | 5 | 恒流充电 | 02:15:00 | 15:11:43 | 0.133 | 2.3237 | 0.2993 | 752.84 | 0.2993 | 752.84 | 0 | 0 | 0.0006841 | 1720.68 | 0.0006841 | 1720.68 | 0 | 0 | 2023-05-15 13:30:51 | 0.0003091 | 1.5837 | 3983.1848 | 0 | 关闭
2203 | 3 | 5 | 恒流充电 | 02:15:30 | 15:12:13 | 0.133 | 2.3244 | 0.3004 | 755.63 | 0.3004 | 755.63 | 0 | 0 | 0.0006867 | 1727.16 | 0.0006867 | 1727.16 | 0 | 0 | 2023-05-15 13:31:21 | 0.0003092 | 1.5837 | 3983.1848 | 0 | 关闭
2204 | 3 | 5 | 恒流充电 | 02:16:00 | 15:12:43 | 0.133 | 2.325 | 0.3015 | 758.42 | 0.3015 | 758.42 | 0 | 0 | 0.0006893 | 1733.64 | 0.0006893 | 1733.64 | 0 | 0 | 2023-05-15 13:31:51 | 0.0003093 | 1.8477 | 4647.2353 | 0 | 关闭
2205 | 3 | 5 | 恒流充电 | 02:16:30 | 15:13:13 | 0.133 | 2.3257 | 0.3027 | 761.2 | 0.3027 | 761.2 | 0 | 0 | 0.0006919 | 1740.12 | 0.0006919 | 1740.12 | 0 | 0 | 2023-05-15 13:32:21 | 0.0003094 | 1.5837 | 3983.0251 | 0 | 关闭
2206 | 3 | 5 | 恒流充电 | 02:17:00 | 15:13:43 | 0.133 | 2.3263 | 0.3038 | 763.99 | 0.3038 | 763.99 | 0 | 0 | 0.0006945 | 1746.61 | 0.0006945 | 1746.61 | 0 | 0 | 2023-05-15 13:32:51 | 0.0003095 | 1.8477 | 4647.049 | 0 | 关闭
2207 | 3 | 5 | 恒流充电 | 02:17:30 | 15:14:13 | 0.133 | 2.327 | 0.3049 | 766.78 | 0.3049 | 766.78 | 0 | 0 | 0.000697 | 1753.1 | 0.000697 | 1753.1 | 0 | 0 | 2023-05-15 13:33:21 | 0.0003096 | 1.5838 | 3983.3445 | 0 | 关闭
2208 | 3 | 5 | 恒流充电 | 02:18:00 | 15:14:43 | 0.133 | 2.3277 | 0.306 | 769.57 | 0.306 | 769.57 | 0 | 0 | 0.0006996 | 1759.59 | 0.0006996 | 1759.59 | 0 | 0 | 2023-05-15 13:33:51 | 0.0003097 | 1.5837 | 3983.1848 | 0 | 关闭
2209 | 3 | 5 | 恒流充电 | 02:18:30 | 15:15:13 | 0.133 | 2.3284 | 0.3071 | 772.36 | 0.3071 | 772.36 | 0 | 0 | 0.0007022 | 1766.08 | 0.0007022 | 1766.08 | 0 | 0 | 2023-05-15 13:34:21 | 0.0003097 | 1.5837 | 3983.1848 | 0 | 关闭
2210 | 3 | 5 | 恒流充电 | 02:19:00 | 15:15:43 | 0.133 | 2.3292 | 0.3082 | 775.15 | 0.3082 | 775.15 | 0 | 0 | 0.0007048 | 1772.57 | 0.0007048 | 1772.57 | 0 | 0 | 2023-05-15 13:34:51 | 0.0003099 | 1.3858 | 3485.4963 | 0 | 关闭
2211 | 3 | 5 | 恒流充电 | 02:19:30 | 15:16:13 | 0.133 | 2.33 | 0.3093 | 777.93 | 0.3093 | 777.93 | 0 | 0 | 0.0007074 | 1779.07 | 0.0007074 | 1779.07 | 0 | 0 | 2023-05-15 13:35:21 | 0.00031 | 1.3858 | 3485.2867 | 0 | 关闭
2212 | 3 | 5 | 恒流充电 | 02:20:00 | 15:16:43 | 0.133 | 2.3308 | 0.3104 | 780.72 | 0.3104 | 780.72 | 0 | 0 | 0.0007099 | 1785.56 | 0.0007099 | 1785.56 | 0 | 0 | 2023-05-15 13:35:51 | 0.0003101 | 1.3858 | 3485.4264 | 0 | 关闭
2213 | 3 | 5 | 恒流充电 | 02:20:30 | 15:17:13 | 0.133 | 2.3316 | 0.3115 | 783.51 | 0.3115 | 783.51 | 0 | 0 | 0.0007125 | 1792.06 | 0.0007125 | 1792.06 | 0 | 0 | 2023-05-15 13:36:21 | 0.0003102 | 1.3858 | 3485.3566 | 0 | 关闭
2214 | 3 | 5 | 恒流充电 | 02:21:00 | 15:17:43 | 0.133 | 2.3327 | 0.3126 | 786.3 | 0.3126 | 786.3 | 0 | 0 | 0.0007151 | 1798.57 | 0.0007151 | 1798.57 | 0 | 0 | 2023-05-15 13:36:51 | 0.0003103 | 1.0079 | 2534.9572 | 0 | 关闭
2215 | 3 | 5 | 恒流充电 | 02:21:30 | 15:18:13 | 0.133 | 2.3336 | 0.3137 | 789.09 | 0.3137 | 789.09 | 0 | 0 | 0.0007177 | 1805.07 | 0.0007177 | 1805.07 | 0 | 0 | 2023-05-15 13:37:21 | 0.0003104 | 1.2319 | 3098.281 | 0 | 关闭
2216 | 3 | 5 | 恒流充电 | 02:22:00 | 15:18:43 | 0.133 | 2.3347 | 0.3148 | 791.88 | 0.3148 | 791.88 | 0 | 0 | 0.0007203 | 1811.58 | 0.0007203 | 1811.58 | 0 | 0 | 2023-05-15 13:37:51 | 0.0003106 | 1.0079 | 2534.8556 | 0 | 关闭
2217 | 3 | 5 | 恒流充电 | 02:22:30 | 15:19:13 | 0.133 | 2.3357 | 0.316 | 794.66 | 0.316 | 794.66 | 0 | 0 | 0.0007229 | 1818.09 | 0.0007229 | 1818.09 | 0 | 0 | 2023-05-15 13:38:21 | 0.0003107 | 1.1086 | 2788.2853 | 0 | 关闭
2218 | 3 | 5 | 恒流充电 | 02:23:00 | 15:19:43 | 0.133 | 2.3369 | 0.3171 | 797.45 | 0.3171 | 797.45 | 0 | 0 | 0.0007255 | 1824.61 | 0.0007255 | 1824.61 | 0 | 0 | 2023-05-15 13:38:51 | 0.0003109 | 0.9239 | 2323.7108 | 0 | 关闭
2219 | 3 | 5 | 恒流充电 | 02:23:30 | 15:20:13 | 0.133 | 2.3381 | 0.3182 | 800.24 | 0.3182 | 800.24 | 0 | 0 | 0.0007281 | 1831.13 | 0.0007281 | 1831.13 | 0 | 0 | 2023-05-15 13:39:21 | 0.0003111 | 0.9239 | 2323.6642 | 0 | 关闭
2220 | 3 | 5 | 恒流充电 | 02:24:00 | 15:20:43 | 0.133 | 2.3395 | 0.3193 | 803.03 | 0.3193 | 803.03 | 0 | 0 | 0.0007306 | 1837.65 | 0.0007306 | 1837.65 | 0 | 0 | 2023-05-15 13:39:51 | 0.0003113 | 0.7919 | 1991.7122 | 0 | 关闭
2221 | 3 | 5 | 恒流充电 | 02:24:30 | 15:21:13 | 0.133 | 2.341 | 0.3204 | 805.82 | 0.3204 | 805.82 | 0 | 0 | 0.0007332 | 1844.17 | 0.0007332 | 1844.17 | 0 | 0 | 2023-05-15 13:40:21 | 0.0003114 | 0.7391 | 1858.8941 | 0 | 关闭
2222 | 3 | 5 | 恒流充电 | 02:25:00 | 15:21:43 | 0.133 | 2.3426 | 0.3215 | 808.61 | 0.3215 | 808.61 | 0 | 0 | 0.0007358 | 1850.7 | 0.0007358 | 1850.7 | 0 | 0 | 2023-05-15 13:40:51 | 0.0003117 | 0.6929 | 1742.7482 | 0 | 关闭
2223 | 3 | 5 | 恒流充电 | 02:25:30 | 15:22:13 | 0.133 | 2.3441 | 0.3226 | 811.39 | 0.3226 | 811.39 | 0 | 0 | 0.0007384 | 1857.24 | 0.0007384 | 1857.24 | 0 | 0 | 2023-05-15 13:41:21 | 0.0003118 | 0.7391 | 1858.8568 | 0 | 关闭
2224 | 3 | 5 | 恒流充电 | 02:26:00 | 15:22:43 | 0.133 | 2.346 | 0.3237 | 814.18 | 0.3237 | 814.18 | 0 | 0 | 0.000741 | 1863.77 | 0.000741 | 1863.77 | 0 | 0 | 2023-05-15 13:41:51 | 0.0003121 | 0.5835 | 1467.4891 | 0 | 关闭
2225 | 3 | 5 | 恒流充电 | 02:26:30 | 15:23:13 | 0.133 | 2.3481 | 0.3248 | 816.97 | 0.3248 | 816.97 | 0 | 0 | 0.0007436 | 1870.32 | 0.0007436 | 1870.32 | 0 | 0 | 2023-05-15 13:42:21 | 0.0003124 | 0.5279 | 1327.8081 | 0 | 关闭
2226 | 3 | 5 | 恒流充电 | 02:27:00 | 15:23:43 | 0.133 | 2.3505 | 0.3259 | 819.76 | 0.3259 | 819.76 | 0 | 0 | 0.0007462 | 1876.87 | 0.0007462 | 1876.87 | 0 | 0 | 2023-05-15 13:42:51 | 0.0003127 | 0.4619 | 1161.7855 | 0 | 关闭
2227 | 3 | 5 | 恒流充电 | 02:27:30 | 15:24:13 | 0.133 | 2.3532 | 0.327 | 822.55 | 0.327 | 822.55 | 0 | 0 | 0.0007489 | 1883.43 | 0.0007489 | 1883.43 | 0 | 0 | 2023-05-15 13:43:21 | 0.0003131 | 0.4106 | 1032.6361 | 0 | 关闭
2228 | 3 | 5 | 恒流充电 | 02:28:00 | 15:24:43 | 0.133 | 2.3563 | 0.3282 | 825.34 | 0.3282 | 825.34 | 0 | 0 | 0.0007515 | 1889.99 | 0.0007515 | 1889.99 | 0 | 0 | 2023-05-15 13:43:51 | 0.0003135 | 0.3576 | 899.4829 | 0 | 关闭
2229 | 3 | 5 | 恒流充电 | 02:28:30 | 15:25:13 | 0.133 | 2.3601 | 0.3293 | 828.12 | 0.3293 | 828.12 | 0 | 0 | 0.0007541 | 1896.57 | 0.0007541 | 1896.57 | 0 | 0 | 2023-05-15 13:44:21 | 0.000314 | 0.2917 | 733.7299 | 0 | 关闭
2230 | 3 | 5 | 恒流充电 | 02:29:00 | 15:25:43 | 0.133 | 2.3648 | 0.3304 | 830.91 | 0.3304 | 830.91 | 0 | 0 | 0.0007567 | 1903.15 | 0.0007567 | 1903.15 | 0 | 0 | 2023-05-15 13:44:51 | 0.0003146 | 0.2359 | 593.2165 | 0 | 关闭
2231 | 3 | 5 | 恒流充电 | 02:29:30 | 15:26:13 | 0.133 | 2.3709 | 0.3315 | 833.7 | 0.3315 | 833.7 | 0 | 0 | 0.0007593 | 1909.76 | 0.0007593 | 1909.76 | 0 | 0 | 2023-05-15 13:45:21 | 0.0003154 | 0.1817 | 457.1051 | 0 | 关闭
2232 | 3 | 5 | 恒流充电 | 02:30:00 | 15:26:43 | 0.133 | 2.3796 | 0.3326 | 836.49 | 0.3326 | 836.49 | 0 | 0 | 0.000762 | 1916.38 | 0.000762 | 1916.38 | 0 | 0 | 2023-05-15 13:45:51 | 0.0003165 | 0.1274 | 320.4797 | 0 | 关闭
2233 | 3 | 5 | 恒流充电 | 02:30:23 | 15:27:07 | 0.133 | 2.3897 | 0.3335 | 838.71 | 0.3335 | 838.71 | 0 | 0 | 0.0007641 | 1921.67 | 0.0007641 | 1921.67 | 0 | 0 | 2023-05-15 13:46:15 | 0.0003179 | 0.0874 | 219.9279 | 0 | 关闭
2234 | 3 | 5 | 恒流充电 | 02:30:30 | 15:27:13 | 0.133 | 2.393 | 0.3337 | 839.28 | 0.3337 | 839.28 | 0 | 0 | 0.0007646 | 1923.03 | 0.0007646 | 1923.03 | 0 | 0 | 2023-05-15 13:46:21 | 0.0003183 | 0.0683 | 171.8052 | 0 | 关闭
2235 | 3 | 5 | 恒流充电 | 02:30:45 | 15:27:28 | 0.133 | 2.403 | 0.3343 | 840.68 | 0.3343 | 840.68 | 0 | 0 | 0.0007659 | 1926.4 | 0.0007659 | 1926.4 | 0 | 0 | 2023-05-15 13:46:36 | 0.0003196 | 0.0558 | 140.3421 | 0 | 关闭
2236 | 3 | 5 | 恒流充电 | 02:30:56 | 15:27:39 | 0.133 | 2.413 | 0.3347 | 841.76 | 0.3347 | 841.76 | 0 | 0 | 0.000767 | 1928.99 | 0.000767 | 1928.99 | 0 | 0 | 2023-05-15 13:46:48 | 0.000321 | 0.0429 | 107.8024 | 0 | 关闭
2237 | 3 | 5 | 恒流充电 | 02:31:00 | 15:27:43 | 0.133 | 2.4162 | 0.3348 | 842.07 | 0.3348 | 842.07 | 0 | 0 | 0.0007673 | 1929.73 | 0.0007673 | 1929.73 | 0 | 0 | 2023-05-15 13:46:51 | 0.0003214 | 0.0381 | 95.8704 | 0 | 关闭
2238 | 3 | 5 | 恒流充电 | 02:31:09 | 15:27:52 | 0.133 | 2.4262 | 0.3351 | 842.9 | 0.3351 | 842.9 | 0 | 0 | 0.0007681 | 1931.76 | 0.0007681 | 1931.76 | 0 | 0 | 2023-05-15 13:47:00 | 0.0003228 | 0.0333 | 83.6463 | 0 | 关闭
2239 | 3 | 5 | 恒流充电 | 02:31:16 | 15:27:59 | 0.133 | 2.4362 | 0.3354 | 843.63 | 0.3354 | 843.63 | 0 | 0 | 0.0007688 | 1933.52 | 0.0007688 | 1933.52 | 0 | 0 | 2023-05-15 13:47:08 | 0.0003241 | 0.0288 | 72.4905 | 0 | 关闭
2240 | 3 | 5 | 恒流充电 | 02:31:23 | 15:28:07 | 0.133 | 2.4463 | 0.3357 | 844.29 | 0.3357 | 844.29 | 0 | 0 | 0.0007694 | 1935.13 | 0.0007694 | 1935.13 | 0 | 0 | 2023-05-15 13:47:15 | 0.0003254 | 0.026 | 65.337 | 0 | 关闭
2241 | 3 | 5 | 恒流充电 | 02:31:30 | 15:28:13 | 0.133 | 2.4556 | 0.3359 | 844.85 | 0.3359 | 844.85 | 0 | 0 | 0.00077 | 1936.52 | 0.00077 | 1936.52 | 0 | 0 | 2023-05-15 13:47:21 | 0.0003267 | 0.0242 | 60.9511 | 0 | 关闭
2242 | 3 | 5 | 恒流充电 | 02:31:36 | 15:28:19 | 0.133 | 2.4656 | 0.3361 | 845.44 | 0.3361 | 845.44 | 0 | 0 | 0.0007705 | 1937.96 | 0.0007705 | 1937.96 | 0 | 0 | 2023-05-15 13:47:27 | 0.000328 | 0.0233 | 58.5625 | 0 | 关闭
2243 | 3 | 5 | 恒流充电 | 02:31:42 | 15:28:25 | 0.133 | 2.4757 | 0.3364 | 846.01 | 0.3364 | 846.01 | 0 | 0 | 0.0007711 | 1939.36 | 0.0007711 | 1939.36 | 0 | 0 | 2023-05-15 13:47:33 | 0.0003293 | 0.0223 | 56.1399 | 0 | 关闭
2244 | 3 | 5 | 恒流充电 | 02:31:48 | 15:28:31 | 0.133 | 2.4858 | 0.3366 | 846.57 | 0.3366 | 846.57 | 0 | 0 | 0.0007716 | 1940.77 | 0.0007716 | 1940.77 | 0 | 0 | 2023-05-15 13:47:40 | 0.0003307 | 0.0223 | 56.1233 | 0 | 关闭
2245 | 3 | 5 | 恒流充电 | 02:31:54 | 15:28:37 | 0.133 | 2.4958 | 0.3368 | 847.13 | 0.3368 | 847.13 | 0 | 0 | 0.0007722 | 1942.16 | 0.0007722 | 1942.16 | 0 | 0 | 2023-05-15 13:47:46 | 0.000332 | 0.0222 | 55.7679 | 0 | 关闭
2246 | 3 | 5 | 恒流充电 | 02:32:00 | 15:28:43 | 0.133 | 2.505 | 0.337 | 847.64 | 0.337 | 847.64 | 0 | 0 | 0.0007727 | 1943.43 | 0.0007727 | 1943.43 | 0 | 0 | 2023-05-15 13:47:51 | 0.0003332 | 0.0221 | 55.5628 | 0 | 关闭
2247 | 3 | 5 | 恒流充电 | 02:32:06 | 15:28:49 | 0.133 | 2.515 | 0.3373 | 848.23 | 0.3373 | 848.23 | 0 | 0 | 0.0007733 | 1944.9 | 0.0007733 | 1944.9 | 0 | 0 | 2023-05-15 13:47:57 | 0.0003345 | 0.0233 | 58.5569 | 0 | 关闭
2248 | 3 | 5 | 恒流充电 | 02:32:12 | 15:28:55 | 0.133 | 2.5251 | 0.3375 | 848.81 | 0.3375 | 848.81 | 0 | 0 | 0.0007739 | 1946.38 | 0.0007739 | 1946.38 | 0 | 0 | 2023-05-15 13:48:04 | 0.0003359 | 0.023 | 57.9716 | 0 | 关闭
2249 | 3 | 5 | 恒流充电 | 02:32:19 | 15:29:02 | 0.133 | 2.5351 | 0.3377 | 849.42 | 0.3377 | 849.42 | 0 | 0 | 0.0007745 | 1947.91 | 0.0007745 | 1947.91 | 0 | 0 | 2023-05-15 13:48:10 | 0.0003373 | 0.024 | 60.4181 | 0 | 关闭
2250 | 3 | 5 | 恒流充电 | 02:32:25 | 15:29:08 | 0.133 | 2.5452 | 0.338 | 850.04 | 0.338 | 850.04 | 0 | 0 | 0.0007751 | 1949.49 | 0.0007751 | 1949.49 | 0 | 0 | 2023-05-15 13:48:17 | 0.0003386 | 0.0245 | 61.6571 | 0 | 关闭
2251 | 3 | 5 | 恒流充电 | 02:32:30 | 15:29:13 | 0.133 | 2.5513 | 0.3381 | 850.43 | 0.3381 | 850.43 | 0 | 0 | 0.0007755 | 1950.49 | 0.0007755 | 1950.49 | 0 | 0 | 2023-05-15 13:48:21 | 0.0003394 | 0.0254 | 63.9722 | 0 | 关闭
2252 | 3 | 5 | 恒流充电 | 02:32:37 | 15:29:20 | 0.133 | 2.5613 | 0.3384 | 851.09 | 0.3384 | 851.09 | 0 | 0 | 0.0007762 | 1952.17 | 0.0007762 | 1952.17 | 0 | 0 | 2023-05-15 13:48:28 | 0.0003407 | 0.0262 | 65.9848 | 0 | 关闭
2253 | 3 | 5 | 恒流充电 | 02:32:44 | 15:29:27 | 0.133 | 2.5713 | 0.3387 | 851.76 | 0.3387 | 851.76 | 0 | 0 | 0.0007769 | 1953.89 | 0.0007769 | 1953.89 | 0 | 0 | 2023-05-15 13:48:35 | 0.0003421 | 0.0266 | 66.9182 | 0 | 关闭
2254 | 3 | 5 | 恒流充电 | 02:32:51 | 15:29:34 | 0.133 | 2.5813 | 0.3389 | 852.42 | 0.3389 | 852.42 | 0 | 0 | 0.0007775 | 1955.59 | 0.0007775 | 1955.59 | 0 | 0 | 2023-05-15 13:48:42 | 0.0003434 | 0.0262 | 65.996 | 0 | 关闭
2255 | 3 | 5 | 恒流充电 | 02:32:58 | 15:29:41 | 0.133 | 2.5913 | 0.3392 | 853.09 | 0.3392 | 853.09 | 0 | 0 | 0.0007782 | 1957.32 | 0.0007782 | 1957.32 | 0 | 0 | 2023-05-15 13:48:50 | 0.0003447 | 0.0266 | 66.9182 | 0 | 关闭
2256 | 3 | 5 | 恒流充电 | 02:33:00 | 15:29:43 | 0.133 | 2.5933 | 0.3392 | 853.22 | 0.3392 | 853.22 | 0 | 0 | 0.0007784 | 1957.66 | 0.0007784 | 1957.66 | 0 | 0 | 2023-05-15 13:48:51 | 0.000345 | 0.0259 | 65.0291 | 0 | 关闭
2257 | 3 | 5 | 恒流充电 | 02:33:07 | 15:29:50 | 0.133 | 2.6033 | 0.3395 | 853.88 | 0.3395 | 853.88 | 0 | 0 | 0.000779 | 1959.37 | 0.000779 | 1959.37 | 0 | 0 | 2023-05-15 13:48:58 | 0.0003463 | 0.0262 | 65.9904 | 0 | 关闭
2258 | 3 | 5 | 恒流充电 | 02:33:13 | 15:29:56 | 0.133 | 2.6133 | 0.3397 | 854.5 | 0.3397 | 854.5 | 0 | 0 | 0.0007797 | 1961 | 0.0007797 | 1961 | 0 | 0 | 2023-05-15 13:49:05 | 0.0003476 | 0.0248 | 62.2736 | 0 | 关闭
2259 | 3 | 5 | 恒流充电 | 02:33:20 | 15:30:03 | 0.133 | 2.6234 | 0.34 | 855.12 | 0.34 | 855.12 | 0 | 0 | 0.0007803 | 1962.63 | 0.0007803 | 1962.63 | 0 | 0 | 2023-05-15 13:49:12 | 0.000349 | 0.0245 | 61.6571 | 0 | 关闭
2260 | 3 | 5 | 恒流充电 | 02:33:26 | 15:30:10 | 0.133 | 2.6334 | 0.3402 | 855.72 | 0.3402 | 855.72 | 0 | 0 | 0.000781 | 1964.19 | 0.000781 | 1964.19 | 0 | 0 | 2023-05-15 13:49:18 | 0.0003503 | 0.0236 | 59.4791 | 0 | 关闭
2261 | 3 | 5 | 恒流充电 | 02:33:30 | 15:30:13 | 0.133 | 2.6386 | 0.3403 | 856.01 | 0.3403 | 856.01 | 0 | 0 | 0.0007813 | 1964.95 | 0.0007813 | 1964.95 | 0 | 0 | 2023-05-15 13:49:21 | 0.000351 | 0.022 | 55.3965 | 0 | 关闭
2262 | 3 | 5 | 恒流充电 | 02:33:35 | 15:30:19 | 0.133 | 2.6486 | 0.3406 | 856.55 | 0.3406 | 856.55 | 0 | 0 | 0.0007818 | 1966.4 | 0.0007818 | 1966.4 | 0 | 0 | 2023-05-15 13:49:27 | 0.0003524 | 0.0218 | 54.8457 | 0 | 关闭
2263 | 3 | 5 | 恒流充电 | 02:33:41 | 15:30:24 | 0.133 | 2.6587 | 0.3408 | 857.09 | 0.3408 | 857.09 | 0 | 0 | 0.0007824 | 1967.83 | 0.0007824 | 1967.83 | 0 | 0 | 2023-05-15 13:49:33 | 0.0003537 | 0.0212 | 53.3675 | 0 | 关闭
2264 | 3 | 5 | 恒流充电 | 02:33:47 | 15:30:30 | 0.133 | 2.6687 | 0.341 | 857.62 | 0.341 | 857.62 | 0 | 0 | 0.000783 | 1969.24 | 0.000783 | 1969.24 | 0 | 0 | 2023-05-15 13:49:38 | 0.000355 | 0.0211 | 52.9734 | 0 | 关闭
2265 | 3 | 5 | 恒流充电 | 02:33:53 | 15:30:36 | 0.133 | 2.6788 | 0.3412 | 858.14 | 0.3412 | 858.14 | 0 | 0 | 0.0007835 | 1970.63 | 0.0007835 | 1970.63 | 0 | 0 | 2023-05-15 13:49:44 | 0.0003564 | 0.0205 | 51.5358 | 0 | 关闭
2266 | 3 | 5 | 恒流充电 | 02:33:58 | 15:30:41 | 0.133 | 2.6888 | 0.3414 | 858.66 | 0.3414 | 858.66 | 0 | 0 | 0.0007841 | 1972.03 | 0.0007841 | 1972.03 | 0 | 0 | 2023-05-15 13:49:50 | 0.0003577 | 0.0207 | 52.0456 | 0 | 关闭
2267 | 3 | 5 | 恒流充电 | 02:34:00 | 15:30:43 | 0.133 | 2.6913 | 0.3415 | 858.79 | 0.3415 | 858.79 | 0 | 0 | 0.0007842 | 1972.38 | 0.0007842 | 1972.38 | 0 | 0 | 2023-05-15 13:49:51 | 0.000358 | 0.0207 | 52.068 | 0 | 关闭
2268 | 3 | 5 | 恒流充电 | 02:34:05 | 15:30:48 | 0.133 | 2.7013 | 0.3417 | 859.32 | 0.3417 | 859.32 | 0 | 0 | 0.0007848 | 1973.78 | 0.0007848 | 1973.78 | 0 | 0 | 2023-05-15 13:49:57 | 0.0003594 | 0.0207 | 52.0456 | 0 | 关闭
2269 | 3 | 5 | 恒流充电 | 02:34:11 | 15:30:54 | 0.133 | 2.7113 | 0.3419 | 859.84 | 0.3419 | 859.84 | 0 | 0 | 0.0007853 | 1975.19 | 0.0007853 | 1975.19 | 0 | 0 | 2023-05-15 13:50:02 | 0.0003607 | 0.0207 | 52.0512 | 0 | 关闭
2270 | 3 | 5 | 恒流充电 | 02:34:16 | 15:31:00 | 0.133 | 2.7214 | 0.3421 | 860.37 | 0.3421 | 860.37 | 0 | 0 | 0.0007859 | 1976.63 | 0.0007859 | 1976.63 | 0 | 0 | 2023-05-15 13:50:08 | 0.000362 | 0.0209 | 52.46 | 0 | 关闭
2271 | 3 | 5 | 恒流充电 | 02:34:22 | 15:31:05 | 0.133 | 2.7315 | 0.3423 | 860.9 | 0.3423 | 860.9 | 0 | 0 | 0.0007865 | 1978.08 | 0.0007865 | 1978.08 | 0 | 0 | 2023-05-15 13:50:14 | 0.0003634 | 0.0209 | 52.4434 | 0 | 关闭
2272 | 3 | 5 | 恒流充电 | 02:34:28 | 15:31:11 | 0.133 | 2.7416 | 0.3425 | 861.42 | 0.3425 | 861.42 | 0 | 0 | 0.0007871 | 1979.53 | 0.0007871 | 1979.53 | 0 | 0 | 2023-05-15 13:50:19 | 0.0003647 | 0.0209 | 52.4544 | 0 | 关闭
2273 | 3 | 5 | 恒流充电 | 02:34:30 | 15:31:13 | 0.133 | 2.7445 | 0.3426 | 861.58 | 0.3426 | 861.58 | 0 | 0 | 0.0007872 | 1979.96 | 0.0007872 | 1979.96 | 0 | 0 | 2023-05-15 13:50:21 | 0.0003651 | 0.0217 | 54.4647 | 0 | 关闭
2274 | 3 | 5 | 恒流充电 | 02:34:35 | 15:31:18 | 0.133 | 2.7545 | 0.3428 | 862.11 | 0.3428 | 862.11 | 0 | 0 | 0.0007878 | 1981.42 | 0.0007878 | 1981.42 | 0 | 0 | 2023-05-15 13:50:27 | 0.0003664 | 0.0211 | 52.9846 | 0 | 关闭
2275 | 3 | 5 | 恒流充电 | 02:34:41 | 15:31:24 | 0.133 | 2.7645 | 0.343 | 862.64 | 0.343 | 862.64 | 0 | 0 | 0.0007884 | 1982.88 | 0.0007884 | 1982.88 | 0 | 0 | 2023-05-15 13:50:32 | 0.0003678 | 0.0211 | 52.979 | 0 | 关闭
2276 | 3 | 5 | 恒流充电 | 02:34:47 | 15:31:30 | 0.133 | 2.7745 | 0.3432 | 863.18 | 0.3432 | 863.18 | 0 | 0 | 0.000789 | 1984.37 | 0.000789 | 1984.37 | 0 | 0 | 2023-05-15 13:50:38 | 0.0003691 | 0.0214 | 53.8956 | 0 | 关闭
2277 | 3 | 5 | 恒流充电 | 02:34:52 | 15:31:36 | 0.133 | 2.7846 | 0.3434 | 863.71 | 0.3434 | 863.71 | 0 | 0 | 0.0007896 | 1985.84 | 0.0007896 | 1985.84 | 0 | 0 | 2023-05-15 13:50:44 | 0.0003704 | 0.0209 | 52.4544 | 0 | 关闭
2278 | 3 | 5 | 恒流充电 | 02:34:58 | 15:31:41 | 0.133 | 2.7947 | 0.3436 | 864.25 | 0.3436 | 864.25 | 0 | 0 | 0.0007902 | 1987.35 | 0.0007902 | 1987.35 | 0 | 0 | 2023-05-15 13:50:50 | 0.0003718 | 0.0212 | 53.373 | 0 | 关闭
2279 | 3 | 5 | 恒流充电 | 02:35:00 | 15:31:43 | 0.133 | 2.797 | 0.3437 | 864.37 | 0.3437 | 864.37 | 0 | 0 | 0.0007903 | 1987.68 | 0.0007903 | 1987.68 | 0 | 0 | 2023-05-15 13:50:51 | 0.0003721 | 0.0209 | 52.5374 | 0 | 关闭
2280 | 3 | 5 | 恒流充电 | 02:35:01 | 15:31:44 | 0.133 | 2.8 | 0.3437 | 864.53 | 0.3437 | 864.53 | 0 | 0 | 0.0007905 | 1988.13 | 0.0007905 | 1988.13 | 0 | 0 | 2023-05-15 13:50:53 | 0.0003725 | 0.0209 | 52.6492 | 0 | 关闭
2281 | 4 | 2 | 搁置 | 00:00:00 | 15:31:44 | 0 | 2.7945 | 0 | 0 | 0 | 0 | 0 | 0 | 0 | 0 | 0 | 0 | 0 | 0 | 2023-05-15 13:50:53 | 0 | 0 | 0 | 0 | 关闭
2282 | 4 | 2 | 搁置 | 00:00:00 | 15:31:45 | 0 | 2.7816 | 0 | 0 | 0 | 0 | 0 | 0 | 0 | 0 | 0 | 0 | 0 | 0 | 2023-05-15 13:50:53 | 0 | 0 | 0 | 0 | 关闭
2283 | 4 | 2 | 搁置 | 00:00:00 | 15:31:45 | 0 | 2.7686 | 0 | 0 | 0 | 0 | 0 | 0 | 0 | 0 | 0 | 0 | 0 | 0 | 2023-05-15 13:50:54 | 0 | 0 | 0 | 0 | 关闭
2284 | 4 | 2 | 搁置 | 00:00:01 | 15:31:45 | 0 | 2.7582 | 0 | 0 | 0 | 0 | 0 | 0 | 0 | 0 | 0 | 0 | 0 | 0 | 2023-05-15 13:50:54 | 0 | 0 | 0 | 0 | 关闭
2285 | 4 | 2 | 搁置 | 00:00:01 | 15:31:46 | 0 | 2.7445 | 0 | 0 | 0 | 0 | 0 | 0 | 0 | 0 | 0 | 0 | 0 | 0 | 2023-05-15 13:50:54 | 0 | 0 | 0 | 0 | 关闭
2286 | 4 | 2 | 搁置 | 00:00:01 | 15:31:46 | 0 | 2.7332 | 0 | 0 | 0 | 0 | 0 | 0 | 0 | 0 | 0 | 0 | 0 | 0 | 2023-05-15 13:50:55 | 0 | 0 | 0 | 0 | 关闭
2287 | 4 | 2 | 搁置 | 00:00:02 | 15:31:47 | 0 | 2.7226 | 0 | 0 | 0 | 0 | 0 | 0 | 0 | 0 | 0 | 0 | 0 | 0 | 2023-05-15 13:50:55 | 0 | 0 | 0 | 0 | 关闭
2288 | 4 | 2 | 搁置 | 00:00:02 | 15:31:47 | 0 | 2.7119 | 0 | 0 | 0 | 0 | 0 | 0 | 0 | 0 | 0 | 0 | 0 | 0 | 2023-05-15 13:50:56 | 0 | 0 | 0 | 0 | 关闭
2289 | 4 | 2 | 搁置 | 00:00:03 | 15:31:48 | 0 | 2.6997 | 0 | 0 | 0 | 0 | 0 | 0 | 0 | 0 | 0 | 0 | 0 | 0 | 2023-05-15 13:50:56 | 0 | 0 | 0 | 0 | 关闭
2290 | 4 | 2 | 搁置 | 00:00:03 | 15:31:48 | 0 | 2.6893 | 0 | 0 | 0 | 0 | 0 | 0 | 0 | 0 | 0 | 0 | 0 | 0 | 2023-05-15 13:50:57 | 0 | 0 | 0 | 0 | 关闭
2291 | 4 | 2 | 搁置 | 00:00:04 | 15:31:49 | 0 | 2.6787 | 0 | 0 | 0 | 0 | 0 | 0 | 0 | 0 | 0 | 0 | 0 | 0 | 2023-05-15 13:50:57 | 0 | 0 | 0 | 0 | 关闭
2292 | 4 | 2 | 搁置 | 00:00:04 | 15:31:49 | 0 | 2.6677 | 0 | 0 | 0 | 0 | 0 | 0 | 0 | 0 | 0 | 0 | 0 | 0 | 2023-05-15 13:50:58 | 0 | 0 | 0 | 0 | 关闭
2293 | 4 | 2 | 搁置 | 00:00:05 | 15:31:50 | 0 | 2.6567 | 0 | 0 | 0 | 0 | 0 | 0 | 0 | 0 | 0 | 0 | 0 | 0 | 2023-05-15 13:50:58 | 0 | 0 | 0 | 0 | 关闭
2294 | 4 | 2 | 搁置 | 00:00:06 | 15:31:50 | 0 | 2.6466 | 0 | 0 | 0 | 0 | 0 | 0 | 0 | 0 | 0 | 0 | 0 | 0 | 2023-05-15 13:50:59 | 0 | 0 | 0 | 0 | 关闭
2295 | 4 | 2 | 搁置 | 00:00:06 | 15:31:51 | 0 | 2.6355 | 0 | 0 | 0 | 0 | 0 | 0 | 0 | 0 | 0 | 0 | 0 | 0 | 2023-05-15 13:51:00 | 0 | 0 | 0 | 0 | 关闭
2296 | 4 | 2 | 搁置 | 00:00:07 | 15:31:52 | 0 | 2.6238 | 0 | 0 | 0 | 0 | 0 | 0 | 0 | 0 | 0 | 0 | 0 | 0 | 2023-05-15 13:51:00 | 0 | 0 | 0 | 0 | 关闭
2297 | 4 | 2 | 搁置 | 00:00:08 | 15:31:53 | 0 | 2.6134 | 0 | 0 | 0 | 0 | 0 | 0 | 0 | 0 | 0 | 0 | 0 | 0 | 2023-05-15 13:51:01 | 0 | 0 | 0 | 0 | 关闭
2298 | 4 | 2 | 搁置 | 00:00:09 | 15:31:53 | 0 | 2.6032 | 0 | 0 | 0 | 0 | 0 | 0 | 0 | 0 | 0 | 0 | 0 | 0 | 2023-05-15 13:51:02 | 0 | 0 | 0 | 0 | 关闭
2299 | 4 | 2 | 搁置 | 00:00:10 | 15:31:54 | 0 | 2.5925 | 0 | 0 | 0 | 0 | 0 | 0 | 0 | 0 | 0 | 0 | 0 | 0 | 2023-05-15 13:51:03 | 0 | 0 | 0 | 0 | 关闭
2300 | 4 | 2 | 搁置 | 00:00:10 | 15:31:55 | 0 | 2.5823 | 0 | 0 | 0 | 0 | 0 | 0 | 0 | 0 | 0 | 0 | 0 | 0 | 2023-05-15 13:51:04 | 0 | 0 | 0 | 0 | 关闭
2301 | 4 | 2 | 搁置 | 00:00:11 | 15:31:56 | 0 | 2.572 | 0 | 0 | 0 | 0 | 0 | 0 | 0 | 0 | 0 | 0 | 0 | 0 | 2023-05-15 13:51:05 | 0 | 0 | 0 | 0 | 关闭
2302 | 4 | 2 | 搁置 | 00:00:13 | 15:31:57 | 0 | 2.5615 | 0 | 0 | 0 | 0 | 0 | 0 | 0 | 0 | 0 | 0 | 0 | 0 | 2023-05-15 13:51:06 | 0 | 0 | 0 | 0 | 关闭
2303 | 4 | 2 | 搁置 | 00:00:14 | 15:31:59 | 0 | 2.5509 | 0 | 0 | 0 | 0 | 0 | 0 | 0 | 0 | 0 | 0 | 0 | 0 | 2023-05-15 13:51:07 | 0 | 0 | 0 | 0 | 关闭
2304 | 4 | 2 | 搁置 | 00:00:15 | 15:32:00 | 0 | 2.5409 | 0 | 0 | 0 | 0 | 0 | 0 | 0 | 0 | 0 | 0 | 0 | 0 | 2023-05-15 13:51:08 | 0 | 0 | 0 | 0 | 关闭
2305 | 4 | 2 | 搁置 | 00:00:16 | 15:32:01 | 0 | 2.5303 | 0 | 0 | 0 | 0 | 0 | 0 | 0 | 0 | 0 | 0 | 0 | 0 | 2023-05-15 13:51:10 | 0 | 0 | 0 | 0 | 关闭
2306 | 4 | 2 | 搁置 | 00:00:18 | 15:32:03 | 0 | 2.5203 | 0 | 0 | 0 | 0 | 0 | 0 | 0 | 0 | 0 | 0 | 0 | 0 | 2023-05-15 13:51:11 | 0 | 0 | 0 | 0 | 关闭
2307 | 4 | 2 | 搁置 | 00:00:19 | 15:32:04 | 0 | 2.51 | 0 | 0 | 0 | 0 | 0 | 0 | 0 | 0 | 0 | 0 | 0 | 0 | 2023-05-15 13:51:13 | 0 | 0 | 0 | 0 | 关闭
2308 | 4 | 2 | 搁置 | 00:00:21 | 15:32:06 | 0 | 2.4998 | 0 | 0 | 0 | 0 | 0 | 0 | 0 | 0 | 0 | 0 | 0 | 0 | 2023-05-15 13:51:14 | 0 | 0 | 0 | 0 | 关闭
2309 | 4 | 2 | 搁置 | 00:00:23 | 15:32:08 | 0 | 2.4897 | 0 | 0 | 0 | 0 | 0 | 0 | 0 | 0 | 0 | 0 | 0 | 0 | 2023-05-15 13:51:16 | 0 | 0 | 0 | 0 | 关闭
2310 | 4 | 2 | 搁置 | 00:00:25 | 15:32:10 | 0 | 2.4795 | 0 | 0 | 0 | 0 | 0 | 0 | 0 | 0 | 0 | 0 | 0 | 0 | 2023-05-15 13:51:18 | 0 | 0 | 0 | 0 | 关闭
2311 | 4 | 2 | 搁置 | 00:00:27 | 15:32:12 | 0 | 2.4694 | 0 | 0 | 0 | 0 | 0 | 0 | 0 | 0 | 0 | 0 | 0 | 0 | 2023-05-15 13:51:21 | 0 | 0 | 0 | 0 | 关闭
2312 | 4 | 2 | 搁置 | 00:00:30 | 15:32:14 | 0 | 2.4616 | 0 | 0 | 0 | 0 | 0 | 0 | 0 | 0 | 0 | 0 | 0 | 0 | 2023-05-15 13:51:23 | 0 | 0 | 0 | 0 | 关闭
2313 | 4 | 2 | 搁置 | 00:00:33 | 15:32:17 | 0 | 2.4515 | 0 | 0 | 0 | 0 | 0 | 0 | 0 | 0 | 0 | 0 | 0 | 0 | 2023-05-15 13:51:26 | 0 | 0 | 0 | 0 | 关闭
2314 | 4 | 2 | 搁置 | 00:00:37 | 15:32:21 | 0 | 2.4414 | 0 | 0 | 0 | 0 | 0 | 0 | 0 | 0 | 0 | 0 | 0 | 0 | 2023-05-15 13:51:30 | 0 | 0 | 0 | 0 | 关闭
2315 | 4 | 2 | 搁置 | 00:00:42 | 15:32:26 | 0 | 2.4313 | 0 | 0 | 0 | 0 | 0 | 0 | 0 | 0 | 0 | 0 | 0 | 0 | 2023-05-15 13:51:35 | 0 | 0 | 0 | 0 | 关闭
2316 | 4 | 2 | 搁置 | 00:00:48 | 15:32:33 | 0 | 2.4213 | 0 | 0 | 0 | 0 | 0 | 0 | 0 | 0 | 0 | 0 | 0 | 0 | 2023-05-15 13:51:42 | 0 | 0 | 0 | 0 | 关闭
2317 | 4 | 2 | 搁置 | 00:00:57 | 15:32:42 | 0 | 2.4113 | 0 | 0 | 0 | 0 | 0 | 0 | 0 | 0 | 0 | 0 | 0 | 0 | 2023-05-15 13:51:50 | 0 | 0 | 0 | 0 | 关闭
2318 | 4 | 2 | 搁置 | 00:01:00 | 15:32:44 | 0 | 2.4091 | 0 | 0 | 0 | 0 | 0 | 0 | 0 | 0 | 0 | 0 | 0 | 0 | 2023-05-15 13:51:53 | 0 | 0 | 0 | 0 | 关闭
2319 | 4 | 3 | 恒流放电 | 00:00:00 | 15:32:44 | -0.133 | 2.4022 | 0 | 0 | 0 | 0 | 0 | 0 | 0 | 0 | 0 | 0 | 0 | 0 | 2023-05-15 13:51:53 | -0.0003195 | 0 | 0 | 0 | 关闭
2320 | 4 | 3 | 恒流放电 | 00:00:00 | 15:32:45 | -0.1331 | 2.3919 | 0 | 0.06 | 0 | 0 | 0 | 0.06 | 1e-07 | 0.13 | 0 | 0 | 1e-07 | 0.13 | 2023-05-15 13:51:54 | -0.0003183 | -0.0022 | -5.4141 | 0 | 关闭
2321 | 4 | 3 | 恒流放电 | 00:00:01 | 15:32:46 | -0.1331 | 2.3814 | 0.0001 | 0.13 | 0 | 0 | 0.0001 | 0.13 | 1e-07 | 0.31 | 0 | 0 | 1e-07 | 0.31 | 2023-05-15 13:51:54 | -0.0003169 | -0.0028 | -7.0822 | 0 | 关闭
2322 | 4 | 3 | 恒流放电 | 00:00:03 | 15:32:47 | -0.1331 | 2.3713 | 0.0001 | 0.29 | 0 | 0 | 0.0001 | 0.29 | 3e-07 | 0.69 | 0 | 0 | 3e-07 | 0.69 | 2023-05-15 13:51:56 | -0.0003156 | -0.0062 | -15.6474 | 0 | 关闭
2323 | 4 | 3 | 恒流放电 | 00:00:06 | 15:32:51 | -0.1331 | 2.3612 | 0.0002 | 0.58 | 0 | 0 | 0.0002 | 0.58 | 5e-07 | 1.37 | 0 | 0 | 5e-07 | 1.37 | 2023-05-15 13:51:59 | -0.0003142 | -0.0113 | -28.5334 | 0 | 关闭
2324 | 4 | 3 | 恒流放电 | 00:00:11 | 15:32:56 | -0.133 | 2.3512 | 0.0004 | 1.1 | 0 | 0 | 0.0004 | 1.1 | 1e-06 | 2.59 | 0 | 0 | 1e-06 | 2.59 | 2023-05-15 13:52:05 | -0.0003128 | -0.0207 | -52.0603 | 0 | 关闭
2325 | 4 | 3 | 恒流放电 | 00:00:22 | 15:33:07 | -0.1331 | 2.3412 | 0.0008 | 2.11 | 0 | 0 | 0.0008 | 2.11 | 2e-06 | 4.97 | 0 | 0 | 2e-06 | 4.97 | 2023-05-15 13:52:16 | -0.0003115 | -0.0403 | -101.3288 | 0 | 关闭
2326 | 4 | 3 | 恒流放电 | 00:00:30 | 15:33:14 | -0.1331 | 2.3372 | 0.0011 | 2.79 | 0 | 0 | 0.0011 | 2.79 | 2.6e-06 | 6.56 | 0 | 0 | 2.6e-06 | 6.56 | 2023-05-15 13:52:23 | -0.000311 | -0.0675 | -169.6568 | 0 | 关闭
2327 | 4 | 3 | 恒流放电 | 00:01:00 | 15:33:44 | -0.1331 | 2.3281 | 0.0022 | 5.58 | 0 | 0 | 0.0022 | 5.58 | 5.2e-06 | 13.06 | 0 | 0 | 5.2e-06 | 13.06 | 2023-05-15 13:52:53 | -0.0003099 | -0.1219 | -306.4672 | 0 | 关闭
2328 | 4 | 3 | 恒流放电 | 00:01:30 | 15:34:14 | -0.1331 | 2.3231 | 0.0033 | 8.37 | 0 | 0 | 0.0033 | 8.37 | 7.8e-06 | 19.55 | 0 | 0 | 7.8e-06 | 19.55 | 2023-05-15 13:53:23 | -0.0003091 | -0.2218 | -557.7632 | 0 | 关闭
2329 | 4 | 3 | 恒流放电 | 00:02:00 | 15:34:44 | -0.1331 | 2.3195 | 0.0044 | 11.16 | 0 | 0 | 0.0044 | 11.16 | 1.03e-05 | 26.02 | 0 | 0 | 1.03e-05 | 26.02 | 2023-05-15 13:53:53 | -0.0003087 | -0.308 | -774.6537 | 0 | 关闭
2330 | 4 | 3 | 恒流放电 | 00:02:30 | 15:35:14 | -0.133 | 2.3167 | 0.0055 | 13.94 | 0 | 0 | 0.0055 | 13.94 | 1.29e-05 | 32.49 | 0 | 0 | 1.29e-05 | 32.49 | 2023-05-15 13:54:23 | -0.0003082 | -0.396 | -996.0058 | 0 | 关闭
2331 | 4 | 3 | 恒流放电 | 00:03:00 | 15:35:44 | -0.133 | 2.3142 | 0.0067 | 16.73 | 0 | 0 | 0.0067 | 16.73 | 1.55e-05 | 38.94 | 0 | 0 | 1.55e-05 | 38.94 | 2023-05-15 13:54:53 | -0.0003079 | -0.4435 | -1115.5181 | 0 | 关闭
2332 | 4 | 3 | 恒流放电 | 00:03:30 | 15:36:14 | -0.133 | 2.3121 | 0.0078 | 19.52 | 0 | 0 | 0.0078 | 19.52 | 1.8e-05 | 45.39 | 0 | 0 | 1.8e-05 | 45.39 | 2023-05-15 13:55:23 | -0.0003076 | -0.528 | -1328.0044 | 0 | 关闭
2333 | 4 | 3 | 恒流放电 | 00:04:00 | 15:36:44 | -0.1331 | 2.3101 | 0.0089 | 22.31 | 0 | 0 | 0.0089 | 22.31 | 2.06e-05 | 51.84 | 0 | 0 | 2.06e-05 | 51.84 | 2023-05-15 13:55:53 | -0.0003074 | -0.5544 | -1394.4046 | 0 | 关闭
2334 | 4 | 3 | 恒流放电 | 00:04:30 | 15:37:14 | -0.1331 | 2.3083 | 0.01 | 25.1 | 0 | 0 | 0.01 | 25.1 | 2.32e-05 | 58.28 | 0 | 0 | 2.32e-05 | 58.28 | 2023-05-15 13:56:23 | -0.0003072 | -0.616 | -1549.3618 | 0 | 关闭
2335 | 4 | 3 | 恒流放电 | 00:05:00 | 15:37:44 | -0.1331 | 2.3067 | 0.0111 | 27.89 | 0 | 0 | 0.0111 | 27.89 | 2.57e-05 | 64.71 | 0 | 0 | 2.57e-05 | 64.71 | 2023-05-15 13:56:53 | -0.0003069 | -0.693 | -1743.032 | 0 | 关闭
2336 | 4 | 3 | 恒流放电 | 00:05:30 | 15:38:14 | -0.133 | 2.3051 | 0.0122 | 30.68 | 0 | 0 | 0.0122 | 30.68 | 2.83e-05 | 71.14 | 0 | 0 | 2.83e-05 | 71.14 | 2023-05-15 13:57:23 | -0.0003067 | -0.693 | -1743.032 | 0 | 关闭
2337 | 4 | 3 | 恒流放电 | 00:06:00 | 15:38:44 | -0.1331 | 2.3037 | 0.0133 | 33.47 | 0 | 0 | 0.0133 | 33.47 | 3.08e-05 | 77.57 | 0 | 0 | 3.08e-05 | 77.57 | 2023-05-15 13:57:53 | -0.0003066 | -0.792 | -1992.0415 | 0 | 关闭
2338 | 4 | 3 | 恒流放电 | 00:06:30 | 15:39:14 | -0.1331 | 2.3023 | 0.0144 | 36.25 | 0 | 0 | 0.0144 | 36.25 | 3.34e-05 | 83.99 | 0 | 0 | 3.34e-05 | 83.99 | 2023-05-15 13:58:23 | -0.0003063 | -0.7921 | -1992.0815 | 0 | 关闭
2339 | 4 | 3 | 恒流放电 | 00:07:00 | 15:39:44 | -0.1331 | 2.3009 | 0.0155 | 39.04 | 0 | 0 | 0.0155 | 39.04 | 3.59e-05 | 90.41 | 0 | 0 | 3.59e-05 | 90.41 | 2023-05-15 13:58:53 | -0.0003062 | -0.792 | -1992.0515 | 0 | 关闭
2340 | 4 | 3 | 恒流放电 | 00:07:30 | 15:40:14 | -0.133 | 2.2995 | 0.0166 | 41.83 | 0 | 0 | 0.0166 | 41.83 | 3.85e-05 | 96.83 | 0 | 0 | 3.85e-05 | 96.83 | 2023-05-15 13:59:23 | -0.0003059 | -0.792 | -1992.0665 | 0 | 关闭
2341 | 4 | 3 | 恒流放电 | 00:08:00 | 15:40:44 | -0.1331 | 2.2984 | 0.0177 | 44.62 | 0 | 0 | 0.0177 | 44.62 | 4.1e-05 | 103.24 | 0 | 0 | 4.1e-05 | 103.24 | 2023-05-15 13:59:53 | -0.0003058 | -1.0081 | -2535.3383 | 0 | 关闭
2342 | 4 | 3 | 恒流放电 | 00:08:30 | 15:41:14 | -0.1331 | 2.2971 | 0.0189 | 47.41 | 0 | 0 | 0.0189 | 47.41 | 4.36e-05 | 109.65 | 0 | 0 | 4.36e-05 | 109.65 | 2023-05-15 14:00:23 | -0.0003057 | -0.853 | -2145.3024 | 0 | 关闭
2343 | 4 | 3 | 恒流放电 | 00:09:00 | 15:41:44 | -0.1331 | 2.2959 | 0.02 | 50.2 | 0 | 0 | 0.02 | 50.2 | 4.61e-05 | 116.05 | 0 | 0 | 4.61e-05 | 116.05 | 2023-05-15 14:00:53 | -0.0003055 | -0.924 | -2324.0659 | 0 | 关闭
2344 | 4 | 3 | 恒流放电 | 00:09:30 | 15:42:14 | -0.1331 | 2.2947 | 0.0211 | 52.99 | 0 | 0 | 0.0211 | 52.99 | 4.87e-05 | 122.45 | 0 | 0 | 4.87e-05 | 122.45 | 2023-05-15 14:01:23 | -0.0003054 | -0.9241 | -2324.0717 | 0 | 关闭
2345 | 4 | 3 | 恒流放电 | 00:10:00 | 15:42:44 | -0.1331 | 2.2935 | 0.0222 | 55.78 | 0 | 0 | 0.0222 | 55.78 | 5.12e-05 | 128.85 | 0 | 0 | 5.12e-05 | 128.85 | 2023-05-15 14:01:53 | -0.0003052 | -0.924 | -2324.0659 | 0 | 关闭
2346 | 4 | 3 | 恒流放电 | 00:10:30 | 15:43:14 | -0.1331 | 2.2925 | 0.0233 | 58.57 | 0 | 0 | 0.0233 | 58.57 | 5.38e-05 | 135.25 | 0 | 0 | 5.38e-05 | 135.25 | 2023-05-15 14:02:23 | -0.000305 | -1.1088 | -2788.8092 | 0 | 关闭
2347 | 4 | 3 | 恒流放电 | 00:11:00 | 15:43:44 | -0.1331 | 2.2914 | 0.0244 | 61.35 | 0 | 0 | 0.0244 | 61.35 | 5.63e-05 | 141.64 | 0 | 0 | 5.63e-05 | 141.64 | 2023-05-15 14:02:53 | -0.0003049 | -1.0081 | -2535.351 | 0 | 关闭
2348 | 4 | 3 | 恒流放电 | 00:11:30 | 15:44:14 | -0.1331 | 2.2904 | 0.0255 | 64.14 | 0 | 0 | 0.0255 | 64.14 | 5.89e-05 | 148.03 | 0 | 0 | 5.89e-05 | 148.03 | 2023-05-15 14:03:23 | -0.0003048 | -1.1088 | -2788.8442 | 0 | 关闭
2349 | 4 | 3 | 恒流放电 | 00:12:00 | 15:44:44 | -0.1331 | 2.2893 | 0.0266 | 66.93 | 0 | 0 | 0.0266 | 66.93 | 6.14e-05 | 154.41 | 0 | 0 | 6.14e-05 | 154.41 | 2023-05-15 14:03:53 | -0.0003046 | -1.008 | -2535.3129 | 0 | 关闭
2350 | 4 | 3 | 恒流放电 | 00:12:30 | 15:45:14 | -0.1331 | 2.2883 | 0.0277 | 69.72 | 0 | 0 | 0.0277 | 69.72 | 6.39e-05 | 160.8 | 0 | 0 | 6.39e-05 | 160.8 | 2023-05-15 14:04:23 | -0.0003045 | -1.1088 | -2788.8162 | 0 | 关闭
2351 | 4 | 3 | 恒流放电 | 00:13:00 | 15:45:44 | -0.1331 | 2.2873 | 0.0288 | 72.51 | 0 | 0 | 0.0288 | 72.51 | 6.65e-05 | 167.18 | 0 | 0 | 6.65e-05 | 167.18 | 2023-05-15 14:04:53 | -0.0003043 | -1.1089 | -2788.8651 | 0 | 关闭
2352 | 4 | 3 | 恒流放电 | 00:13:30 | 15:46:14 | -0.1331 | 2.2863 | 0.0299 | 75.3 | 0 | 0 | 0.0299 | 75.3 | 6.9e-05 | 173.55 | 0 | 0 | 6.9e-05 | 173.55 | 2023-05-15 14:05:23 | -0.0003042 | -1.1089 | -2788.8651 | 0 | 关闭
2353 | 4 | 3 | 恒流放电 | 00:14:00 | 15:46:44 | -0.1331 | 2.2854 | 0.031 | 78.09 | 0 | 0 | 0.031 | 78.09 | 7.15e-05 | 179.93 | 0 | 0 | 7.15e-05 | 179.93 | 2023-05-15 14:05:53 | -0.0003041 | -1.2321 | -3098.7313 | 0 | 关闭
2354 | 4 | 3 | 恒流放电 | 00:14:30 | 15:47:14 | -0.133 | 2.2845 | 0.0322 | 80.88 | 0 | 0 | 0.0322 | 80.88 | 7.41e-05 | 186.3 | 0 | 0 | 7.41e-05 | 186.3 | 2023-05-15 14:06:23 | -0.000304 | -1.2321 | -3098.7546 | 0 | 关闭
2355 | 4 | 3 | 恒流放电 | 00:15:00 | 15:47:44 | -0.1331 | 2.2836 | 0.0333 | 83.67 | 0 | 0 | 0.0333 | 83.67 | 7.66e-05 | 192.67 | 0 | 0 | 7.66e-05 | 192.67 | 2023-05-15 14:06:53 | -0.0003039 | -1.2321 | -3098.7546 | 0 | 关闭
2356 | 4 | 3 | 恒流放电 | 00:15:30 | 15:48:14 | -0.133 | 2.2826 | 0.0344 | 86.45 | 0 | 0 | 0.0344 | 86.45 | 7.91e-05 | 199.04 | 0 | 0 | 7.91e-05 | 199.04 | 2023-05-15 14:07:23 | -0.0003037 | -1.1089 | -2788.8721 | 0 | 关闭
2357 | 4 | 3 | 恒流放电 | 00:16:00 | 15:48:44 | -0.1331 | 2.2817 | 0.0355 | 89.24 | 0 | 0 | 0.0355 | 89.24 | 8.17e-05 | 205.4 | 0 | 0 | 8.17e-05 | 205.4 | 2023-05-15 14:07:53 | -0.0003036 | -1.2321 | -3098.7623 | 0 | 关闭
2358 | 4 | 3 | 恒流放电 | 00:16:30 | 15:49:14 | -0.1331 | 2.2808 | 0.0366 | 92.03 | 0 | 0 | 0.0366 | 92.03 | 8.42e-05 | 211.77 | 0 | 0 | 8.42e-05 | 211.77 | 2023-05-15 14:08:23 | -0.0003035 | -1.2321 | -3098.7779 | 0 | 关闭
2359 | 4 | 3 | 恒流放电 | 00:17:00 | 15:49:44 | -0.1331 | 2.2799 | 0.0377 | 94.82 | 0 | 0 | 0.0377 | 94.82 | 8.67e-05 | 218.13 | 0 | 0 | 8.67e-05 | 218.13 | 2023-05-15 14:08:53 | -0.0003034 | -1.2321 | -3098.7468 | 0 | 关闭
2360 | 4 | 3 | 恒流放电 | 00:17:30 | 15:50:14 | -0.1331 | 2.2789 | 0.0388 | 97.61 | 0 | 0 | 0.0388 | 97.61 | 8.93e-05 | 224.48 | 0 | 0 | 8.93e-05 | 224.48 | 2023-05-15 14:09:23 | -0.0003033 | -1.1089 | -2788.8931 | 0 | 关闭
2361 | 4 | 3 | 恒流放电 | 00:18:00 | 15:50:44 | -0.1331 | 2.2782 | 0.0399 | 100.4 | 0 | 0 | 0.0399 | 100.4 | 9.18e-05 | 230.84 | 0 | 0 | 9.18e-05 | 230.84 | 2023-05-15 14:09:53 | -0.0003032 | -1.5841 | -3984.103 | 0 | 关闭
2362 | 4 | 3 | 恒流放电 | 00:18:30 | 15:51:14 | -0.1331 | 2.2771 | 0.041 | 103.19 | 0 | 0 | 0.041 | 103.19 | 9.43e-05 | 237.19 | 0 | 0 | 9.43e-05 | 237.19 | 2023-05-15 14:10:23 | -0.000303 | -1.008 | -2535.3319 | 0 | 关闭
2363 | 4 | 3 | 恒流放电 | 00:19:00 | 15:51:44 | -0.1331 | 2.2762 | 0.0421 | 105.98 | 0 | 0 | 0.0421 | 105.98 | 9.68e-05 | 243.54 | 0 | 0 | 9.68e-05 | 243.54 | 2023-05-15 14:10:53 | -0.0003029 | -1.232 | -3098.6692 | 0 | 关闭
2364 | 4 | 3 | 恒流放电 | 00:19:30 | 15:52:14 | -0.1331 | 2.2753 | 0.0432 | 108.77 | 0 | 0 | 0.0432 | 108.77 | 9.94e-05 | 249.88 | 0 | 0 | 9.94e-05 | 249.88 | 2023-05-15 14:11:23 | -0.0003028 | -1.232 | -3098.708 | 0 | 关闭
2365 | 4 | 3 | 恒流放电 | 00:20:00 | 15:52:44 | -0.1331 | 2.2744 | 0.0444 | 111.55 | 0 | 0 | 0.0444 | 111.55 | 0.0001019 | 256.23 | 0 | 0 | 0.0001019 | 256.23 | 2023-05-15 14:11:53 | -0.0003026 | -1.232 | -3098.6925 | 0 | 关闭
2366 | 4 | 3 | 恒流放电 | 00:20:30 | 15:53:14 | -0.1331 | 2.2736 | 0.0455 | 114.34 | 0 | 0 | 0.0455 | 114.34 | 0.0001044 | 262.57 | 0 | 0 | 0.0001044 | 262.57 | 2023-05-15 14:12:23 | -0.0003025 | -1.386 | -3486.029 | 0 | 关闭
2367 | 4 | 3 | 恒流放电 | 00:21:00 | 15:53:44 | -0.133 | 2.2728 | 0.0466 | 117.13 | 0 | 0 | 0.0466 | 117.13 | 0.0001069 | 268.91 | 0 | 0 | 0.0001069 | 268.91 | 2023-05-15 14:12:53 | -0.0003024 | -1.386 | -3486.0116 | 0 | 关闭
2368 | 4 | 3 | 恒流放电 | 00:21:30 | 15:54:14 | -0.1331 | 2.272 | 0.0477 | 119.92 | 0 | 0 | 0.0477 | 119.92 | 0.0001094 | 275.25 | 0 | 0 | 0.0001094 | 275.25 | 2023-05-15 14:13:23 | -0.0003023 | -1.3861 | -3486.0814 | 0 | 关闭
2369 | 4 | 3 | 恒流放电 | 00:22:00 | 15:54:44 | -0.1331 | 2.271 | 0.0488 | 122.71 | 0 | 0 | 0.0488 | 122.71 | 0.000112 | 281.58 | 0 | 0 | 0.000112 | 281.58 | 2023-05-15 14:13:53 | -0.0003022 | -1.1089 | -2788.8581 | 0 | 关闭
2370 | 4 | 3 | 恒流放电 | 00:22:30 | 15:55:14 | -0.1331 | 2.2703 | 0.0499 | 125.5 | 0 | 0 | 0.0499 | 125.5 | 0.0001145 | 287.91 | 0 | 0 | 0.0001145 | 287.91 | 2023-05-15 14:14:23 | -0.0003021 | -1.5841 | -3984.0831 | 0 | 关闭
2371 | 4 | 3 | 恒流放电 | 00:23:00 | 15:55:44 | -0.1331 | 2.2695 | 0.051 | 128.29 | 0 | 0 | 0.051 | 128.29 | 0.000117 | 294.25 | 0 | 0 | 0.000117 | 294.25 | 2023-05-15 14:14:53 | -0.000302 | -1.3861 | -3486.0727 | 0 | 关闭
2372 | 4 | 3 | 恒流放电 | 00:23:30 | 15:56:14 | -0.1331 | 2.2686 | 0.0521 | 131.08 | 0 | 0 | 0.0521 | 131.08 | 0.0001195 | 300.57 | 0 | 0 | 0.0001195 | 300.57 | 2023-05-15 14:15:23 | -0.0003019 | -1.2321 | -3098.7313 | 0 | 关闭
2373 | 4 | 3 | 恒流放电 | 00:24:00 | 15:56:44 | -0.1331 | 2.2678 | 0.0532 | 133.86 | 0 | 0 | 0.0532 | 133.86 | 0.000122 | 306.9 | 0 | 0 | 0.000122 | 306.9 | 2023-05-15 14:15:53 | -0.0003018 | -1.3861 | -3486.0727 | 0 | 关闭
2374 | 4 | 3 | 恒流放电 | 00:24:30 | 15:57:14 | -0.1331 | 2.2669 | 0.0543 | 136.65 | 0 | 0 | 0.0543 | 136.65 | 0.0001245 | 313.22 | 0 | 0 | 0.0001245 | 313.22 | 2023-05-15 14:16:23 | -0.0003016 | -1.2321 | -3098.7623 | 0 | 关闭
2375 | 4 | 3 | 恒流放电 | 00:25:00 | 15:57:44 | -0.1331 | 2.2661 | 0.0554 | 139.44 | 0 | 0 | 0.0554 | 139.44 | 0.0001271 | 319.54 | 0 | 0 | 0.0001271 | 319.54 | 2023-05-15 14:16:53 | -0.0003015 | -1.3861 | -3486.0552 | 0 | 关闭
2376 | 4 | 3 | 恒流放电 | 00:25:30 | 15:58:14 | -0.1331 | 2.2652 | 0.0566 | 142.23 | 0 | 0 | 0.0566 | 142.23 | 0.0001296 | 325.86 | 0 | 0 | 0.0001296 | 325.86 | 2023-05-15 14:17:23 | -0.0003014 | -1.2321 | -3098.7468 | 0 | 关闭
2377 | 4 | 3 | 恒流放电 | 00:26:00 | 15:58:44 | -0.1331 | 2.2644 | 0.0577 | 145.02 | 0 | 0 | 0.0577 | 145.02 | 0.0001321 | 332.18 | 0 | 0 | 0.0001321 | 332.18 | 2023-05-15 14:17:53 | -0.0003013 | -1.3861 | -3486.16 | 0 | 关闭
2378 | 4 | 3 | 恒流放电 | 00:26:30 | 15:59:14 | -0.1331 | 2.2635 | 0.0588 | 147.81 | 0 | 0 | 0.0588 | 147.81 | 0.0001346 | 338.49 | 0 | 0 | 0.0001346 | 338.49 | 2023-05-15 14:18:23 | -0.0003012 | -1.2321 | -3098.7934 | 0 | 关闭
2379 | 4 | 3 | 恒流放电 | 00:27:00 | 15:59:44 | -0.1331 | 2.2626 | 0.0599 | 150.6 | 0 | 0 | 0.0599 | 150.6 | 0.0001371 | 344.8 | 0 | 0 | 0.0001371 | 344.8 | 2023-05-15 14:18:53 | -0.0003011 | -1.2321 | -3098.7934 | 0 | 关闭
2380 | 4 | 3 | 恒流放电 | 00:27:30 | 16:00:14 | -0.1331 | 2.2617 | 0.061 | 153.39 | 0 | 0 | 0.061 | 153.39 | 0.0001396 | 351.11 | 0 | 0 | 0.0001396 | 351.11 | 2023-05-15 14:19:23 | -0.000301 | -1.232 | -3098.7158 | 0 | 关闭
2381 | 4 | 3 | 恒流放电 | 00:28:00 | 16:00:44 | -0.133 | 2.261 | 0.0621 | 156.18 | 0 | 0 | 0.0621 | 156.18 | 0.0001421 | 357.42 | 0 | 0 | 0.0001421 | 357.42 | 2023-05-15 14:19:53 | -0.0003008 | -1.5841 | -3984.0631 | 0 | 关闭
2382 | 4 | 3 | 恒流放电 | 00:28:30 | 16:01:14 | -0.133 | 2.2599 | 0.0632 | 158.96 | 0 | 0 | 0.0632 | 158.96 | 0.0001446 | 363.72 | 0 | 0 | 0.0001446 | 363.72 | 2023-05-15 14:20:23 | -0.0003007 | -1.008 | -2535.3002 | 0 | 关闭
2383 | 4 | 3 | 恒流放电 | 00:29:00 | 16:01:44 | -0.1331 | 2.2591 | 0.0643 | 161.75 | 0 | 0 | 0.0643 | 161.75 | 0.0001471 | 370.02 | 0 | 0 | 0.0001471 | 370.02 | 2023-05-15 14:20:53 | -0.0003006 | -1.386 | -3486.0028 | 0 | 关闭
2384 | 4 | 3 | 恒流放电 | 00:29:30 | 16:02:14 | -0.1331 | 2.2582 | 0.0654 | 164.54 | 0 | 0 | 0.0654 | 164.54 | 0.0001496 | 376.32 | 0 | 0 | 0.0001496 | 376.32 | 2023-05-15 14:21:23 | -0.0003005 | -1.232 | -3098.7002 | 0 | 关闭
2385 | 4 | 3 | 恒流放电 | 00:30:00 | 16:02:44 | -0.1331 | 2.2574 | 0.0665 | 167.33 | 0 | 0 | 0.0665 | 167.33 | 0.0001521 | 382.62 | 0 | 0 | 0.0001521 | 382.62 | 2023-05-15 14:21:53 | -0.0003004 | -1.386 | -3486.0378 | 0 | 关闭
2386 | 4 | 3 | 恒流放电 | 00:30:30 | 16:03:14 | -0.1331 | 2.2564 | 0.0676 | 170.12 | 0 | 0 | 0.0676 | 170.12 | 0.0001546 | 388.91 | 0 | 0 | 0.0001546 | 388.91 | 2023-05-15 14:22:23 | -0.0003002 | -1.1088 | -2788.8023 | 0 | 关闭
2387 | 4 | 3 | 恒流放电 | 00:31:00 | 16:03:44 | -0.1331 | 2.2556 | 0.0687 | 172.91 | 0 | 0 | 0.0687 | 172.91 | 0.0001571 | 395.2 | 0 | 0 | 0.0001571 | 395.2 | 2023-05-15 14:22:53 | -0.0003002 | -1.3861 | -3486.0727 | 0 | 关闭
2388 | 4 | 3 | 恒流放电 | 00:31:30 | 16:04:14 | -0.1331 | 2.2546 | 0.0699 | 175.7 | 0 | 0 | 0.0699 | 175.7 | 0.0001596 | 401.49 | 0 | 0 | 0.0001596 | 401.49 | 2023-05-15 14:23:23 | -0.0003 | -1.109 | -2789.2214 | 0 | 关闭
2389 | 4 | 3 | 恒流放电 | 00:32:00 | 16:04:44 | -0.1331 | 2.2538 | 0.071 | 178.49 | 0 | 0 | 0.071 | 178.49 | 0.0001621 | 407.78 | 0 | 0 | 0.0001621 | 407.78 | 2023-05-15 14:23:53 | -0.0002999 | -1.3862 | -3486.4395 | 0 | 关闭
2390 | 4 | 3 | 恒流放电 | 00:32:30 | 16:05:14 | -0.1331 | 2.2527 | 0.0721 | 181.28 | 0 | 0 | 0.0721 | 181.28 | 0.0001646 | 414.07 | 0 | 0 | 0.0001646 | 414.07 | 2023-05-15 14:24:23 | -0.0002997 | -1.0081 | -2535.4526 | 0 | 关闭
2391 | 4 | 3 | 恒流放电 | 00:33:00 | 16:05:44 | -0.1331 | 2.2517 | 0.0732 | 184.07 | 0 | 0 | 0.0732 | 184.07 | 0.0001671 | 420.35 | 0 | 0 | 0.0001671 | 420.35 | 2023-05-15 14:24:53 | -0.0002996 | -1.1089 | -2789.0118 | 0 | 关闭
2392 | 4 | 3 | 恒流放电 | 00:33:30 | 16:06:14 | -0.1331 | 2.2507 | 0.0743 | 186.85 | 0 | 0 | 0.0743 | 186.85 | 0.0001696 | 426.63 | 0 | 0 | 0.0001696 | 426.63 | 2023-05-15 14:25:23 | -0.0002995 | -1.1089 | -2789.0538 | 0 | 关闭
2393 | 4 | 3 | 恒流放电 | 00:34:00 | 16:06:44 | -0.1331 | 2.2496 | 0.0754 | 189.64 | 0 | 0 | 0.0754 | 189.64 | 0.0001721 | 432.9 | 0 | 0 | 0.0001721 | 432.9 | 2023-05-15 14:25:53 | -0.0002994 | -1.0081 | -2535.4907 | 0 | 关闭
2394 | 4 | 3 | 恒流放电 | 00:34:30 | 16:07:14 | -0.1331 | 2.2485 | 0.0765 | 192.43 | 0 | 0 | 0.0765 | 192.43 | 0.0001746 | 439.17 | 0 | 0 | 0.0001746 | 439.17 | 2023-05-15 14:26:23 | -0.0002992 | -1.0081 | -2535.478 | 0 | 关闭
2395 | 4 | 3 | 恒流放电 | 00:35:00 | 16:07:44 | -0.1331 | 2.2473 | 0.0776 | 195.22 | 0 | 0 | 0.0776 | 195.22 | 0.0001771 | 445.44 | 0 | 0 | 0.0001771 | 445.44 | 2023-05-15 14:26:53 | -0.000299 | -0.9241 | -2324.1882 | 0 | 关闭
2396 | 4 | 3 | 恒流放电 | 00:35:30 | 16:08:14 | -0.1331 | 2.2461 | 0.0787 | 198.01 | 0 | 0 | 0.0787 | 198.01 | 0.0001796 | 451.71 | 0 | 0 | 0.0001796 | 451.71 | 2023-05-15 14:27:23 | -0.0002989 | -0.9241 | -2324.1649 | 0 | 关闭
2397 | 4 | 3 | 恒流放电 | 00:36:00 | 16:08:44 | -0.1331 | 2.2451 | 0.0798 | 200.8 | 0 | 0 | 0.0798 | 200.8 | 0.0001821 | 457.97 | 0 | 0 | 0.0001821 | 457.97 | 2023-05-15 14:27:53 | -0.0002988 | -1.1089 | -2788.9839 | 0 | 关闭
2398 | 4 | 3 | 恒流放电 | 00:36:30 | 16:09:14 | -0.1331 | 2.2435 | 0.0809 | 203.59 | 0 | 0 | 0.0809 | 203.59 | 0.0001846 | 464.23 | 0 | 0 | 0.0001846 | 464.23 | 2023-05-15 14:28:23 | -0.0002985 | -0.693 | -1743.08 | 0 | 关闭
2399 | 4 | 3 | 恒流放电 | 00:37:00 | 16:09:44 | -0.1331 | 2.2422 | 0.0821 | 206.38 | 0 | 0 | 0.0821 | 206.38 | 0.0001871 | 470.49 | 0 | 0 | 0.0001871 | 470.49 | 2023-05-15 14:28:53 | -0.0002983 | -0.853 | -2145.3507 | 0 | 关闭
2400 | 4 | 3 | 恒流放电 | 00:37:30 | 16:10:14 | -0.1331 | 2.2407 | 0.0832 | 209.17 | 0 | 0 | 0.0832 | 209.17 | 0.0001896 | 476.74 | 0 | 0 | 0.0001896 | 476.74 | 2023-05-15 14:29:23 | -0.0002982 | -0.7392 | -1859.2574 | 0 | 关闭
2401 | 4 | 3 | 恒流放电 | 00:38:00 | 16:10:44 | -0.1331 | 2.239 | 0.0843 | 211.96 | 0 | 0 | 0.0843 | 211.96 | 0.000192 | 482.98 | 0 | 0 | 0.000192 | 482.98 | 2023-05-15 14:29:53 | -0.0002979 | -0.6523 | -1640.5377 | 0 | 关闭
2402 | 4 | 3 | 恒流放电 | 00:38:30 | 16:11:14 | -0.1331 | 2.2373 | 0.0854 | 214.74 | 0 | 0 | 0.0854 | 214.74 | 0.0001945 | 489.23 | 0 | 0 | 0.0001945 | 489.23 | 2023-05-15 14:30:23 | -0.0002977 | -0.6523 | -1640.5212 | 0 | 关闭
2403 | 4 | 3 | 恒流放电 | 00:39:00 | 16:11:44 | -0.133 | 2.2355 | 0.0865 | 217.53 | 0 | 0 | 0.0865 | 217.53 | 0.000197 | 495.46 | 0 | 0 | 0.000197 | 495.46 | 2023-05-15 14:30:53 | -0.0002974 | -0.616 | -1549.3812 | 0 | 关闭
2404 | 4 | 3 | 恒流放电 | 00:39:30 | 16:12:14 | -0.1331 | 2.2335 | 0.0876 | 220.32 | 0 | 0 | 0.0876 | 220.32 | 0.0001995 | 501.7 | 0 | 0 | 0.0001995 | 501.7 | 2023-05-15 14:31:23 | -0.0002972 | -0.5544 | -1394.457 | 0 | 关闭
2405 | 4 | 3 | 恒流放电 | 00:40:00 | 16:12:44 | -0.1331 | 2.2314 | 0.0887 | 223.11 | 0 | 0 | 0.0887 | 223.11 | 0.0002019 | 507.92 | 0 | 0 | 0.0002019 | 507.92 | 2023-05-15 14:31:53 | -0.0002969 | -0.528 | -1328.021 | 0 | 关闭
2406 | 4 | 3 | 恒流放电 | 00:40:30 | 16:13:14 | -0.1331 | 2.229 | 0.0898 | 225.9 | 0 | 0 | 0.0898 | 225.9 | 0.0002044 | 514.14 | 0 | 0 | 0.0002044 | 514.14 | 2023-05-15 14:32:23 | -0.0002966 | -0.462 | -1162.0417 | 0 | 关闭
2407 | 4 | 3 | 恒流放电 | 00:41:00 | 16:13:44 | -0.1331 | 2.2264 | 0.0909 | 228.69 | 0 | 0 | 0.0909 | 228.69 | 0.0002069 | 520.35 | 0 | 0 | 0.0002069 | 520.35 | 2023-05-15 14:32:53 | -0.0002963 | -0.4265 | -1072.6431 | 0 | 关闭
2408 | 4 | 3 | 恒流放电 | 00:41:30 | 16:14:14 | -0.1331 | 2.2235 | 0.092 | 231.48 | 0 | 0 | 0.092 | 231.48 | 0.0002094 | 526.56 | 0 | 0 | 0.0002094 | 526.56 | 2023-05-15 14:33:23 | -0.0002959 | -0.3824 | -961.6897 | 0 | 关闭
2409 | 4 | 3 | 恒流放电 | 00:42:00 | 16:14:44 | -0.1331 | 2.2204 | 0.0931 | 234.27 | 0 | 0 | 0.0931 | 234.27 | 0.0002118 | 532.76 | 0 | 0 | 0.0002118 | 532.76 | 2023-05-15 14:33:53 | -0.0002955 | -0.3577 | -899.6362 | 0 | 关闭
2410 | 4 | 3 | 恒流放电 | 00:42:30 | 16:15:14 | -0.1331 | 2.2171 | 0.0943 | 237.06 | 0 | 0 | 0.0943 | 237.06 | 0.0002143 | 538.94 | 0 | 0 | 0.0002143 | 538.94 | 2023-05-15 14:34:23 | -0.0002951 | -0.336 | -845.117 | 0 | 关闭
2411 | 4 | 3 | 恒流放电 | 00:43:00 | 16:15:44 | -0.1331 | 2.2135 | 0.0954 | 239.84 | 0 | 0 | 0.0954 | 239.84 | 0.0002167 | 545.12 | 0 | 0 | 0.0002167 | 545.12 | 2023-05-15 14:34:53 | -0.0002945 | -0.308 | -774.71 | 0 | 关闭
2412 | 4 | 3 | 恒流放电 | 00:43:30 | 16:16:14 | -0.1331 | 2.2097 | 0.0965 | 242.63 | 0 | 0 | 0.0965 | 242.63 | 0.0002192 | 551.29 | 0 | 0 | 0.0002192 | 551.29 | 2023-05-15 14:35:23 | -0.000294 | -0.2918 | -733.9211 | 0 | 关闭
2413 | 4 | 3 | 恒流放电 | 00:44:00 | 16:16:44 | -0.1331 | 2.2056 | 0.0976 | 245.42 | 0 | 0 | 0.0976 | 245.42 | 0.0002216 | 557.45 | 0 | 0 | 0.0002216 | 557.45 | 2023-05-15 14:35:53 | -0.0002935 | -0.2705 | -680.2263 | 0 | 关闭
2414 | 4 | 3 | 恒流放电 | 00:44:30 | 16:17:14 | -0.1331 | 2.2009 | 0.0987 | 248.21 | 0 | 0 | 0.0987 | 248.21 | 0.0002241 | 563.59 | 0 | 0 | 0.0002241 | 563.59 | 2023-05-15 14:36:23 | -0.0002929 | -0.2359 | -593.3889 | 0 | 关闭
2415 | 4 | 3 | 恒流放电 | 00:45:00 | 16:17:44 | -0.133 | 2.1962 | 0.0998 | 251 | 0 | 0 | 0.0998 | 251 | 0.0002265 | 569.72 | 0 | 0 | 0.0002265 | 569.72 | 2023-05-15 14:36:53 | -0.0002922 | -0.2359 | -593.3889 | 0 | 关闭
2416 | 4 | 3 | 恒流放电 | 00:45:30 | 16:18:14 | -0.1331 | 2.1912 | 0.1009 | 253.79 | 0 | 0 | 0.1009 | 253.79 | 0.000229 | 575.84 | 0 | 0 | 0.000229 | 575.84 | 2023-05-15 14:37:23 | -0.0002916 | -0.2218 | -557.7744 | 0 | 关闭
2417 | 4 | 3 | 恒流放电 | 00:46:00 | 16:18:44 | -0.1331 | 2.186 | 0.102 | 256.58 | 0 | 0 | 0.102 | 256.58 | 0.0002314 | 581.95 | 0 | 0 | 0.0002314 | 581.95 | 2023-05-15 14:37:53 | -0.0002909 | -0.2132 | -536.3323 | 0 | 关闭
2418 | 4 | 3 | 恒流放电 | 00:46:30 | 16:19:14 | -0.1331 | 2.1806 | 0.1031 | 259.37 | 0 | 0 | 0.1031 | 259.37 | 0.0002338 | 588.04 | 0 | 0 | 0.0002338 | 588.04 | 2023-05-15 14:38:23 | -0.0002902 | -0.2053 | -516.463 | 0 | 关闭
2419 | 4 | 3 | 恒流放电 | 00:47:00 | 16:19:44 | -0.1331 | 2.1753 | 0.1042 | 262.16 | 0 | 0 | 0.1042 | 262.16 | 0.0002362 | 594.11 | 0 | 0 | 0.0002362 | 594.11 | 2023-05-15 14:38:53 | -0.0002894 | -0.2092 | -526.1917 | 0 | 关闭
2420 | 4 | 3 | 恒流放电 | 00:47:30 | 16:20:14 | -0.133 | 2.1698 | 0.1053 | 264.94 | 0 | 0 | 0.1053 | 264.94 | 0.0002386 | 600.17 | 0 | 0 | 0.0002386 | 600.17 | 2023-05-15 14:39:23 | -0.0002887 | -0.2016 | -507.0677 | 0 | 关闭
2421 | 4 | 3 | 恒流放电 | 00:48:00 | 16:20:44 | -0.1331 | 2.1645 | 0.1065 | 267.73 | 0 | 0 | 0.1065 | 267.73 | 0.000241 | 606.21 | 0 | 0 | 0.000241 | 606.21 | 2023-05-15 14:39:53 | -0.000288 | -0.2092 | -526.2023 | 0 | 关闭
2422 | 4 | 3 | 恒流放电 | 00:48:30 | 16:21:14 | -0.1331 | 2.159 | 0.1076 | 270.52 | 0 | 0 | 0.1076 | 270.52 | 0.0002434 | 612.24 | 0 | 0 | 0.0002434 | 612.24 | 2023-05-15 14:40:23 | -0.0002873 | -0.2016 | -507.0677 | 0 | 关闭
2423 | 4 | 3 | 恒流放电 | 00:49:00 | 16:21:44 | -0.1331 | 2.1538 | 0.1087 | 273.31 | 0 | 0 | 0.1087 | 273.31 | 0.0002458 | 618.26 | 0 | 0 | 0.0002458 | 618.26 | 2023-05-15 14:40:53 | -0.0002866 | -0.2132 | -536.3216 | 0 | 关闭
2424 | 4 | 3 | 恒流放电 | 00:49:30 | 16:22:14 | -0.1331 | 2.1486 | 0.1098 | 276.1 | 0 | 0 | 0.1098 | 276.1 | 0.0002482 | 624.26 | 0 | 0 | 0.0002482 | 624.26 | 2023-05-15 14:41:23 | -0.0002859 | -0.2132 | -536.3323 | 0 | 关闭
2425 | 4 | 3 | 恒流放电 | 00:50:00 | 16:22:44 | -0.133 | 2.1435 | 0.1109 | 278.89 | 0 | 0 | 0.1109 | 278.89 | 0.0002506 | 630.24 | 0 | 0 | 0.0002506 | 630.24 | 2023-05-15 14:41:53 | -0.0002852 | -0.2174 | -546.8432 | 0 | 关闭
2426 | 4 | 3 | 恒流放电 | 00:50:30 | 16:23:14 | -0.1331 | 2.1387 | 0.112 | 281.68 | 0 | 0 | 0.112 | 281.68 | 0.000253 | 636.21 | 0 | 0 | 0.000253 | 636.21 | 2023-05-15 14:42:23 | -0.0002846 | -0.231 | -581.0267 | 0 | 关闭
2427 | 4 | 3 | 恒流放电 | 00:51:00 | 16:23:44 | -0.133 | 2.1338 | 0.1131 | 284.47 | 0 | 0 | 0.1131 | 284.47 | 0.0002553 | 642.17 | 0 | 0 | 0.0002553 | 642.17 | 2023-05-15 14:42:53 | -0.0002839 | -0.2263 | -569.1633 | 0 | 关闭
2428 | 4 | 3 | 恒流放电 | 00:51:30 | 16:24:14 | -0.1331 | 2.1291 | 0.1142 | 287.26 | 0 | 0 | 0.1142 | 287.26 | 0.0002577 | 648.11 | 0 | 0 | 0.0002577 | 648.11 | 2023-05-15 14:43:23 | -0.0002833 | -0.2359 | -593.3949 | 0 | 关闭
2429 | 4 | 3 | 恒流放电 | 00:52:00 | 16:24:44 | -0.1331 | 2.1244 | 0.1153 | 290.04 | 0 | 0 | 0.1153 | 290.04 | 0.00026 | 654.05 | 0 | 0 | 0.00026 | 654.05 | 2023-05-15 14:43:53 | -0.0002828 | -0.2359 | -593.4008 | 0 | 关闭
2430 | 4 | 3 | 恒流放电 | 00:52:30 | 16:25:14 | -0.1331 | 2.1198 | 0.1164 | 292.83 | 0 | 0 | 0.1164 | 292.83 | 0.0002624 | 659.96 | 0 | 0 | 0.0002624 | 659.96 | 2023-05-15 14:44:23 | -0.0002821 | -0.2411 | -606.2948 | 0 | 关闭
2431 | 4 | 3 | 恒流放电 | 00:53:00 | 16:25:44 | -0.1331 | 2.1153 | 0.1175 | 295.62 | 0 | 0 | 0.1175 | 295.62 | 0.0002647 | 665.87 | 0 | 0 | 0.0002647 | 665.87 | 2023-05-15 14:44:53 | -0.0002815 | -0.2464 | -619.7742 | 0 | 关闭
2432 | 4 | 3 | 恒流放电 | 00:53:30 | 16:26:14 | -0.1331 | 2.1107 | 0.1186 | 298.41 | 0 | 0 | 0.1186 | 298.41 | 0.0002671 | 671.76 | 0 | 0 | 0.0002671 | 671.76 | 2023-05-15 14:45:23 | -0.0002809 | -0.2411 | -606.2887 | 0 | 关闭
2433 | 4 | 3 | 恒流放电 | 00:54:00 | 16:26:44 | -0.1331 | 2.1062 | 0.1198 | 301.2 | 0 | 0 | 0.1198 | 301.2 | 0.0002694 | 677.64 | 0 | 0 | 0.0002694 | 677.64 | 2023-05-15 14:45:53 | -0.0002803 | -0.2464 | -619.7742 | 0 | 关闭
2434 | 4 | 3 | 恒流放电 | 00:54:30 | 16:27:14 | -0.1331 | 2.1015 | 0.1209 | 303.99 | 0 | 0 | 0.1209 | 303.99 | 0.0002718 | 683.51 | 0 | 0 | 0.0002718 | 683.51 | 2023-05-15 14:46:23 | -0.0002796 | -0.2359 | -593.4008 | 0 | 关闭
2435 | 4 | 3 | 恒流放电 | 00:55:00 | 16:27:44 | -0.1331 | 2.0971 | 0.122 | 306.78 | 0 | 0 | 0.122 | 306.78 | 0.0002741 | 689.37 | 0 | 0 | 0.0002741 | 689.37 | 2023-05-15 14:46:53 | -0.0002791 | -0.252 | -633.86 | 0 | 关闭
2436 | 4 | 3 | 恒流放电 | 00:55:30 | 16:28:14 | -0.1331 | 2.0926 | 0.1231 | 309.57 | 0 | 0 | 0.1231 | 309.57 | 0.0002764 | 695.21 | 0 | 0 | 0.0002764 | 695.21 | 2023-05-15 14:47:23 | -0.0002785 | -0.2464 | -619.7742 | 0 | 关闭
2437 | 4 | 3 | 恒流放电 | 00:56:00 | 16:28:44 | -0.1331 | 2.0883 | 0.1242 | 312.36 | 0 | 0 | 0.1242 | 312.36 | 0.0002787 | 701.04 | 0 | 0 | 0.0002787 | 701.04 | 2023-05-15 14:47:53 | -0.0002779 | -0.2579 | -648.6009 | 0 | 关闭
2438 | 4 | 3 | 恒流放电 | 00:56:30 | 16:29:14 | -0.1331 | 2.084 | 0.1253 | 315.15 | 0 | 0 | 0.1253 | 315.15 | 0.000281 | 706.86 | 0 | 0 | 0.000281 | 706.86 | 2023-05-15 14:48:23 | -0.0002773 | -0.2579 | -648.5814 | 0 | 关闭
2439 | 4 | 3 | 恒流放电 | 00:57:00 | 16:29:44 | -0.1331 | 2.0797 | 0.1264 | 317.93 | 0 | 0 | 0.1264 | 317.93 | 0.0002834 | 712.66 | 0 | 0 | 0.0002834 | 712.66 | 2023-05-15 14:48:53 | -0.0002767 | -0.2579 | -648.5814 | 0 | 关闭
2440 | 4 | 3 | 恒流放电 | 00:57:30 | 16:30:14 | -0.133 | 2.0761 | 0.1275 | 320.72 | 0 | 0 | 0.1275 | 320.72 | 0.0002857 | 718.46 | 0 | 0 | 0.0002857 | 718.46 | 2023-05-15 14:49:23 | -0.0002762 | -0.308 | -774.6945 | 0 | 关闭
2441 | 4 | 3 | 恒流放电 | 00:58:00 | 16:30:44 | -0.1331 | 2.0731 | 0.1286 | 323.51 | 0 | 0 | 0.1286 | 323.51 | 0.000288 | 724.24 | 0 | 0 | 0.000288 | 724.24 | 2023-05-15 14:49:53 | -0.0002758 | -0.3696 | -929.6334 | 0 | 关闭
2442 | 4 | 3 | 恒流放电 | 00:58:30 | 16:31:14 | -0.1331 | 2.0708 | 0.1297 | 326.3 | 0 | 0 | 0.1297 | 326.3 | 0.0002903 | 730.02 | 0 | 0 | 0.0002903 | 730.02 | 2023-05-15 14:50:23 | -0.0002755 | -0.4821 | -1212.5774 | 0 | 关闭
2443 | 4 | 3 | 恒流放电 | 00:59:00 | 16:31:44 | -0.133 | 2.0692 | 0.1308 | 329.09 | 0 | 0 | 0.1308 | 329.09 | 0.0002926 | 735.79 | 0 | 0 | 0.0002926 | 735.79 | 2023-05-15 14:50:53 | -0.0002753 | -0.693 | -1743.0101 | 0 | 关闭
2444 | 4 | 3 | 恒流放电 | 00:59:30 | 16:32:14 | -0.1331 | 2.0681 | 0.132 | 331.88 | 0 | 0 | 0.132 | 331.88 | 0.0002948 | 741.56 | 0 | 0 | 0.0002948 | 741.56 | 2023-05-15 14:51:23 | -0.0002752 | -1.0081 | -2535.3383 | 0 | 关闭
2445 | 4 | 3 | 恒流放电 | 01:00:00 | 16:32:44 | -0.1331 | 2.0676 | 0.1331 | 334.67 | 0 | 0 | 0.1331 | 334.67 | 0.0002971 | 747.33 | 0 | 0 | 0.0002971 | 747.33 | 2023-05-15 14:51:53 | -0.0002751 | -2.2177 | -5577.7442 | 0 | 关闭
2446 | 4 | 3 | 恒流放电 | 01:00:30 | 16:33:14 | -0.133 | 2.0674 | 0.1342 | 337.46 | 0 | 0 | 0.1342 | 337.46 | 0.0002994 | 753.1 | 0 | 0 | 0.0002994 | 753.1 | 2023-05-15 14:52:23 | -0.0002751 | -5.5443 | -13944.3606 | 0 | 关闭
2447 | 4 | 3 | 恒流放电 | 01:01:00 | 16:33:44 | -0.1331 | 2.0676 | 0.1353 | 340.24 | 0 | 0 | 0.1353 | 340.24 | 0.0003017 | 758.86 | 0 | 0 | 0.0003017 | 758.86 | 2023-05-15 14:52:53 | -0.0002751 | 5.5443 | 13944.3606 | 0 | 关闭
2448 | 4 | 3 | 恒流放电 | 01:01:30 | 16:34:14 | -0.133 | 2.0679 | 0.1364 | 343.03 | 0 | 0 | 0.1364 | 343.03 | 0.000304 | 764.63 | 0 | 0 | 0.000304 | 764.63 | 2023-05-15 14:53:23 | -0.0002751 | 3.6963 | 9296.4267 | 0 | 关闭
2449 | 4 | 3 | 恒流放电 | 01:02:00 | 16:34:44 | -0.1331 | 2.0685 | 0.1375 | 345.82 | 0 | 0 | 0.1375 | 345.82 | 0.0003063 | 770.4 | 0 | 0 | 0.0003063 | 770.4 | 2023-05-15 14:53:53 | -0.0002753 | 1.8481 | 4648.2134 | 0 | 关闭
2450 | 4 | 3 | 恒流放电 | 01:02:30 | 16:35:14 | -0.1331 | 2.0694 | 0.1386 | 348.61 | 0 | 0 | 0.1386 | 348.61 | 0.0003086 | 776.17 | 0 | 0 | 0.0003086 | 776.17 | 2023-05-15 14:54:23 | -0.0002754 | 1.2321 | 3098.8089 | 0 | 关闭
2451 | 4 | 3 | 恒流放电 | 01:03:00 | 16:35:44 | -0.1331 | 2.0702 | 0.1397 | 351.4 | 0 | 0 | 0.1397 | 351.4 | 0.0003109 | 781.94 | 0 | 0 | 0.0003109 | 781.94 | 2023-05-15 14:54:53 | -0.0002755 | 1.3861 | 3486.2299 | 0 | 关闭
2452 | 4 | 3 | 恒流放电 | 01:03:30 | 16:36:14 | -0.1331 | 2.0709 | 0.1408 | 354.19 | 0 | 0 | 0.1408 | 354.19 | 0.0003132 | 787.71 | 0 | 0 | 0.0003132 | 787.71 | 2023-05-15 14:55:23 | -0.0002756 | 1.5841 | 3984.2627 | 0 | 关闭
2453 | 4 | 3 | 恒流放电 | 01:04:00 | 16:36:44 | -0.1331 | 2.0714 | 0.1419 | 356.98 | 0 | 0 | 0.1419 | 356.98 | 0.0003155 | 793.49 | 0 | 0 | 0.0003155 | 793.49 | 2023-05-15 14:55:53 | -0.0002757 | 2.2178 | 5577.9119 | 0 | 关闭
2454 | 4 | 3 | 恒流放电 | 01:04:30 | 16:37:14 | -0.1331 | 2.0723 | 0.143 | 359.77 | 0 | 0 | 0.143 | 359.77 | 0.0003178 | 799.27 | 0 | 0 | 0.0003178 | 799.27 | 2023-05-15 14:56:23 | -0.0002758 | 1.2321 | 3098.9331 | 0 | 关闭
2455 | 4 | 3 | 恒流放电 | 01:05:00 | 16:37:44 | -0.1331 | 2.0727 | 0.1442 | 362.56 | 0 | 0 | 0.1442 | 362.56 | 0.0003201 | 805.05 | 0 | 0 | 0.0003201 | 805.05 | 2023-05-15 14:56:53 | -0.0002759 | 2.7722 | 6972.4598 | 0 | 关闭
2456 | 4 | 3 | 恒流放电 | 01:05:30 | 16:38:14 | -0.1331 | 2.0732 | 0.1453 | 365.35 | 0 | 0 | 0.1453 | 365.35 | 0.0003224 | 810.83 | 0 | 0 | 0.0003224 | 810.83 | 2023-05-15 14:57:23 | -0.0002759 | 2.2178 | 5577.856 | 0 | 关闭
2457 | 4 | 3 | 恒流放电 | 01:06:00 | 16:38:44 | -0.1331 | 2.0736 | 0.1464 | 368.13 | 0 | 0 | 0.1464 | 368.13 | 0.0003247 | 816.61 | 0 | 0 | 0.0003247 | 816.61 | 2023-05-15 14:57:53 | -0.0002759 | 2.7722 | 6972.32 | 0 | 关闭
2458 | 4 | 3 | 恒流放电 | 01:06:30 | 16:39:14 | -0.133 | 2.0742 | 0.1475 | 370.92 | 0 | 0 | 0.1475 | 370.92 | 0.000327 | 822.4 | 0 | 0 | 0.000327 | 822.4 | 2023-05-15 14:58:23 | -0.000276 | 1.8482 | 4648.3065 | 0 | 关闭
2459 | 4 | 3 | 恒流放电 | 01:07:00 | 16:39:44 | -0.1331 | 2.075 | 0.1486 | 373.71 | 0 | 0 | 0.1486 | 373.71 | 0.0003293 | 828.18 | 0 | 0 | 0.0003293 | 828.18 | 2023-05-15 14:58:53 | -0.0002761 | 1.3861 | 3486.0902 | 0 | 关闭
2460 | 4 | 3 | 恒流放电 | 01:07:30 | 16:40:14 | -0.1331 | 2.0758 | 0.1497 | 376.5 | 0 | 0 | 0.1497 | 376.5 | 0.0003316 | 833.97 | 0 | 0 | 0.0003316 | 833.97 | 2023-05-15 14:59:23 | -0.0002762 | 1.3861 | 3486.1949 | 0 | 关闭
2461 | 4 | 3 | 恒流放电 | 01:08:00 | 16:40:44 | -0.1331 | 2.0766 | 0.1508 | 379.29 | 0 | 0 | 0.1508 | 379.29 | 0.0003339 | 839.76 | 0 | 0 | 0.0003339 | 839.76 | 2023-05-15 14:59:53 | -0.0002763 | 1.3861 | 3486.16 | 0 | 关闭
2462 | 4 | 3 | 恒流放电 | 01:08:30 | 16:41:14 | -0.1331 | 2.0774 | 0.1519 | 382.08 | 0 | 0 | 0.1519 | 382.08 | 0.0003362 | 845.55 | 0 | 0 | 0.0003362 | 845.55 | 2023-05-15 15:00:23 | -0.0002764 | 1.3861 | 3486.16 | 0 | 关闭
2463 | 4 | 3 | 恒流放电 | 01:09:00 | 16:41:44 | -0.1331 | 2.0781 | 0.153 | 384.87 | 0 | 0 | 0.153 | 384.87 | 0.0003385 | 851.35 | 0 | 0 | 0.0003385 | 851.35 | 2023-05-15 15:00:53 | -0.0002765 | 1.5841 | 3984.103 | 0 | 关闭
2464 | 4 | 3 | 恒流放电 | 01:09:30 | 16:42:14 | -0.1331 | 2.079 | 0.1541 | 387.66 | 0 | 0 | 0.1541 | 387.66 | 0.0003408 | 857.15 | 0 | 0 | 0.0003408 | 857.15 | 2023-05-15 15:01:23 | -0.0002766 | 1.2321 | 3098.9331 | 0 | 关闭
2465 | 4 | 3 | 恒流放电 | 01:10:00 | 16:42:44 | -0.1331 | 2.0797 | 0.1552 | 390.45 | 0 | 0 | 0.1552 | 390.45 | 0.0003431 | 862.94 | 0 | 0 | 0.0003431 | 862.94 | 2023-05-15 15:01:53 | -0.0002767 | 1.5841 | 3984.2228 | 0 | 关闭
2466 | 4 | 3 | 恒流放电 | 01:10:30 | 16:43:14 | -0.1331 | 2.0804 | 0.1564 | 393.24 | 0 | 0 | 0.1564 | 393.24 | 0.0003454 | 868.75 | 0 | 0 | 0.0003454 | 868.75 | 2023-05-15 15:02:23 | -0.0002768 | 1.5841 | 3984.2228 | 0 | 关闭
2467 | 4 | 3 | 恒流放电 | 01:11:00 | 16:43:44 | -0.1331 | 2.0811 | 0.1575 | 396.02 | 0 | 0 | 0.1575 | 396.02 | 0.0003477 | 874.55 | 0 | 0 | 0.0003477 | 874.55 | 2023-05-15 15:02:53 | -0.000277 | 1.5842 | 3984.3426 | 0 | 关闭
2468 | 4 | 3 | 恒流放电 | 01:11:30 | 16:44:14 | -0.1331 | 2.0819 | 0.1586 | 398.81 | 0 | 0 | 0.1586 | 398.81 | 0.00035 | 880.35 | 0 | 0 | 0.00035 | 880.35 | 2023-05-15 15:03:23 | -0.000277 | 1.3861 | 3486.1949 | 0 | 关闭
2469 | 4 | 3 | 恒流放电 | 01:12:00 | 16:44:44 | -0.1331 | 2.0822 | 0.1597 | 401.6 | 0 | 0 | 0.1597 | 401.6 | 0.0003523 | 886.16 | 0 | 0 | 0.0003523 | 886.16 | 2023-05-15 15:03:53 | -0.0002771 | 3.6964 | 9296.7062 | 0 | 关闭
2470 | 4 | 3 | 恒流放电 | 01:12:30 | 16:45:14 | -0.1331 | 2.0825 | 0.1608 | 404.39 | 0 | 0 | 0.1608 | 404.39 | 0.0003546 | 891.97 | 0 | 0 | 0.0003546 | 891.97 | 2023-05-15 15:04:23 | -0.0002771 | 3.6964 | 9296.7062 | 0 | 关闭
2471 | 4 | 3 | 恒流放电 | 01:13:00 | 16:45:44 | -0.1331 | 2.0826 | 0.1619 | 407.18 | 0 | 0 | 0.1619 | 407.18 | 0.000357 | 897.78 | 0 | 0 | 0.000357 | 897.78 | 2023-05-15 15:04:53 | -0.0002771 | 11.089 | 27889.839 | 0 | 关闭
2472 | 4 | 3 | 恒流放电 | 01:13:30 | 16:46:14 | -0.1331 | 2.0828 | 0.163 | 409.97 | 0 | 0 | 0.163 | 409.97 | 0.0003593 | 903.59 | 0 | 0 | 0.0003593 | 903.59 | 2023-05-15 15:05:23 | -0.0002772 | 5.5446 | 13945.199 | 0 | 关闭
2473 | 4 | 3 | 恒流放电 | 01:14:00 | 16:46:44 | -0.1331 | 2.0831 | 0.1641 | 412.76 | 0 | 0 | 0.1641 | 412.76 | 0.0003616 | 909.4 | 0 | 0 | 0.0003616 | 909.4 | 2023-05-15 15:05:53 | -0.0002772 | 3.6964 | 9296.7062 | 0 | 关闭
2474 | 4 | 3 | 恒流放电 | 01:14:30 | 16:47:14 | -0.1331 | 2.0831 | 0.1652 | 415.55 | 0 | 0 | 0.1652 | 415.55 | 0.0003639 | 915.21 | 0 | 0 | 0.0003639 | 915.21 | 2023-05-15 15:06:23 | -0.0002772 | 0 | 0 | 0 | 关闭
2475 | 4 | 3 | 恒流放电 | 01:15:00 | 16:47:44 | -0.1331 | 2.0833 | 0.1663 | 418.34 | 0 | 0 | 0.1663 | 418.34 | 0.0003662 | 921.02 | 0 | 0 | 0.0003662 | 921.02 | 2023-05-15 15:06:53 | -0.0002772 | 5.5446 | 13945.0592 | 0 | 关闭
2476 | 4 | 3 | 恒流放电 | 01:15:30 | 16:48:14 | -0.1331 | 2.0834 | 0.1674 | 421.13 | 0 | 0 | 0.1674 | 421.13 | 0.0003685 | 926.83 | 0 | 0 | 0.0003685 | 926.83 | 2023-05-15 15:07:23 | -0.0002772 | 11.089 | 27889.839 | 0 | 关闭
2477 | 4 | 3 | 恒流放电 | 01:16:00 | 16:48:44 | -0.1331 | 2.0838 | 0.1685 | 423.91 | 0 | 0 | 0.1685 | 423.91 | 0.0003708 | 932.64 | 0 | 0 | 0.0003708 | 932.64 | 2023-05-15 15:07:53 | -0.0002773 | 2.7723 | 6972.4598 | 0 | 关闭
2478 | 4 | 3 | 恒流放电 | 01:16:30 | 16:49:14 | -0.1331 | 2.0843 | 0.1697 | 426.7 | 0 | 0 | 0.1697 | 426.7 | 0.0003731 | 938.45 | 0 | 0 | 0.0003731 | 938.45 | 2023-05-15 15:08:23 | -0.0002773 | 2.2177 | 5577.8001 | 0 | 关闭
2479 | 4 | 3 | 恒流放电 | 01:17:00 | 16:49:44 | -0.1331 | 2.0847 | 0.1708 | 429.49 | 0 | 0 | 0.1708 | 429.49 | 0.0003754 | 944.26 | 0 | 0 | 0.0003754 | 944.26 | 2023-05-15 15:08:53 | -0.0002774 | 2.7722 | 6972.32 | 0 | 关闭
2480 | 4 | 3 | 恒流放电 | 01:17:30 | 16:50:14 | -0.1331 | 2.0852 | 0.1719 | 432.28 | 0 | 0 | 0.1719 | 432.28 | 0.0003778 | 950.08 | 0 | 0 | 0.0003778 | 950.08 | 2023-05-15 15:09:23 | -0.0002775 | 2.2178 | 5578.0796 | 0 | 关闭
2481 | 4 | 3 | 恒流放电 | 01:18:00 | 16:50:44 | -0.1331 | 2.0858 | 0.173 | 435.07 | 0 | 0 | 0.173 | 435.07 | 0.0003801 | 955.89 | 0 | 0 | 0.0003801 | 955.89 | 2023-05-15 15:09:53 | -0.0002775 | 1.8481 | 4648.1202 | 0 | 关闭
2482 | 4 | 3 | 恒流放电 | 01:18:30 | 16:51:14 | -0.1331 | 2.0862 | 0.1741 | 437.86 | 0 | 0 | 0.1741 | 437.86 | 0.0003824 | 961.71 | 0 | 0 | 0.0003824 | 961.71 | 2023-05-15 15:10:23 | -0.0002776 | 2.7723 | 6972.5296 | 0 | 关闭
2483 | 4 | 3 | 恒流放电 | 01:19:00 | 16:51:44 | -0.1331 | 2.0865 | 0.1752 | 440.65 | 0 | 0 | 0.1752 | 440.65 | 0.0003847 | 967.53 | 0 | 0 | 0.0003847 | 967.53 | 2023-05-15 15:10:53 | -0.0002776 | 3.6963 | 9296.5199 | 0 | 关闭
2484 | 4 | 3 | 恒流放电 | 01:19:30 | 16:52:14 | -0.1331 | 2.0872 | 0.1763 | 443.44 | 0 | 0 | 0.1763 | 443.44 | 0.000387 | 973.35 | 0 | 0 | 0.000387 | 973.35 | 2023-05-15 15:11:23 | -0.0002777 | 1.5841 | 3984.2228 | 0 | 关闭
2485 | 4 | 3 | 恒流放电 | 01:20:00 | 16:52:44 | -0.1331 | 2.0876 | 0.1774 | 446.23 | 0 | 0 | 0.1774 | 446.23 | 0.0003893 | 979.17 | 0 | 0 | 0.0003893 | 979.17 | 2023-05-15 15:11:53 | -0.0002778 | 2.7723 | 6972.5995 | 0 | 关闭
2486 | 4 | 3 | 恒流放电 | 01:20:30 | 16:53:14 | -0.1331 | 2.0879 | 0.1785 | 449.01 | 0 | 0 | 0.1785 | 449.01 | 0.0003916 | 985 | 0 | 0 | 0.0003916 | 985 | 2023-05-15 15:12:23 | -0.0002778 | 3.6964 | 9296.7062 | 0 | 关闭
2487 | 4 | 3 | 恒流放电 | 01:21:00 | 16:53:44 | -0.1331 | 2.0883 | 0.1796 | 451.8 | 0 | 0 | 0.1796 | 451.8 | 0.0003939 | 990.82 | 0 | 0 | 0.0003939 | 990.82 | 2023-05-15 15:12:53 | -0.0002779 | 2.7723 | 6972.5995 | 0 | 关闭
2488 | 4 | 3 | 恒流放电 | 01:21:30 | 16:54:14 | -0.1331 | 2.0884 | 0.1807 | 454.59 | 0 | 0 | 0.1807 | 454.59 | 0.0003963 | 996.64 | 0 | 0 | 0.0003963 | 996.64 | 2023-05-15 15:13:23 | -0.0002779 | 11.089 | 27889.839 | 0 | 关闭
2489 | 4 | 3 | 恒流放电 | 01:22:00 | 16:54:44 | -0.1331 | 2.0885 | 0.1819 | 457.38 | 0 | 0 | 0.1819 | 457.38 | 0.0003986 | 1002.47 | 0 | 0 | 0.0003986 | 1002.47 | 2023-05-15 15:13:53 | -0.0002779 | 11.0891 | 27890.1185 | 0 | 关闭
2490 | 4 | 3 | 恒流放电 | 01:22:30 | 16:55:14 | -0.1331 | 2.0886 | 0.183 | 460.17 | 0 | 0 | 0.183 | 460.17 | 0.0004009 | 1008.29 | 0 | 0 | 0.0004009 | 1008.29 | 2023-05-15 15:14:23 | -0.000278 | 11.0892 | 27890.3979 | 0 | 关闭
2491 | 4 | 3 | 恒流放电 | 01:23:00 | 16:55:44 | -0.1331 | 2.0887 | 0.1841 | 462.96 | 0 | 0 | 0.1841 | 462.96 | 0.0004032 | 1014.12 | 0 | 0 | 0.0004032 | 1014.12 | 2023-05-15 15:14:53 | -0.0002779 | 11.0892 | 27890.3979 | 0 | 关闭
2492 | 4 | 3 | 恒流放电 | 01:23:30 | 16:56:14 | -0.1331 | 2.0888 | 0.1852 | 465.75 | 0 | 0 | 0.1852 | 465.75 | 0.0004055 | 1019.94 | 0 | 0 | 0.0004055 | 1019.94 | 2023-05-15 15:15:23 | -0.0002779 | 11.0889 | 27889.5596 | 0 | 关闭
2493 | 4 | 3 | 恒流放电 | 01:24:00 | 16:56:44 | -0.1331 | 2.0888 | 0.1863 | 468.54 | 0 | 0 | 0.1863 | 468.54 | 0.0004078 | 1025.77 | 0 | 0 | 0.0004078 | 1025.77 | 2023-05-15 15:15:53 | -0.000278 | 0 | 0 | 0 | 关闭
2494 | 4 | 3 | 恒流放电 | 01:24:30 | 16:57:14 | -0.1331 | 2.0887 | 0.1874 | 471.33 | 0 | 0 | 0.1874 | 471.33 | 0.0004102 | 1031.59 | 0 | 0 | 0.0004102 | 1031.59 | 2023-05-15 15:16:23 | -0.0002779 | -11.089 | -27889.839 | 0 | 关闭
2495 | 4 | 3 | 恒流放电 | 01:25:00 | 16:57:44 | -0.1331 | 2.089 | 0.1885 | 474.12 | 0 | 0 | 0.1885 | 474.12 | 0.0004125 | 1037.42 | 0 | 0 | 0.0004125 | 1037.42 | 2023-05-15 15:16:53 | -0.000278 | 3.6961 | 9296.1473 | 0 | 关闭
2496 | 4 | 3 | 恒流放电 | 01:25:30 | 16:58:14 | -0.1331 | 2.0891 | 0.1896 | 476.9 | 0 | 0 | 0.1896 | 476.9 | 0.0004148 | 1043.25 | 0 | 0 | 0.0004148 | 1043.25 | 2023-05-15 15:17:23 | -0.000278 | 11.0889 | 27889.5596 | 0 | 关闭
2497 | 4 | 3 | 恒流放电 | 01:26:00 | 16:58:44 | -0.133 | 2.0895 | 0.1907 | 479.69 | 0 | 0 | 0.1907 | 479.69 | 0.0004171 | 1049.07 | 0 | 0 | 0.0004171 | 1049.07 | 2023-05-15 15:17:53 | -0.000278 | 2.7722 | 6972.2502 | 0 | 关闭
2498 | 4 | 3 | 恒流放电 | 01:26:30 | 16:59:14 | -0.1331 | 2.0899 | 0.1918 | 482.48 | 0 | 0 | 0.1918 | 482.48 | 0.0004194 | 1054.9 | 0 | 0 | 0.0004194 | 1054.9 | 2023-05-15 15:18:23 | -0.0002781 | 2.7722 | 6972.3899 | 0 | 关闭
2499 | 4 | 3 | 恒流放电 | 01:27:00 | 16:59:44 | -0.1331 | 2.0902 | 0.1929 | 485.27 | 0 | 0 | 0.1929 | 485.27 | 0.0004217 | 1060.73 | 0 | 0 | 0.0004217 | 1060.73 | 2023-05-15 15:18:53 | -0.0002781 | 3.6962 | 9296.3336 | 0 | 关闭
2500 | 4 | 3 | 恒流放电 | 01:27:30 | 17:00:14 | -0.1331 | 2.0905 | 0.1941 | 488.06 | 0 | 0 | 0.1941 | 488.06 | 0.0004241 | 1066.56 | 0 | 0 | 0.0004241 | 1066.56 | 2023-05-15 15:19:23 | -0.0002782 | 3.6962 | 9296.3336 | 0 | 关闭
2501 | 4 | 3 | 恒流放电 | 01:28:00 | 17:00:44 | -0.1331 | 2.091 | 0.1952 | 490.85 | 0 | 0 | 0.1952 | 490.85 | 0.0004264 | 1072.39 | 0 | 0 | 0.0004264 | 1072.39 | 2023-05-15 15:19:53 | -0.0002782 | 2.2178 | 5577.9119 | 0 | 关闭
2502 | 4 | 3 | 恒流放电 | 01:28:30 | 17:01:14 | -0.1331 | 2.0913 | 0.1963 | 493.64 | 0 | 0 | 0.1963 | 493.64 | 0.0004287 | 1078.22 | 0 | 0 | 0.0004287 | 1078.22 | 2023-05-15 15:20:23 | -0.0002783 | 3.6963 | 9296.5199 | 0 | 关闭
2503 | 4 | 3 | 恒流放电 | 01:29:00 | 17:01:44 | -0.1331 | 2.0917 | 0.1974 | 496.43 | 0 | 0 | 0.1974 | 496.43 | 0.000431 | 1084.06 | 0 | 0 | 0.000431 | 1084.06 | 2023-05-15 15:20:53 | -0.0002783 | 2.7723 | 6972.5296 | 0 | 关闭
2504 | 4 | 3 | 恒流放电 | 01:29:30 | 17:02:14 | -0.1331 | 2.092 | 0.1985 | 499.22 | 0 | 0 | 0.1985 | 499.22 | 0.0004333 | 1089.89 | 0 | 0 | 0.0004333 | 1089.89 | 2023-05-15 15:21:23 | -0.0002784 | 3.6962 | 9296.3336 | 0 | 关闭
2505 | 4 | 3 | 恒流放电 | 01:30:00 | 17:02:44 | -0.1331 | 2.0921 | 0.1996 | 502.01 | 0 | 0 | 0.1996 | 502.01 | 0.0004357 | 1095.72 | 0 | 0 | 0.0004357 | 1095.72 | 2023-05-15 15:21:53 | -0.0002784 | 11.0891 | 27890.1185 | 0 | 关闭
2506 | 4 | 3 | 恒流放电 | 01:30:30 | 17:03:14 | -0.1331 | 2.0923 | 0.2007 | 504.79 | 0 | 0 | 0.2007 | 504.79 | 0.000438 | 1101.56 | 0 | 0 | 0.000438 | 1101.56 | 2023-05-15 15:22:23 | -0.0002784 | 5.5443 | 13944.5003 | 0 | 关闭
2507 | 4 | 3 | 恒流放电 | 01:31:00 | 17:03:44 | -0.1331 | 2.0924 | 0.2018 | 507.58 | 0 | 0 | 0.2018 | 507.58 | 0.0004403 | 1107.4 | 0 | 0 | 0.0004403 | 1107.4 | 2023-05-15 15:22:53 | -0.0002785 | 11.0891 | 27890.1185 | 0 | 关闭
2508 | 4 | 3 | 恒流放电 | 01:31:30 | 17:04:14 | -0.1331 | 2.0924 | 0.2029 | 510.37 | 0 | 0 | 0.2029 | 510.37 | 0.0004426 | 1113.23 | 0 | 0 | 0.0004426 | 1113.23 | 2023-05-15 15:23:23 | -0.0002785 | 0 | 0 | 0 | 关闭
2509 | 4 | 3 | 恒流放电 | 01:32:00 | 17:04:44 | -0.1331 | 2.0924 | 0.204 | 513.16 | 0 | 0 | 0.204 | 513.16 | 0.0004449 | 1119.07 | 0 | 0 | 0.0004449 | 1119.07 | 2023-05-15 15:23:53 | -0.0002784 | 0 | 0 | 0 | 关闭
2510 | 4 | 3 | 恒流放电 | 01:32:30 | 17:05:14 | -0.1331 | 2.0922 | 0.2051 | 515.95 | 0 | 0 | 0.2051 | 515.95 | 0.0004473 | 1124.9 | 0 | 0 | 0.0004473 | 1124.9 | 2023-05-15 15:24:23 | -0.0002784 | -5.5444 | -13944.7798 | 0 | 关闭
2511 | 4 | 3 | 恒流放电 | 01:33:00 | 17:05:44 | -0.1331 | 2.0921 | 0.2063 | 518.74 | 0 | 0 | 0.2063 | 518.74 | 0.0004496 | 1130.74 | 0 | 0 | 0.0004496 | 1130.74 | 2023-05-15 15:24:53 | -0.0002784 | -11.0889 | -27889.5596 | 0 | 关闭
2512 | 4 | 3 | 恒流放电 | 01:33:30 | 17:06:14 | -0.1331 | 2.0919 | 0.2074 | 521.53 | 0 | 0 | 0.2074 | 521.53 | 0.0004519 | 1136.57 | 0 | 0 | 0.0004519 | 1136.57 | 2023-05-15 15:25:23 | -0.0002783 | -5.5444 | -13944.7798 | 0 | 关闭
2513 | 4 | 3 | 恒流放电 | 01:34:00 | 17:06:44 | -0.1331 | 2.0915 | 0.2085 | 524.32 | 0 | 0 | 0.2085 | 524.32 | 0.0004542 | 1142.41 | 0 | 0 | 0.0004542 | 1142.41 | 2023-05-15 15:25:53 | -0.0002783 | -2.7721 | -6972.1104 | 0 | 关闭
2514 | 4 | 3 | 恒流放电 | 01:34:30 | 17:07:14 | -0.1331 | 2.0913 | 0.2096 | 527.11 | 0 | 0 | 0.2096 | 527.11 | 0.0004565 | 1148.24 | 0 | 0 | 0.0004565 | 1148.24 | 2023-05-15 15:26:23 | -0.0002783 | -5.5443 | -13944.5003 | 0 | 关闭
2515 | 4 | 3 | 恒流放电 | 01:35:00 | 17:07:44 | -0.1331 | 2.0911 | 0.2107 | 529.89 | 0 | 0 | 0.2107 | 529.89 | 0.0004589 | 1154.07 | 0 | 0 | 0.0004589 | 1154.07 | 2023-05-15 15:26:53 | -0.0002783 | -5.5442 | -13944.2209 | 0 | 关闭
2516 | 4 | 3 | 恒流放电 | 01:35:30 | 17:08:14 | -0.1331 | 2.0911 | 0.2118 | 532.68 | 0 | 0 | 0.2118 | 532.68 | 0.0004612 | 1159.9 | 0 | 0 | 0.0004612 | 1159.9 | 2023-05-15 15:27:23 | -0.0002782 | 0 | 0 | 0 | 关闭
2517 | 4 | 3 | 恒流放电 | 01:36:00 | 17:08:44 | -0.1331 | 2.091 | 0.2129 | 535.47 | 0 | 0 | 0.2129 | 535.47 | 0.0004635 | 1165.73 | 0 | 0 | 0.0004635 | 1165.73 | 2023-05-15 15:27:53 | -0.0002783 | -11.0884 | -27888.4418 | 0 | 关闭
2518 | 4 | 3 | 恒流放电 | 01:36:30 | 17:09:14 | -0.1331 | 2.091 | 0.214 | 538.26 | 0 | 0 | 0.214 | 538.26 | 0.0004658 | 1171.57 | 0 | 0 | 0.0004658 | 1171.57 | 2023-05-15 15:28:23 | -0.0002783 | 0 | 0 | 0 | 关闭
2519 | 4 | 3 | 恒流放电 | 01:37:00 | 17:09:44 | -0.133 | 2.0911 | 0.2151 | 541.05 | 0 | 0 | 0.2151 | 541.05 | 0.0004681 | 1177.4 | 0 | 0 | 0.0004681 | 1177.4 | 2023-05-15 15:28:53 | -0.0002782 | 11.0887 | 27889.0007 | 0 | 关闭
2520 | 4 | 3 | 恒流放电 | 01:37:30 | 17:10:14 | -0.1331 | 2.0912 | 0.2162 | 543.84 | 0 | 0 | 0.2162 | 543.84 | 0.0004705 | 1183.23 | 0 | 0 | 0.0004705 | 1183.23 | 2023-05-15 15:29:23 | -0.0002783 | 11.0884 | 27888.4418 | 0 | 关闭
2521 | 4 | 3 | 恒流放电 | 01:38:00 | 17:10:44 | -0.1331 | 2.0913 | 0.2173 | 546.63 | 0 | 0 | 0.2173 | 546.63 | 0.0004728 | 1189.06 | 0 | 0 | 0.0004728 | 1189.06 | 2023-05-15 15:29:53 | -0.0002783 | 11.0889 | 27889.5596 | 0 | 关闭
2522 | 4 | 3 | 恒流放电 | 01:38:30 | 17:11:14 | -0.1331 | 2.0913 | 0.2184 | 549.42 | 0 | 0 | 0.2184 | 549.42 | 0.0004751 | 1194.89 | 0 | 0 | 0.0004751 | 1194.89 | 2023-05-15 15:30:23 | -0.0002783 | 0 | 0 | 0 | 关闭
2523 | 4 | 3 | 恒流放电 | 01:39:00 | 17:11:44 | -0.1331 | 2.0914 | 0.2196 | 552.21 | 0 | 0 | 0.2196 | 552.21 | 0.0004774 | 1200.73 | 0 | 0 | 0.0004774 | 1200.73 | 2023-05-15 15:30:53 | -0.0002783 | 11.0889 | 27889.5596 | 0 | 关闭
2524 | 4 | 3 | 恒流放电 | 01:39:30 | 17:12:14 | -0.133 | 2.0914 | 0.2207 | 554.99 | 0 | 0 | 0.2207 | 554.99 | 0.0004797 | 1206.56 | 0 | 0 | 0.0004797 | 1206.56 | 2023-05-15 15:31:23 | -0.0002783 | 0 | 0 | 0 | 关闭
2525 | 4 | 3 | 恒流放电 | 01:40:00 | 17:12:44 | -0.1331 | 2.0912 | 0.2218 | 557.78 | 0 | 0 | 0.2218 | 557.78 | 0.000482 | 1212.39 | 0 | 0 | 0.000482 | 1212.39 | 2023-05-15 15:31:53 | -0.0002783 | -5.5446 | -13945.0592 | 0 | 关闭
2526 | 4 | 3 | 恒流放电 | 01:40:30 | 17:13:14 | -0.133 | 2.091 | 0.2229 | 560.57 | 0 | 0 | 0.2229 | 560.57 | 0.0004844 | 1218.22 | 0 | 0 | 0.0004844 | 1218.22 | 2023-05-15 15:32:23 | -0.0002782 | -5.5442 | -13944.2209 | 0 | 关闭
2527 | 4 | 3 | 恒流放电 | 01:41:00 | 17:13:44 | -0.133 | 2.0907 | 0.224 | 563.36 | 0 | 0 | 0.224 | 563.36 | 0.0004867 | 1224.05 | 0 | 0 | 0.0004867 | 1224.05 | 2023-05-15 15:32:53 | -0.0002782 | -3.6956 | -9294.8431 | 0 | 关闭
2528 | 4 | 3 | 恒流放电 | 01:41:30 | 17:14:14 | -0.1331 | 2.0905 | 0.2251 | 566.15 | 0 | 0 | 0.2251 | 566.15 | 0.000489 | 1229.88 | 0 | 0 | 0.000489 | 1229.88 | 2023-05-15 15:33:23 | -0.0002782 | -5.5443 | -13944.5003 | 0 | 关闭
2529 | 4 | 3 | 恒流放电 | 01:42:00 | 17:14:44 | -0.1331 | 2.0902 | 0.2262 | 568.94 | 0 | 0 | 0.2262 | 568.94 | 0.0004913 | 1235.72 | 0 | 0 | 0.0004913 | 1235.72 | 2023-05-15 15:33:53 | -0.0002782 | -3.6966 | -9297.2651 | 0 | 关闭
2530 | 4 | 3 | 恒流放电 | 01:42:30 | 17:15:14 | -0.1331 | 2.0899 | 0.2273 | 571.73 | 0 | 0 | 0.2273 | 571.73 | 0.0004936 | 1241.54 | 0 | 0 | 0.0004936 | 1241.54 | 2023-05-15 15:34:23 | -0.0002781 | -3.6966 | -9297.2651 | 0 | 关闭
2531 | 4 | 3 | 恒流放电 | 01:43:00 | 17:15:44 | -0.1331 | 2.0895 | 0.2284 | 574.52 | 0 | 0 | 0.2284 | 574.52 | 0.000496 | 1247.37 | 0 | 0 | 0.000496 | 1247.37 | 2023-05-15 15:34:53 | -0.0002781 | -2.7724 | -6972.8091 | 0 | 关闭
2532 | 4 | 3 | 恒流放电 | 01:43:30 | 17:16:14 | -0.1331 | 2.0891 | 0.2295 | 577.31 | 0 | 0 | 0.2295 | 577.31 | 0.0004983 | 1253.2 | 0 | 0 | 0.0004983 | 1253.2 | 2023-05-15 15:35:23 | -0.000278 | -2.7724 | -6972.9488 | 0 | 关闭
2533 | 4 | 3 | 恒流放电 | 01:44:00 | 17:16:44 | -0.1331 | 2.0886 | 0.2306 | 580.1 | 0 | 0 | 0.2306 | 580.1 | 0.0005006 | 1259.03 | 0 | 0 | 0.0005006 | 1259.03 | 2023-05-15 15:35:53 | -0.000278 | -2.2179 | -5578.2473 | 0 | 关闭
2534 | 4 | 3 | 恒流放电 | 01:44:30 | 17:17:14 | -0.1331 | 2.0883 | 0.2318 | 582.89 | 0 | 0 | 0.2318 | 582.89 | 0.0005029 | 1264.85 | 0 | 0 | 0.0005029 | 1264.85 | 2023-05-15 15:36:23 | -0.0002779 | -3.6967 | -9297.4514 | 0 | 关闭
2535 | 4 | 3 | 恒流放电 | 01:45:00 | 17:17:44 | -0.1331 | 2.0878 | 0.2329 | 585.67 | 0 | 0 | 0.2329 | 585.67 | 0.0005052 | 1270.68 | 0 | 0 | 0.0005052 | 1270.68 | 2023-05-15 15:36:53 | -0.0002778 | -2.2179 | -5578.1355 | 0 | 关闭
2536 | 4 | 3 | 恒流放电 | 01:45:30 | 17:18:14 | -0.1331 | 2.0875 | 0.234 | 588.46 | 0 | 0 | 0.234 | 588.46 | 0.0005075 | 1276.5 | 0 | 0 | 0.0005075 | 1276.5 | 2023-05-15 15:37:23 | -0.0002778 | -3.6965 | -9297.0788 | 0 | 关闭
2537 | 4 | 3 | 恒流放电 | 01:46:00 | 17:18:44 | -0.1331 | 2.0868 | 0.2351 | 591.25 | 0 | 0 | 0.2351 | 591.25 | 0.0005099 | 1282.32 | 0 | 0 | 0.0005099 | 1282.32 | 2023-05-15 15:37:53 | -0.0002777 | -1.5842 | -3984.3026 | 0 | 关闭
2538 | 4 | 3 | 恒流放电 | 01:46:30 | 17:19:14 | -0.1331 | 2.0862 | 0.2362 | 594.04 | 0 | 0 | 0.2362 | 594.04 | 0.0005122 | 1288.14 | 0 | 0 | 0.0005122 | 1288.14 | 2023-05-15 15:38:23 | -0.0002776 | -1.8482 | -4648.4462 | 0 | 关闭
2539 | 4 | 3 | 恒流放电 | 01:47:00 | 17:19:44 | -0.1331 | 2.0857 | 0.2373 | 596.83 | 0 | 0 | 0.2373 | 596.83 | 0.0005145 | 1293.96 | 0 | 0 | 0.0005145 | 1293.96 | 2023-05-15 15:38:53 | -0.0002775 | -2.2178 | -5578.0237 | 0 | 关闭
2540 | 4 | 3 | 恒流放电 | 01:47:30 | 17:20:14 | -0.1331 | 2.0853 | 0.2384 | 599.62 | 0 | 0 | 0.2384 | 599.62 | 0.0005168 | 1299.77 | 0 | 0 | 0.0005168 | 1299.77 | 2023-05-15 15:39:23 | -0.0002775 | -2.7723 | -6972.5296 | 0 | 关闭
2541 | 4 | 3 | 恒流放电 | 01:48:00 | 17:20:44 | -0.1331 | 2.085 | 0.2395 | 602.41 | 0 | 0 | 0.2395 | 602.41 | 0.0005191 | 1305.59 | 0 | 0 | 0.0005191 | 1305.59 | 2023-05-15 15:39:53 | -0.0002775 | -3.6963 | -9296.5199 | 0 | 关闭
2542 | 4 | 3 | 恒流放电 | 01:48:30 | 17:21:14 | -0.1331 | 2.0848 | 0.2406 | 605.2 | 0 | 0 | 0.2406 | 605.2 | 0.0005214 | 1311.4 | 0 | 0 | 0.0005214 | 1311.4 | 2023-05-15 15:40:23 | -0.0002774 | -5.5446 | -13945.0592 | 0 | 关闭
2543 | 4 | 3 | 恒流放电 | 01:49:00 | 17:21:44 | -0.1331 | 2.0845 | 0.2417 | 607.99 | 0 | 0 | 0.2417 | 607.99 | 0.0005237 | 1317.22 | 0 | 0 | 0.0005237 | 1317.22 | 2023-05-15 15:40:53 | -0.0002774 | -3.6964 | -9296.7062 | 0 | 关闭
2544 | 4 | 3 | 恒流放电 | 01:49:30 | 17:22:14 | -0.1331 | 2.0843 | 0.2428 | 610.78 | 0 | 0 | 0.2428 | 610.78 | 0.000526 | 1323.03 | 0 | 0 | 0.000526 | 1323.03 | 2023-05-15 15:41:23 | -0.0002773 | -5.5446 | -13945.0592 | 0 | 关闭
2545 | 4 | 3 | 恒流放电 | 01:50:00 | 17:22:44 | -0.1331 | 2.0842 | 0.244 | 613.56 | 0 | 0 | 0.244 | 613.56 | 0.0005283 | 1328.84 | 0 | 0 | 0.0005283 | 1328.84 | 2023-05-15 15:41:53 | -0.0002774 | -11.0891 | -27890.1185 | 0 | 关闭
2546 | 4 | 3 | 恒流放电 | 01:50:30 | 17:23:14 | -0.1331 | 2.0838 | 0.2451 | 616.35 | 0 | 0 | 0.2451 | 616.35 | 0.0005307 | 1334.66 | 0 | 0 | 0.0005307 | 1334.66 | 2023-05-15 15:42:23 | -0.0002773 | -2.7723 | -6972.6693 | 0 | 关闭
2547 | 4 | 3 | 恒流放电 | 01:51:00 | 17:23:44 | -0.1331 | 2.0834 | 0.2462 | 619.14 | 0 | 0 | 0.2462 | 619.14 | 0.000533 | 1340.47 | 0 | 0 | 0.000533 | 1340.47 | 2023-05-15 15:42:53 | -0.0002772 | -2.7724 | -6972.8091 | 0 | 关闭
2548 | 4 | 3 | 恒流放电 | 01:51:30 | 17:24:14 | -0.1331 | 2.0832 | 0.2473 | 621.93 | 0 | 0 | 0.2473 | 621.93 | 0.0005353 | 1346.28 | 0 | 0 | 0.0005353 | 1346.28 | 2023-05-15 15:43:23 | -0.0002772 | -5.5447 | -13945.3387 | 0 | 关闭
2549 | 4 | 3 | 恒流放电 | 01:52:00 | 17:24:44 | -0.1331 | 2.0827 | 0.2484 | 624.72 | 0 | 0 | 0.2484 | 624.72 | 0.0005376 | 1352.09 | 0 | 0 | 0.0005376 | 1352.09 | 2023-05-15 15:43:53 | -0.0002772 | -2.2179 | -5578.2473 | 0 | 关闭
2550 | 4 | 3 | 恒流放电 | 01:52:30 | 17:25:14 | -0.1331 | 2.0824 | 0.2495 | 627.51 | 0 | 0 | 0.2495 | 627.51 | 0.0005399 | 1357.9 | 0 | 0 | 0.0005399 | 1357.9 | 2023-05-15 15:44:23 | -0.0002771 | -3.6966 | -9297.2651 | 0 | 关闭
2551 | 4 | 3 | 恒流放电 | 01:53:00 | 17:25:44 | -0.1331 | 2.0817 | 0.2506 | 630.3 | 0 | 0 | 0.2506 | 630.3 | 0.0005422 | 1363.7 | 0 | 0 | 0.0005422 | 1363.7 | 2023-05-15 15:44:53 | -0.0002771 | -1.5842 | -3984.3825 | 0 | 关闭
2552 | 4 | 3 | 恒流放电 | 01:53:30 | 17:26:14 | -0.1331 | 2.0808 | 0.2517 | 633.09 | 0 | 0 | 0.2517 | 633.09 | 0.0005445 | 1369.51 | 0 | 0 | 0.0005445 | 1369.51 | 2023-05-15 15:45:23 | -0.0002769 | -1.2322 | -3099.1505 | 0 | 关闭
2553 | 4 | 3 | 恒流放电 | 01:54:00 | 17:26:44 | -0.1331 | 2.0801 | 0.2528 | 635.88 | 0 | 0 | 0.2528 | 635.88 | 0.0005468 | 1375.31 | 0 | 0 | 0.0005468 | 1375.31 | 2023-05-15 15:45:53 | -0.0002768 | -1.5843 | -3984.5422 | 0 | 关闭
2554 | 4 | 3 | 恒流放电 | 01:54:30 | 17:27:14 | -0.1331 | 2.0793 | 0.2539 | 638.67 | 0 | 0 | 0.2539 | 638.67 | 0.0005491 | 1381.11 | 0 | 0 | 0.0005491 | 1381.11 | 2023-05-15 15:46:23 | -0.0002767 | -1.3862 | -3486.4045 | 0 | 关闭
2555 | 4 | 3 | 恒流放电 | 01:55:00 | 17:27:44 | -0.1331 | 2.0783 | 0.255 | 641.46 | 0 | 0 | 0.255 | 641.46 | 0.0005514 | 1386.91 | 0 | 0 | 0.0005514 | 1386.91 | 2023-05-15 15:46:53 | -0.0002766 | -1.1089 | -2789.0677 | 0 | 关闭
2556 | 4 | 3 | 恒流放电 | 01:55:30 | 17:28:14 | -0.1331 | 2.0774 | 0.2562 | 644.24 | 0 | 0 | 0.2562 | 644.24 | 0.0005537 | 1392.7 | 0 | 0 | 0.0005537 | 1392.7 | 2023-05-15 15:47:23 | -0.0002764 | -1.2322 | -3099.0263 | 0 | 关闭
2557 | 4 | 3 | 恒流放电 | 01:56:00 | 17:28:44 | -0.1331 | 2.0763 | 0.2573 | 647.03 | 0 | 0 | 0.2573 | 647.03 | 0.000556 | 1398.5 | 0 | 0 | 0.000556 | 1398.5 | 2023-05-15 15:47:53 | -0.0002763 | -1.0081 | -2535.5669 | 0 | 关闭
2558 | 4 | 3 | 恒流放电 | 01:56:30 | 17:29:14 | -0.1331 | 2.0753 | 0.2584 | 649.82 | 0 | 0 | 0.2584 | 649.82 | 0.0005583 | 1404.29 | 0 | 0 | 0.0005583 | 1404.29 | 2023-05-15 15:48:23 | -0.0002762 | -1.1089 | -2789.0677 | 0 | 关闭
2559 | 4 | 3 | 恒流放电 | 01:57:00 | 17:29:44 | -0.1331 | 2.0739 | 0.2595 | 652.61 | 0 | 0 | 0.2595 | 652.61 | 0.0005606 | 1410.07 | 0 | 0 | 0.0005606 | 1410.07 | 2023-05-15 15:48:53 | -0.000276 | -0.7921 | -1992.1513 | 0 | 关闭
2560 | 4 | 3 | 恒流放电 | 01:57:30 | 17:30:14 | -0.1331 | 2.0724 | 0.2606 | 655.4 | 0 | 0 | 0.2606 | 655.4 | 0.0005629 | 1415.86 | 0 | 0 | 0.0005629 | 1415.86 | 2023-05-15 15:49:23 | -0.0002758 | -0.7393 | -1859.3785 | 0 | 关闭
2561 | 4 | 3 | 恒流放电 | 01:58:00 | 17:30:44 | -0.1331 | 2.0711 | 0.2617 | 658.19 | 0 | 0 | 0.2617 | 658.19 | 0.0005652 | 1421.63 | 0 | 0 | 0.0005652 | 1421.63 | 2023-05-15 15:49:53 | -0.0002756 | -0.853 | -2145.3937 | 0 | 关闭
2562 | 4 | 3 | 恒流放电 | 01:58:30 | 17:31:14 | -0.1331 | 2.0701 | 0.2628 | 660.98 | 0 | 0 | 0.2628 | 660.98 | 0.0005675 | 1427.41 | 0 | 0 | 0.0005675 | 1427.41 | 2023-05-15 15:50:23 | -0.0002755 | -1.109 | -2789.1236 | 0 | 关闭
2563 | 4 | 3 | 恒流放电 | 01:59:00 | 17:31:44 | -0.1331 | 2.0693 | 0.2639 | 663.77 | 0 | 0 | 0.2639 | 663.77 | 0.0005698 | 1433.18 | 0 | 0 | 0.0005698 | 1433.18 | 2023-05-15 15:50:53 | -0.0002754 | -1.3861 | -3486.2648 | 0 | 关闭
2564 | 4 | 3 | 恒流放电 | 01:59:30 | 17:32:14 | -0.1331 | 2.0683 | 0.265 | 666.56 | 0 | 0 | 0.265 | 666.56 | 0.0005721 | 1438.95 | 0 | 0 | 0.0005721 | 1438.95 | 2023-05-15 15:51:23 | -0.0002752 | -1.1089 | -2788.956 | 0 | 关闭
2565 | 4 | 3 | 恒流放电 | 02:00:00 | 17:32:44 | -0.1331 | 2.0675 | 0.2661 | 669.35 | 0 | 0 | 0.2661 | 669.35 | 0.0005744 | 1444.72 | 0 | 0 | 0.0005744 | 1444.72 | 2023-05-15 15:51:53 | -0.0002751 | -1.3861 | -3486.2648 | 0 | 关闭
2566 | 4 | 3 | 恒流放电 | 02:00:30 | 17:33:14 | -0.1331 | 2.0667 | 0.2672 | 672.14 | 0 | 0 | 0.2672 | 672.14 | 0.0005767 | 1450.48 | 0 | 0 | 0.0005767 | 1450.48 | 2023-05-15 15:52:23 | -0.000275 | -1.3862 | -3486.4045 | 0 | 关闭
2567 | 4 | 3 | 恒流放电 | 02:01:00 | 17:33:44 | -0.1331 | 2.0657 | 0.2683 | 674.92 | 0 | 0 | 0.2683 | 674.92 | 0.000579 | 1456.25 | 0 | 0 | 0.000579 | 1456.25 | 2023-05-15 15:52:53 | -0.0002749 | -1.1089 | -2789.0118 | 0 | 关闭
2568 | 4 | 3 | 恒流放电 | 02:01:30 | 17:34:14 | -0.1331 | 2.0648 | 0.2695 | 677.71 | 0 | 0 | 0.2695 | 677.71 | 0.0005813 | 1462.01 | 0 | 0 | 0.0005813 | 1462.01 | 2023-05-15 15:53:23 | -0.0002748 | -1.2321 | -3098.9642 | 0 | 关闭
2569 | 4 | 3 | 恒流放电 | 02:02:00 | 17:34:44 | -0.1331 | 2.0635 | 0.2706 | 680.5 | 0 | 0 | 0.2706 | 680.5 | 0.0005836 | 1467.76 | 0 | 0 | 0.0005836 | 1467.76 | 2023-05-15 15:53:53 | -0.0002746 | -0.853 | -2145.4797 | 0 | 关闭
2570 | 4 | 3 | 恒流放电 | 02:02:30 | 17:35:14 | -0.1331 | 2.0622 | 0.2717 | 683.29 | 0 | 0 | 0.2717 | 683.29 | 0.0005859 | 1473.52 | 0 | 0 | 0.0005859 | 1473.52 | 2023-05-15 15:54:23 | -0.0002744 | -0.853 | -2145.4367 | 0 | 关闭
2571 | 4 | 3 | 恒流放电 | 02:03:00 | 17:35:44 | -0.1331 | 2.0609 | 0.2728 | 686.08 | 0 | 0 | 0.2728 | 686.08 | 0.0005882 | 1479.27 | 0 | 0 | 0.0005882 | 1479.27 | 2023-05-15 15:54:53 | -0.0002742 | -0.8531 | -2145.5657 | 0 | 关闭
2572 | 4 | 3 | 恒流放电 | 02:03:30 | 17:36:14 | -0.1331 | 2.0592 | 0.2739 | 688.87 | 0 | 0 | 0.2739 | 688.87 | 0.0005904 | 1485.01 | 0 | 0 | 0.0005904 | 1485.01 | 2023-05-15 15:55:23 | -0.0002741 | -0.6523 | -1640.6281 | 0 | 关闭
2573 | 4 | 3 | 恒流放电 | 02:04:00 | 17:36:44 | -0.1331 | 2.0571 | 0.275 | 691.66 | 0 | 0 | 0.275 | 691.66 | 0.0005927 | 1490.75 | 0 | 0 | 0.0005927 | 1490.75 | 2023-05-15 15:55:53 | -0.0002737 | -0.5281 | -1328.1541 | 0 | 关闭
2574 | 4 | 3 | 恒流放电 | 02:04:30 | 17:37:14 | -0.1331 | 2.0549 | 0.2761 | 694.45 | 0 | 0 | 0.2761 | 694.45 | 0.000595 | 1496.49 | 0 | 0 | 0.000595 | 1496.49 | 2023-05-15 15:56:23 | -0.0002734 | -0.5041 | -1267.8089 | 0 | 关闭
2575 | 4 | 3 | 恒流放电 | 02:05:00 | 17:37:44 | -0.1331 | 2.0523 | 0.2772 | 697.24 | 0 | 0 | 0.2772 | 697.24 | 0.0005973 | 1502.22 | 0 | 0 | 0.0005973 | 1502.22 | 2023-05-15 15:56:53 | -0.0002731 | -0.4265 | -1072.7184 | 0 | 关闭
2576 | 4 | 3 | 恒流放电 | 02:05:30 | 17:38:14 | -0.1331 | 2.0501 | 0.2783 | 700.03 | 0 | 0 | 0.2783 | 700.03 | 0.0005996 | 1507.94 | 0 | 0 | 0.0005996 | 1507.94 | 2023-05-15 15:57:23 | -0.0002728 | -0.5041 | -1267.8089 | 0 | 关闭
2577 | 4 | 3 | 恒流放电 | 02:06:00 | 17:38:44 | -0.1331 | 2.0473 | 0.2794 | 702.82 | 0 | 0 | 0.2794 | 702.82 | 0.0006018 | 1513.65 | 0 | 0 | 0.0006018 | 1513.65 | 2023-05-15 15:57:53 | -0.0002725 | -0.3961 | -996.1355 | 0 | 关闭
2578 | 4 | 3 | 恒流放电 | 02:06:30 | 17:39:14 | -0.1331 | 2.0444 | 0.2805 | 705.6 | 0 | 0 | 0.2805 | 705.6 | 0.0006041 | 1519.36 | 0 | 0 | 0.0006041 | 1519.36 | 2023-05-15 15:58:23 | -0.000272 | -0.3824 | -961.7668 | 0 | 关闭
2579 | 4 | 3 | 恒流放电 | 02:07:00 | 17:39:44 | -0.1331 | 2.041 | 0.2817 | 708.39 | 0 | 0 | 0.2817 | 708.39 | 0.0006064 | 1525.05 | 0 | 0 | 0.0006064 | 1525.05 | 2023-05-15 15:58:53 | -0.0002716 | -0.3262 | -820.314 | 0 | 关闭
2580 | 4 | 3 | 恒流放电 | 02:07:30 | 17:40:14 | -0.1331 | 2.038 | 0.2828 | 711.18 | 0 | 0 | 0.2828 | 711.18 | 0.0006086 | 1530.74 | 0 | 0 | 0.0006086 | 1530.74 | 2023-05-15 15:59:23 | -0.0002712 | -0.3696 | -929.6892 | 0 | 关闭
2581 | 4 | 3 | 恒流放电 | 02:08:00 | 17:40:44 | -0.133 | 2.0352 | 0.2839 | 713.97 | 0 | 0 | 0.2839 | 713.97 | 0.0006109 | 1536.42 | 0 | 0 | 0.0006109 | 1536.42 | 2023-05-15 15:59:53 | -0.0002708 | -0.3961 | -996.1156 | 0 | 关闭
2582 | 4 | 3 | 恒流放电 | 02:08:30 | 17:41:14 | -0.1331 | 2.0323 | 0.285 | 716.76 | 0 | 0 | 0.285 | 716.76 | 0.0006131 | 1542.09 | 0 | 0 | 0.0006131 | 1542.09 | 2023-05-15 16:00:23 | -0.0002704 | -0.3824 | -961.709 | 0 | 关闭
2583 | 4 | 3 | 恒流放电 | 02:09:00 | 17:41:44 | -0.1331 | 2.0292 | 0.2861 | 719.55 | 0 | 0 | 0.2861 | 719.55 | 0.0006154 | 1547.76 | 0 | 0 | 0.0006154 | 1547.76 | 2023-05-15 16:00:53 | -0.00027 | -0.3577 | -899.7173 | 0 | 关闭
2584 | 4 | 3 | 恒流放电 | 02:09:30 | 17:42:14 | -0.1331 | 2.026 | 0.2872 | 722.34 | 0 | 0 | 0.2872 | 722.34 | 0.0006176 | 1553.41 | 0 | 0 | 0.0006176 | 1553.41 | 2023-05-15 16:01:23 | -0.0002696 | -0.3466 | -871.6186 | 0 | 关闭
2585 | 4 | 3 | 恒流放电 | 02:10:00 | 17:42:44 | -0.1331 | 2.0226 | 0.2883 | 725.13 | 0 | 0 | 0.2883 | 725.13 | 0.0006199 | 1559.06 | 0 | 0 | 0.0006199 | 1559.06 | 2023-05-15 16:01:53 | -0.0002691 | -0.3262 | -820.314 | 0 | 关闭
2586 | 4 | 3 | 恒流放电 | 02:10:30 | 17:43:14 | -0.1331 | 2.019 | 0.2894 | 727.92 | 0 | 0 | 0.2894 | 727.92 | 0.0006221 | 1564.7 | 0 | 0 | 0.0006221 | 1564.7 | 2023-05-15 16:02:23 | -0.0002687 | -0.308 | -774.741 | 0 | 关闭
2587 | 4 | 3 | 恒流放电 | 02:11:00 | 17:43:44 | -0.1331 | 2.0152 | 0.2905 | 730.71 | 0 | 0 | 0.2905 | 730.71 | 0.0006244 | 1570.32 | 0 | 0 | 0.0006244 | 1570.32 | 2023-05-15 16:02:53 | -0.0002682 | -0.2918 | -733.9799 | 0 | 关闭
2588 | 4 | 3 | 恒流放电 | 02:11:30 | 17:44:14 | -0.1331 | 2.0112 | 0.2916 | 733.5 | 0 | 0 | 0.2916 | 733.5 | 0.0006266 | 1575.94 | 0 | 0 | 0.0006266 | 1575.94 | 2023-05-15 16:03:23 | -0.0002676 | -0.2772 | -697.239 | 0 | 关闭
2589 | 4 | 3 | 恒流放电 | 02:12:00 | 17:44:44 | -0.1331 | 2.0066 | 0.2927 | 736.28 | 0 | 0 | 0.2927 | 736.28 | 0.0006288 | 1581.54 | 0 | 0 | 0.0006288 | 1581.54 | 2023-05-15 16:03:53 | -0.000267 | -0.2411 | -606.3434 | 0 | 关闭
2590 | 4 | 3 | 恒流放电 | 02:12:30 | 17:45:14 | -0.1331 | 2.0018 | 0.2939 | 739.07 | 0 | 0 | 0.2939 | 739.07 | 0.000631 | 1587.13 | 0 | 0 | 0.000631 | 1587.13 | 2023-05-15 16:04:23 | -0.0002664 | -0.231 | -581.0791 | 0 | 关闭
2591 | 4 | 3 | 恒流放电 | 02:13:00 | 17:45:44 | -0.1331 | 1.9961 | 0.295 | 741.86 | 0 | 0 | 0.295 | 741.86 | 0.0006333 | 1592.71 | 0 | 0 | 0.0006333 | 1592.71 | 2023-05-15 16:04:53 | -0.0002656 | -0.1946 | -489.3199 | 0 | 关闭
2592 | 4 | 3 | 恒流放电 | 02:13:30 | 17:46:14 | -0.1331 | 1.99 | 0.2961 | 744.65 | 0 | 0 | 0.2961 | 744.65 | 0.0006355 | 1598.26 | 0 | 0 | 0.0006355 | 1598.26 | 2023-05-15 16:05:23 | -0.0002648 | -0.1818 | -457.2334 | 0 | 关闭
2593 | 4 | 3 | 恒流放电 | 02:14:00 | 17:46:44 | -0.1331 | 1.9833 | 0.2972 | 747.44 | 0 | 0 | 0.2972 | 747.44 | 0.0006377 | 1603.81 | 0 | 0 | 0.0006377 | 1603.81 | 2023-05-15 16:05:53 | -0.0002639 | -0.1655 | -416.2871 | 0 | 关闭
2594 | 4 | 3 | 恒流放电 | 02:14:30 | 17:47:14 | -0.1331 | 1.9758 | 0.2983 | 750.23 | 0 | 0 | 0.2983 | 750.23 | 0.0006399 | 1609.33 | 0 | 0 | 0.0006399 | 1609.33 | 2023-05-15 16:06:23 | -0.000263 | -0.1479 | -371.913 | 0 | 关闭
2595 | 4 | 3 | 恒流放电 | 02:15:00 | 17:47:44 | -0.1331 | 1.9688 | 0.2994 | 753.02 | 0 | 0 | 0.2994 | 753.02 | 0.0006421 | 1614.83 | 0 | 0 | 0.0006421 | 1614.83 | 2023-05-15 16:06:53 | -0.000262 | -0.1584 | -398.4542 | 0 | 关闭
2596 | 4 | 3 | 恒流放电 | 02:15:30 | 17:48:14 | -0.1331 | 1.961 | 0.3005 | 755.81 | 0 | 0 | 0.3005 | 755.81 | 0.0006442 | 1620.31 | 0 | 0 | 0.0006442 | 1620.31 | 2023-05-15 16:07:23 | -0.000261 | -0.1422 | -357.58 | 0 | 关闭
2597 | 4 | 3 | 恒流放电 | 02:16:00 | 17:48:44 | -0.1331 | 1.9527 | 0.3016 | 758.6 | 0 | 0 | 0.3016 | 758.6 | 0.0006464 | 1625.77 | 0 | 0 | 0.0006464 | 1625.77 | 2023-05-15 16:07:53 | -0.0002599 | -0.1336 | -336.0457 | 0 | 关闭
2598 | 4 | 3 | 恒流放电 | 02:16:30 | 17:49:14 | -0.1331 | 1.9444 | 0.3027 | 761.39 | 0 | 0 | 0.3027 | 761.39 | 0.0006486 | 1631.2 | 0 | 0 | 0.0006486 | 1631.2 | 2023-05-15 16:08:23 | -0.0002587 | -0.1336 | -336.039 | 0 | 关闭
2599 | 4 | 3 | 恒流放电 | 02:17:00 | 17:49:44 | -0.1331 | 1.9359 | 0.3038 | 764.18 | 0 | 0 | 0.3038 | 764.18 | 0.0006507 | 1636.61 | 0 | 0 | 0.0006507 | 1636.61 | 2023-05-15 16:08:53 | -0.0002576 | -0.1305 | -328.1256 | 0 | 关闭
2600 | 4 | 3 | 恒流放电 | 02:17:30 | 17:50:14 | -0.1331 | 1.9264 | 0.3049 | 766.97 | 0 | 0 | 0.3049 | 766.97 | 0.0006529 | 1642 | 0 | 0 | 0.0006529 | 1642 | 2023-05-15 16:09:23 | -0.0002563 | -0.1167 | -293.5802 | 0 | 关闭
2601 | 4 | 3 | 恒流放电 | 02:18:00 | 17:50:44 | -0.1331 | 1.9171 | 0.3061 | 769.75 | 0 | 0 | 0.3061 | 769.75 | 0.000655 | 1647.36 | 0 | 0 | 0.000655 | 1647.36 | 2023-05-15 16:09:53 | -0.0002551 | -0.1192 | -299.8998 | 0 | 关闭
2602 | 4 | 3 | 恒流放电 | 02:18:30 | 17:51:14 | -0.1331 | 1.9073 | 0.3072 | 772.54 | 0 | 0 | 0.3072 | 772.54 | 0.0006571 | 1652.69 | 0 | 0 | 0.0006571 | 1652.69 | 2023-05-15 16:10:23 | -0.0002538 | -0.1132 | -284.593 | 0 | 关闭
2603 | 4 | 3 | 恒流放电 | 02:19:00 | 17:51:44 | -0.1331 | 1.8975 | 0.3083 | 775.33 | 0 | 0 | 0.3083 | 775.33 | 0.0006592 | 1658 | 0 | 0 | 0.0006592 | 1658 | 2023-05-15 16:10:53 | -0.0002525 | -0.1132 | -284.593 | 0 | 关闭
2604 | 4 | 3 | 恒流放电 | 02:19:29 | 17:52:14 | -0.1331 | 1.8875 | 0.3094 | 778.08 | 0 | 0 | 0.3094 | 778.08 | 0.0006613 | 1663.21 | 0 | 0 | 0.0006613 | 1663.21 | 2023-05-15 16:11:23 | -0.0002512 | -0.1094 | -275.1789 | 0 | 关闭
2605 | 4 | 3 | 恒流放电 | 02:19:30 | 17:52:14 | -0.1331 | 1.8874 | 0.3094 | 778.12 | 0 | 0 | 0.3094 | 778.12 | 0.0006613 | 1663.28 | 0 | 0 | 0.0006613 | 1663.28 | 2023-05-15 16:11:23 | -0.0002511 | -0.1482 | -372.7923 | 0 | 关闭
2606 | 4 | 3 | 恒流放电 | 02:20:00 | 17:52:44 | -0.1331 | 1.8776 | 0.3105 | 780.91 | 0 | 0 | 0.3105 | 780.91 | 0.0006634 | 1668.53 | 0 | 0 | 0.0006634 | 1668.53 | 2023-05-15 16:11:53 | -0.0002499 | -0.1131 | -284.5816 | 0 | 关闭
2607 | 4 | 3 | 恒流放电 | 02:20:30 | 17:53:14 | -0.1331 | 1.8679 | 0.3116 | 783.7 | 0 | 0 | 0.3116 | 783.7 | 0.0006655 | 1673.75 | 0 | 0 | 0.0006655 | 1673.75 | 2023-05-15 16:12:23 | -0.0002486 | -0.1143 | -287.5212 | 0 | 关闭
2608 | 4 | 3 | 恒流放电 | 02:20:59 | 17:53:43 | -0.1331 | 1.8579 | 0.3127 | 786.4 | 0 | 0 | 0.3127 | 786.4 | 0.0006675 | 1678.79 | 0 | 0 | 0.0006675 | 1678.79 | 2023-05-15 16:12:52 | -0.0002472 | -0.1076 | -270.5343 | 0 | 关闭
2609 | 4 | 3 | 恒流放电 | 02:21:00 | 17:53:44 | -0.1331 | 1.8576 | 0.3127 | 786.49 | 0 | 0 | 0.3127 | 786.49 | 0.0006675 | 1678.95 | 0 | 0 | 0.0006675 | 1678.95 | 2023-05-15 16:12:53 | -0.0002472 | -0.1109 | -278.8956 | 0 | 关闭
2610 | 4 | 3 | 恒流放电 | 02:21:28 | 17:54:12 | -0.1331 | 1.8476 | 0.3137 | 789.1 | 0 | 0 | 0.3137 | 789.1 | 0.0006695 | 1683.78 | 0 | 0 | 0.0006695 | 1683.78 | 2023-05-15 16:13:21 | -0.0002459 | -0.1039 | -261.2285 | 0 | 关闭
2611 | 4 | 3 | 恒流放电 | 02:21:30 | 17:54:14 | -0.1331 | 1.847 | 0.3138 | 789.28 | 0 | 0 | 0.3138 | 789.28 | 0.0006696 | 1684.11 | 0 | 0 | 0.0006696 | 1684.11 | 2023-05-15 16:13:23 | -0.0002458 | -0.117 | -294.3587 | 0 | 关闭
2612 | 4 | 3 | 恒流放电 | 02:21:58 | 17:54:43 | -0.1331 | 1.837 | 0.3149 | 791.91 | 0 | 0 | 0.3149 | 791.91 | 0.0006715 | 1688.96 | 0 | 0 | 0.0006715 | 1688.96 | 2023-05-15 16:13:51 | -0.0002444 | -0.1046 | -263.0896 | 0 | 关闭
2613 | 4 | 3 | 恒流放电 | 02:22:00 | 17:54:44 | -0.1331 | 1.8364 | 0.3149 | 792.07 | 0 | 0 | 0.3149 | 792.07 | 0.0006716 | 1689.25 | 0 | 0 | 0.0006716 | 1689.25 | 2023-05-15 16:13:53 | -0.0002444 | -0.1047 | -263.2461 | 0 | 关闭
2614 | 4 | 3 | 恒流放电 | 02:22:28 | 17:55:13 | -0.1331 | 1.8264 | 0.316 | 794.71 | 0 | 0 | 0.316 | 794.71 | 0.0006736 | 1694.08 | 0 | 0 | 0.0006736 | 1694.08 | 2023-05-15 16:14:21 | -0.000243 | -0.105 | -264.0174 | 0 | 关闭
2615 | 4 | 3 | 恒流放电 | 02:22:30 | 17:55:14 | -0.1331 | 1.826 | 0.316 | 794.85 | 0 | 0 | 0.316 | 794.85 | 0.0006737 | 1694.35 | 0 | 0 | 0.0006737 | 1694.35 | 2023-05-15 16:14:23 | -0.000243 | -0.1478 | -371.8142 | 0 | 关闭
2616 | 4 | 3 | 恒流放电 | 02:22:57 | 17:55:42 | -0.1331 | 1.816 | 0.3171 | 797.43 | 0 | 0 | 0.3171 | 797.43 | 0.0006755 | 1699.04 | 0 | 0 | 0.0006755 | 1699.04 | 2023-05-15 16:14:51 | -0.0002417 | -0.1024 | -257.5117 | 0 | 关闭
2617 | 4 | 3 | 恒流放电 | 02:23:00 | 17:55:44 | -0.1331 | 1.8151 | 0.3171 | 797.64 | 0 | 0 | 0.3171 | 797.64 | 0.0006757 | 1699.43 | 0 | 0 | 0.0006757 | 1699.43 | 2023-05-15 16:14:53 | -0.0002416 | -0.0945 | -237.6605 | 0 | 关闭
2618 | 4 | 3 | 恒流放电 | 02:23:27 | 17:56:11 | -0.1331 | 1.8051 | 0.3181 | 800.16 | 0 | 0 | 0.3181 | 800.16 | 0.0006775 | 1703.99 | 0 | 0 | 0.0006775 | 1703.99 | 2023-05-15 16:15:20 | -0.0002402 | -0.1002 | -251.9171 | 0 | 关闭
2619 | 4 | 3 | 恒流放电 | 02:23:30 | 17:56:14 | -0.1331 | 1.8041 | 0.3183 | 800.43 | 0 | 0 | 0.3183 | 800.43 | 0.0006777 | 1704.48 | 0 | 0 | 0.0006777 | 1704.48 | 2023-05-15 16:15:23 | -0.0002401 | -0.1072 | -269.5618 | 0 | 关闭
2620 | 4 | 3 | 恒流放电 | 02:23:55 | 17:56:40 | -0.133 | 1.7941 | 0.3192 | 802.82 | 0 | 0 | 0.3192 | 802.82 | 0.0006794 | 1708.78 | 0 | 0 | 0.0006794 | 1708.78 | 2023-05-15 16:15:49 | -0.0002387 | -0.095 | -238.9168 | 0 | 关闭
2621 | 4 | 3 | 恒流放电 | 02:24:00 | 17:56:44 | -0.133 | 1.7923 | 0.3194 | 803.22 | 0 | 0 | 0.3194 | 803.22 | 0.0006797 | 1709.49 | 0 | 0 | 0.0006797 | 1709.49 | 2023-05-15 16:15:53 | -0.0002385 | -0.0883 | -222.0421 | 0 | 关闭
2622 | 4 | 3 | 恒流放电 | 02:24:24 | 17:57:09 | -0.1331 | 1.7823 | 0.3203 | 805.5 | 0 | 0 | 0.3203 | 805.5 | 0.0006813 | 1713.56 | 0 | 0 | 0.0006813 | 1713.56 | 2023-05-15 16:16:18 | -0.0002372 | -0.0906 | -227.761 | 0 | 关闭
2623 | 4 | 3 | 恒流放电 | 02:24:30 | 17:57:14 | -0.1331 | 1.78 | 0.3205 | 806.01 | 0 | 0 | 0.3205 | 806.01 | 0.0006817 | 1714.48 | 0 | 0 | 0.0006817 | 1714.48 | 2023-05-15 16:16:23 | -0.0002369 | -0.0884 | -222.3486 | 0 | 关闭
2624 | 4 | 3 | 恒流放电 | 02:24:53 | 17:57:37 | -0.1331 | 1.77 | 0.3213 | 808.15 | 0 | 0 | 0.3213 | 808.15 | 0.0006832 | 1718.27 | 0 | 0 | 0.0006832 | 1718.27 | 2023-05-15 16:16:46 | -0.0002355 | -0.085 | -213.8106 | 0 | 关闭
2625 | 4 | 3 | 恒流放电 | 02:25:00 | 17:57:44 | -0.1331 | 1.7669 | 0.3216 | 808.8 | 0 | 0 | 0.3216 | 808.8 | 0.0006836 | 1719.42 | 0 | 0 | 0.0006836 | 1719.42 | 2023-05-15 16:16:53 | -0.0002351 | -0.0835 | -209.9515 | 0 | 关闭
2626 | 4 | 3 | 恒流放电 | 02:25:21 | 17:58:06 | -0.1331 | 1.7569 | 0.3224 | 810.84 | 0 | 0 | 0.3224 | 810.84 | 0.0006851 | 1723.01 | 0 | 0 | 0.0006851 | 1723.01 | 2023-05-15 16:17:15 | -0.0002338 | -0.081 | -203.5994 | 0 | 关闭
2627 | 4 | 3 | 恒流放电 | 02:25:30 | 17:58:14 | -0.1331 | 1.7532 | 0.3227 | 811.59 | 0 | 0 | 0.3227 | 811.59 | 0.0006856 | 1724.33 | 0 | 0 | 0.0006856 | 1724.33 | 2023-05-15 16:17:23 | -0.0002333 | -0.0809 | -203.5033 | 0 | 关闭
2628 | 4 | 3 | 恒流放电 | 02:25:50 | 17:58:35 | -0.1331 | 1.7432 | 0.3235 | 813.51 | 0 | 0 | 0.3235 | 813.51 | 0.0006869 | 1727.69 | 0 | 0 | 0.0006869 | 1727.69 | 2023-05-15 16:17:44 | -0.000232 | -0.0765 | -192.438 | 0 | 关闭
2629 | 4 | 3 | 恒流放电 | 02:26:00 | 17:58:44 | -0.1331 | 1.7386 | 0.3238 | 814.38 | 0 | 0 | 0.3238 | 814.38 | 0.0006875 | 1729.2 | 0 | 0 | 0.0006875 | 1729.2 | 2023-05-15 16:17:53 | -0.0002313 | -0.0747 | -187.9514 | 0 | 关闭
2630 | 4 | 3 | 恒流放电 | 02:26:20 | 17:59:05 | -0.1331 | 1.7286 | 0.3245 | 816.26 | 0 | 0 | 0.3245 | 816.26 | 0.0006888 | 1732.47 | 0 | 0 | 0.0006888 | 1732.47 | 2023-05-15 16:18:13 | -0.00023 | -0.075 | -188.7268 | 0 | 关闭
2631 | 4 | 3 | 恒流放电 | 02:26:30 | 17:59:14 | -0.1331 | 1.7237 | 0.3249 | 817.17 | 0 | 0 | 0.3249 | 817.17 | 0.0006894 | 1734.03 | 0 | 0 | 0.0006894 | 1734.03 | 2023-05-15 16:18:23 | -0.0002294 | -0.0732 | -184.0522 | 0 | 关闭
2632 | 4 | 3 | 恒流放电 | 02:26:49 | 17:59:34 | -0.1331 | 1.7137 | 0.3256 | 819 | 0 | 0 | 0.3256 | 819 | 0.0006907 | 1737.18 | 0 | 0 | 0.0006907 | 1737.18 | 2023-05-15 16:18:43 | -0.000228 | -0.0728 | -183.1377 | 0 | 关闭
2633 | 4 | 3 | 恒流放电 | 02:27:00 | 17:59:44 | -0.1331 | 1.7083 | 0.326 | 819.96 | 0 | 0 | 0.326 | 819.96 | 0.0006914 | 1738.81 | 0 | 0 | 0.0006914 | 1738.81 | 2023-05-15 16:18:53 | -0.0002273 | -0.0705 | -177.3398 | 0 | 关闭
2634 | 4 | 3 | 恒流放电 | 02:27:15 | 18:00:00 | -0.1331 | 1.7 | 0.3266 | 821.41 | 0 | 0 | 0.3266 | 821.41 | 0.0006923 | 1741.29 | 0 | 0 | 0.0006923 | 1741.29 | 2023-05-15 16:19:09 | -0.0002262 | -0.0695 | -174.7365 | 0 | 关闭
2635 | 4 | 4 | 搁置 | 00:00:00 | 18:00:00 | 0 | 1.7169 | 0 | 0 | 0 | 0 | 0 | 0 | 0 | 0 | 0 | 0 | 0 | 0 | 2023-05-15 16:19:09 | 0 | 0 | 0 | 0 | 关闭
2636 | 4 | 4 | 搁置 | 00:00:00 | 18:00:00 | 0 | 1.7276 | 0 | 0 | 0 | 0 | 0 | 0 | 0 | 0 | 0 | 0 | 0 | 0 | 2023-05-15 16:19:09 | 0 | 0 | 0 | 0 | 关闭
2637 | 4 | 4 | 搁置 | 00:00:00 | 18:00:00 | 0 | 1.7397 | 0 | 0 | 0 | 0 | 0 | 0 | 0 | 0 | 0 | 0 | 0 | 0 | 2023-05-15 16:19:09 | 0 | 0 | 0 | 0 | 关闭
2638 | 4 | 4 | 搁置 | 00:00:00 | 18:00:01 | 0 | 1.7526 | 0 | 0 | 0 | 0 | 0 | 0 | 0 | 0 | 0 | 0 | 0 | 0 | 2023-05-15 16:19:10 | 0 | 0 | 0 | 0 | 关闭
2639 | 4 | 4 | 搁置 | 00:00:01 | 18:00:01 | 0 | 1.764 | 0 | 0 | 0 | 0 | 0 | 0 | 0 | 0 | 0 | 0 | 0 | 0 | 2023-05-15 16:19:10 | 0 | 0 | 0 | 0 | 关闭
2640 | 4 | 4 | 搁置 | 00:00:01 | 18:00:02 | 0 | 1.776 | 0 | 0 | 0 | 0 | 0 | 0 | 0 | 0 | 0 | 0 | 0 | 0 | 2023-05-15 16:19:10 | 0 | 0 | 0 | 0 | 关闭
2641 | 4 | 4 | 搁置 | 00:00:02 | 18:00:02 | 0 | 1.787 | 0 | 0 | 0 | 0 | 0 | 0 | 0 | 0 | 0 | 0 | 0 | 0 | 2023-05-15 16:19:11 | 0 | 0 | 0 | 0 | 关闭
2642 | 4 | 4 | 搁置 | 00:00:03 | 18:00:03 | 0 | 1.7981 | 0 | 0 | 0 | 0 | 0 | 0 | 0 | 0 | 0 | 0 | 0 | 0 | 2023-05-15 16:19:12 | 0 | 0 | 0 | 0 | 关闭
2643 | 4 | 4 | 搁置 | 00:00:03 | 18:00:04 | 0 | 1.8087 | 0 | 0 | 0 | 0 | 0 | 0 | 0 | 0 | 0 | 0 | 0 | 0 | 2023-05-15 16:19:13 | 0 | 0 | 0 | 0 | 关闭
2644 | 4 | 4 | 搁置 | 00:00:04 | 18:00:05 | 0 | 1.8191 | 0 | 0 | 0 | 0 | 0 | 0 | 0 | 0 | 0 | 0 | 0 | 0 | 2023-05-15 16:19:13 | 0 | 0 | 0 | 0 | 关闭
2645 | 4 | 4 | 搁置 | 00:00:05 | 18:00:06 | 0 | 1.83 | 0 | 0 | 0 | 0 | 0 | 0 | 0 | 0 | 0 | 0 | 0 | 0 | 2023-05-15 16:19:15 | 0 | 0 | 0 | 0 | 关闭
2646 | 4 | 4 | 搁置 | 00:00:07 | 18:00:07 | 0 | 1.84 | 0 | 0 | 0 | 0 | 0 | 0 | 0 | 0 | 0 | 0 | 0 | 0 | 2023-05-15 16:19:16 | 0 | 0 | 0 | 0 | 关闭
2647 | 4 | 4 | 搁置 | 00:00:08 | 18:00:08 | 0 | 1.8504 | 0 | 0 | 0 | 0 | 0 | 0 | 0 | 0 | 0 | 0 | 0 | 0 | 2023-05-15 16:19:17 | 0 | 0 | 0 | 0 | 关闭
2648 | 4 | 4 | 搁置 | 00:00:10 | 18:00:10 | 0 | 1.8607 | 0 | 0 | 0 | 0 | 0 | 0 | 0 | 0 | 0 | 0 | 0 | 0 | 2023-05-15 16:19:19 | 0 | 0 | 0 | 0 | 关闭
2649 | 4 | 4 | 搁置 | 00:00:11 | 18:00:12 | 0 | 1.8709 | 0 | 0 | 0 | 0 | 0 | 0 | 0 | 0 | 0 | 0 | 0 | 0 | 2023-05-15 16:19:21 | 0 | 0 | 0 | 0 | 关闭
2650 | 4 | 4 | 搁置 | 00:00:13 | 18:00:14 | 0 | 1.8813 | 0 | 0 | 0 | 0 | 0 | 0 | 0 | 0 | 0 | 0 | 0 | 0 | 2023-05-15 16:19:23 | 0 | 0 | 0 | 0 | 关闭
2651 | 4 | 4 | 搁置 | 00:00:16 | 18:00:16 | 0 | 1.8914 | 0 | 0 | 0 | 0 | 0 | 0 | 0 | 0 | 0 | 0 | 0 | 0 | 2023-05-15 16:19:25 | 0 | 0 | 0 | 0 | 关闭
2652 | 4 | 4 | 搁置 | 00:00:18 | 18:00:19 | 0 | 1.9016 | 0 | 0 | 0 | 0 | 0 | 0 | 0 | 0 | 0 | 0 | 0 | 0 | 2023-05-15 16:19:28 | 0 | 0 | 0 | 0 | 关闭
2653 | 4 | 4 | 搁置 | 00:00:21 | 18:00:22 | 0 | 1.9117 | 0 | 0 | 0 | 0 | 0 | 0 | 0 | 0 | 0 | 0 | 0 | 0 | 2023-05-15 16:19:30 | 0 | 0 | 0 | 0 | 关闭
2654 | 4 | 4 | 搁置 | 00:00:24 | 18:00:25 | 0 | 1.9217 | 0 | 0 | 0 | 0 | 0 | 0 | 0 | 0 | 0 | 0 | 0 | 0 | 2023-05-15 16:19:34 | 0 | 0 | 0 | 0 | 关闭
2655 | 4 | 4 | 搁置 | 00:00:28 | 18:00:28 | 0 | 1.9318 | 0 | 0 | 0 | 0 | 0 | 0 | 0 | 0 | 0 | 0 | 0 | 0 | 2023-05-15 16:19:37 | 0 | 0 | 0 | 0 | 关闭
2656 | 4 | 4 | 搁置 | 00:00:30 | 18:00:30 | 0 | 1.9359 | 0 | 0 | 0 | 0 | 0 | 0 | 0 | 0 | 0 | 0 | 0 | 0 | 2023-05-15 16:19:39 | 0 | 0 | 0 | 0 | 关闭
2657 | 4 | 4 | 搁置 | 00:00:34 | 18:00:34 | 0 | 1.946 | 0 | 0 | 0 | 0 | 0 | 0 | 0 | 0 | 0 | 0 | 0 | 0 | 2023-05-15 16:19:43 | 0 | 0 | 0 | 0 | 关闭
2658 | 4 | 4 | 搁置 | 00:00:38 | 18:00:39 | 0 | 1.956 | 0 | 0 | 0 | 0 | 0 | 0 | 0 | 0 | 0 | 0 | 0 | 0 | 2023-05-15 16:19:47 | 0 | 0 | 0 | 0 | 关闭
2659 | 4 | 4 | 搁置 | 00:00:43 | 18:00:44 | 0 | 1.966 | 0 | 0 | 0 | 0 | 0 | 0 | 0 | 0 | 0 | 0 | 0 | 0 | 2023-05-15 16:19:52 | 0 | 0 | 0 | 0 | 关闭
2660 | 4 | 4 | 搁置 | 00:00:49 | 18:00:49 | 0 | 1.976 | 0 | 0 | 0 | 0 | 0 | 0 | 0 | 0 | 0 | 0 | 0 | 0 | 2023-05-15 16:19:58 | 0 | 0 | 0 | 0 | 关闭
2661 | 4 | 4 | 搁置 | 00:00:55 | 18:00:55 | 0 | 1.9861 | 0 | 0 | 0 | 0 | 0 | 0 | 0 | 0 | 0 | 0 | 0 | 0 | 2023-05-15 16:20:04 | 0 | 0 | 0 | 0 | 关闭
2662 | 4 | 4 | 搁置 | 00:01:00 | 18:01:00 | 0 | 1.9933 | 0 | 0 | 0 | 0 | 0 | 0 | 0 | 0 | 0 | 0 | 0 | 0 | 2023-05-15 16:20:09 | 0 | 0 | 0 | 0 | 关闭
2663 | 4 | 5 | 恒流充电 | 00:00:00 | 18:01:00 | 0.1329 | 2.009 | 0 | 0 | 0 | 0 | 0 | 0 | 0 | 0 | 0 | 0 | 0 | 0 | 2023-05-15 16:20:09 | 0.000267 | 0 | 0 | 0 | 关闭
2664 | 4 | 5 | 恒流充电 | 00:00:00 | 18:01:00 | 0.133 | 2.03 | 0 | 0.04 | 0 | 0.04 | 0 | 0 | 0 | 0.07 | 0 | 0.07 | 0 | 0 | 2023-05-15 16:20:09 | 0.0002701 | 0.0007 | 1.7695 | 0 | 关闭
2665 | 4 | 5 | 恒流充电 | 00:00:00 | 18:01:01 | 0.1331 | 2.0418 | 0 | 0.06 | 0 | 0.06 | 0 | 0 | 0 | 0.11 | 0 | 0.11 | 0 | 0 | 2023-05-15 16:20:09 | 0.0002717 | 0.0006 | 1.5755 | 0 | 关闭
2666 | 4 | 5 | 恒流充电 | 00:00:00 | 18:01:01 | 0.133 | 2.0551 | 0 | 0.08 | 0 | 0.08 | 0 | 0 | 1e-07 | 0.17 | 1e-07 | 0.17 | 0 | 0 | 2023-05-15 16:20:10 | 0.0002734 | 0.0008 | 2.0964 | 0 | 关闭
2667 | 4 | 5 | 恒流充电 | 00:00:01 | 18:01:01 | 0.1331 | 2.0673 | 0 | 0.11 | 0 | 0.11 | 0 | 0 | 1e-07 | 0.23 | 1e-07 | 0.23 | 0 | 0 | 2023-05-15 16:20:10 | 0.0002751 | 0.0009 | 2.286 | 0 | 关闭
2668 | 4 | 5 | 恒流充电 | 00:00:01 | 18:01:02 | 0.1331 | 2.08 | 0.0001 | 0.15 | 0.0001 | 0.15 | 0 | 0 | 1e-07 | 0.3 | 1e-07 | 0.3 | 0 | 0 | 2023-05-15 16:20:10 | 0.0002768 | 0.0012 | 2.9282 | 0 | 关闭
2669 | 4 | 5 | 恒流充电 | 00:00:02 | 18:01:02 | 0.1331 | 2.0921 | 0.0001 | 0.19 | 0.0001 | 0.19 | 0 | 0 | 2e-07 | 0.38 | 2e-07 | 0.38 | 0 | 0 | 2023-05-15 16:20:11 | 0.0002784 | 0.0012 | 3.0734 | 0 | 关闭
2670 | 4 | 5 | 恒流充电 | 00:00:02 | 18:01:02 | 0.1331 | 2.1021 | 0.0001 | 0.22 | 0.0001 | 0.22 | 0 | 0 | 2e-07 | 0.46 | 2e-07 | 0.46 | 0 | 0 | 2023-05-15 16:20:11 | 0.0002797 | 0.0015 | 3.7181 | 0 | 关闭
2671 | 4 | 5 | 恒流充电 | 00:00:02 | 18:01:03 | 0.133 | 2.1123 | 0.0001 | 0.26 | 0.0001 | 0.26 | 0 | 0 | 2e-07 | 0.54 | 2e-07 | 0.54 | 0 | 0 | 2023-05-15 16:20:12 | 0.000281 | 0.0014 | 3.6452 | 0 | 关闭
2672 | 4 | 5 | 恒流充电 | 00:00:03 | 18:01:03 | 0.1331 | 2.1232 | 0.0001 | 0.31 | 0.0001 | 0.31 | 0 | 0 | 3e-07 | 0.64 | 3e-07 | 0.64 | 0 | 0 | 2023-05-15 16:20:12 | 0.0002825 | 0.0017 | 4.2642 | 0 | 关闭
2673 | 4 | 5 | 恒流充电 | 00:00:03 | 18:01:04 | 0.1331 | 2.1338 | 0.0001 | 0.35 | 0.0001 | 0.35 | 0 | 0 | 3e-07 | 0.74 | 3e-07 | 0.74 | 0 | 0 | 2023-05-15 16:20:13 | 0.0002839 | 0.0017 | 4.3849 | 0 | 关闭
2674 | 4 | 5 | 恒流充电 | 00:00:04 | 18:01:04 | 0.1331 | 2.1451 | 0.0002 | 0.41 | 0.0002 | 0.41 | 0 | 0 | 3e-07 | 0.86 | 3e-07 | 0.86 | 0 | 0 | 2023-05-15 16:20:13 | 0.0002854 | 0.002 | 4.9356 | 0 | 关闭
2675 | 4 | 5 | 恒流充电 | 00:00:05 | 18:01:05 | 0.133 | 2.1562 | 0.0002 | 0.46 | 0.0002 | 0.46 | 0 | 0 | 4e-07 | 0.98 | 4e-07 | 0.98 | 0 | 0 | 2023-05-15 16:20:14 | 0.0002869 | 0.002 | 5.0245 | 0 | 关闭
2676 | 4 | 5 | 恒流充电 | 00:00:05 | 18:01:06 | 0.1331 | 2.1677 | 0.0002 | 0.53 | 0.0002 | 0.53 | 0 | 0 | 4e-07 | 1.12 | 4e-07 | 1.12 | 0 | 0 | 2023-05-15 16:20:15 | 0.0002884 | 0.0023 | 5.659 | 0 | 关闭
2677 | 4 | 5 | 恒流充电 | 00:00:06 | 18:01:06 | 0.1331 | 2.1782 | 0.0002 | 0.59 | 0.0002 | 0.59 | 0 | 0 | 5e-07 | 1.26 | 5e-07 | 1.26 | 0 | 0 | 2023-05-15 16:20:15 | 0.0002899 | 0.0025 | 6.1972 | 0 | 关闭
2678 | 4 | 5 | 恒流充电 | 00:00:07 | 18:01:07 | 0.1331 | 2.1886 | 0.0003 | 0.67 | 0.0003 | 0.67 | 0 | 0 | 6e-07 | 1.42 | 6e-07 | 1.42 | 0 | 0 | 2023-05-15 16:20:16 | 0.0002912 | 0.0028 | 7.1509 | 0 | 关闭
2679 | 4 | 5 | 恒流充电 | 00:00:08 | 18:01:08 | 0.1331 | 2.1989 | 0.0003 | 0.75 | 0.0003 | 0.75 | 0 | 0 | 6e-07 | 1.6 | 6e-07 | 1.6 | 0 | 0 | 2023-05-15 16:20:17 | 0.0002926 | 0.0032 | 8.1225 | 0 | 关闭
2680 | 4 | 5 | 恒流充电 | 00:00:09 | 18:01:09 | 0.1331 | 2.2092 | 0.0003 | 0.86 | 0.0003 | 0.86 | 0 | 0 | 7e-07 | 1.83 | 7e-07 | 1.83 | 0 | 0 | 2023-05-15 16:20:18 | 0.000294 | 0.0039 | 9.9281 | 0 | 关闭
2681 | 4 | 5 | 恒流充电 | 00:00:10 | 18:01:10 | 0.1331 | 2.2192 | 0.0004 | 0.98 | 0.0004 | 0.98 | 0 | 0 | 8e-07 | 2.1 | 8e-07 | 2.1 | 0 | 0 | 2023-05-15 16:20:19 | 0.0002953 | 0.0048 | 12.085 | 0 | 关闭
2682 | 4 | 5 | 恒流充电 | 00:00:12 | 18:01:12 | 0.1331 | 2.2298 | 0.0005 | 1.14 | 0.0005 | 1.14 | 0 | 0 | 1e-06 | 2.47 | 1e-06 | 2.47 | 0 | 0 | 2023-05-15 16:20:21 | 0.0002967 | 0.0063 | 15.7859 | 0 | 关闭
2683 | 4 | 5 | 恒流充电 | 00:00:14 | 18:01:15 | 0.1331 | 2.2398 | 0.0005 | 1.36 | 0.0005 | 1.36 | 0 | 0 | 1.2e-06 | 2.95 | 1.2e-06 | 2.95 | 0 | 0 | 2023-05-15 16:20:23 | 0.000298 | 0.0085 | 21.3811 | 0 | 关闭
2684 | 4 | 5 | 恒流充电 | 00:00:17 | 18:01:18 | 0.1331 | 2.2499 | 0.0007 | 1.66 | 0.0007 | 1.66 | 0 | 0 | 1.4e-06 | 3.64 | 1.4e-06 | 3.64 | 0 | 0 | 2023-05-15 16:20:27 | 0.0002994 | 0.0121 | 30.3734 | 0 | 关闭
2685 | 4 | 5 | 恒流充电 | 00:00:22 | 18:01:22 | 0.1331 | 2.2599 | 0.0008 | 2.09 | 0.0008 | 2.09 | 0 | 0 | 1.8e-06 | 4.6 | 1.8e-06 | 4.6 | 0 | 0 | 2023-05-15 16:20:31 | 0.0003007 | 0.017 | 42.7607 | 0 | 关闭
2686 | 4 | 5 | 恒流充电 | 00:00:29 | 18:01:29 | 0.1331 | 2.2699 | 0.0011 | 2.72 | 0.0011 | 2.72 | 0 | 0 | 2.4e-06 | 6.03 | 2.4e-06 | 6.03 | 0 | 0 | 2023-05-15 16:20:38 | 0.0003021 | 0.0251 | 63.2133 | 0 | 关闭
2687 | 4 | 5 | 恒流充电 | 00:00:30 | 18:01:30 | 0.1331 | 2.2707 | 0.0011 | 2.79 | 0.0011 | 2.79 | 0 | 0 | 2.5e-06 | 6.18 | 2.5e-06 | 6.18 | 0 | 0 | 2023-05-15 16:20:39 | 0.0003021 | 0.0323 | 81.3387 | 0 | 关闭
2688 | 4 | 5 | 恒流充电 | 00:00:40 | 18:01:40 | 0.1331 | 2.2807 | 0.0015 | 3.76 | 0.0015 | 3.76 | 0 | 0 | 3.3e-06 | 8.38 | 3.3e-06 | 8.38 | 0 | 0 | 2023-05-15 16:20:49 | 0.0003035 | 0.0384 | 96.6787 | 0 | 关闭
2689 | 4 | 5 | 恒流充电 | 00:00:56 | 18:01:57 | 0.133 | 2.2907 | 0.0021 | 5.28 | 0.0021 | 5.28 | 0 | 0 | 4.7e-06 | 11.87 | 4.7e-06 | 11.87 | 0 | 0 | 2023-05-15 16:21:06 | 0.0003048 | 0.0606 | 152.4536 | 0 | 关闭
2690 | 4 | 5 | 恒流充电 | 00:01:00 | 18:02:00 | 0.133 | 2.2923 | 0.0022 | 5.58 | 0.0022 | 5.58 | 0 | 0 | 5e-06 | 12.55 | 5e-06 | 12.55 | 0 | 0 | 2023-05-15 16:21:09 | 0.000305 | 0.0739 | 185.9246 | 0 | 关闭
2691 | 4 | 5 | 恒流充电 | 00:01:30 | 18:02:30 | 0.133 | 2.3013 | 0.0033 | 8.37 | 0.0033 | 8.37 | 0 | 0 | 7.5e-06 | 18.95 | 7.5e-06 | 18.95 | 0 | 0 | 2023-05-15 16:21:39 | 0.0003062 | 0.1232 | 309.8623 | 0 | 关闭
2692 | 4 | 5 | 恒流充电 | 00:02:00 | 18:03:00 | 0.1331 | 2.3042 | 0.0044 | 11.16 | 0.0044 | 11.16 | 0 | 0 | 1.01e-05 | 25.38 | 1.01e-05 | 25.38 | 0 | 0 | 2023-05-15 16:22:09 | 0.0003066 | 0.3823 | 961.6319 | 0 | 关闭
2693 | 4 | 5 | 恒流充电 | 00:02:30 | 18:03:30 | 0.1331 | 2.3041 | 0.0055 | 13.94 | 0.0055 | 13.94 | 0 | 0 | 1.26e-05 | 31.8 | 1.26e-05 | 31.8 | 0 | 0 | 2023-05-15 16:22:39 | 0.0003066 | -11.088 | -27887.3239 | 0 | 关闭
2694 | 4 | 5 | 恒流充电 | 00:03:00 | 18:04:00 | 0.1331 | 2.3014 | 0.0067 | 16.73 | 0.0067 | 16.73 | 0 | 0 | 1.52e-05 | 38.23 | 1.52e-05 | 38.23 | 0 | 0 | 2023-05-15 16:23:09 | 0.0003062 | -0.4107 | -1032.8509 | 0 | 关闭
2695 | 4 | 5 | 恒流充电 | 00:03:30 | 18:04:30 | 0.133 | 2.2978 | 0.0078 | 19.52 | 0.0078 | 19.52 | 0 | 0 | 1.77e-05 | 44.64 | 1.77e-05 | 44.64 | 0 | 0 | 2023-05-15 16:23:39 | 0.0003057 | -0.308 | -774.6362 | 0 | 关闭
2696 | 4 | 5 | 恒流充电 | 00:04:00 | 18:05:00 | 0.133 | 2.2938 | 0.0089 | 22.31 | 0.0089 | 22.31 | 0 | 0 | 2.03e-05 | 51.04 | 2.03e-05 | 51.04 | 0 | 0 | 2023-05-15 16:24:09 | 0.0003052 | -0.2772 | -697.1656 | 0 | 关闭
2697 | 4 | 5 | 恒流充电 | 00:04:30 | 18:05:30 | 0.133 | 2.2894 | 0.01 | 25.1 | 0.01 | 25.1 | 0 | 0 | 2.28e-05 | 57.43 | 2.28e-05 | 57.43 | 0 | 0 | 2023-05-15 16:24:39 | 0.0003046 | -0.252 | -633.7885 | 0 | 关闭
2698 | 4 | 5 | 恒流充电 | 00:05:00 | 18:06:00 | 0.133 | 2.2854 | 0.0111 | 27.89 | 0.0111 | 27.89 | 0 | 0 | 2.54e-05 | 63.81 | 2.54e-05 | 63.81 | 0 | 0 | 2023-05-15 16:25:09 | 0.0003041 | -0.2772 | -697.1814 | 0 | 关闭
2699 | 4 | 5 | 恒流充电 | 00:05:30 | 18:06:30 | 0.1331 | 2.2812 | 0.0122 | 30.68 | 0.0122 | 30.68 | 0 | 0 | 2.79e-05 | 70.18 | 2.79e-05 | 70.18 | 0 | 0 | 2023-05-15 16:25:39 | 0.0003036 | -0.264 | -663.9739 | 0 | 关闭
2700 | 4 | 5 | 恒流充电 | 00:06:00 | 18:07:00 | 0.133 | 2.2774 | 0.0133 | 33.46 | 0.0133 | 33.46 | 0 | 0 | 3.04e-05 | 76.53 | 3.04e-05 | 76.53 | 0 | 0 | 2023-05-15 16:26:09 | 0.000303 | -0.2918 | -733.8659 | 0 | 关闭
2701 | 4 | 5 | 恒流充电 | 00:06:30 | 18:07:30 | 0.1331 | 2.2738 | 0.0144 | 36.25 | 0.0144 | 36.25 | 0 | 0 | 3.3e-05 | 82.88 | 3.3e-05 | 82.88 | 0 | 0 | 2023-05-15 16:26:39 | 0.0003026 | -0.308 | -774.6382 | 0 | 关闭
2702 | 4 | 5 | 恒流充电 | 00:07:00 | 18:08:00 | 0.1331 | 2.2704 | 0.0155 | 39.04 | 0.0155 | 39.04 | 0 | 0 | 3.55e-05 | 89.22 | 3.55e-05 | 89.22 | 0 | 0 | 2023-05-15 16:27:09 | 0.0003021 | -0.3261 | -820.2092 | 0 | 关闭
2703 | 4 | 5 | 恒流充电 | 00:07:30 | 18:08:30 | 0.133 | 2.2675 | 0.0166 | 41.83 | 0.0166 | 41.83 | 0 | 0 | 3.8e-05 | 95.54 | 3.8e-05 | 95.54 | 0 | 0 | 2023-05-15 16:27:39 | 0.0003017 | -0.3823 | -961.6343 | 0 | 关闭
2704 | 4 | 5 | 恒流充电 | 00:08:00 | 18:09:00 | 0.1331 | 2.2649 | 0.0177 | 44.62 | 0.0177 | 44.62 | 0 | 0 | 4.05e-05 | 101.86 | 4.05e-05 | 101.86 | 0 | 0 | 2023-05-15 16:28:09 | 0.0003014 | -0.4265 | -1072.6109 | 0 | 关闭
2705 | 4 | 5 | 恒流充电 | 00:08:30 | 18:09:30 | 0.1331 | 2.2626 | 0.0188 | 47.41 | 0.0188 | 47.41 | 0 | 0 | 4.3e-05 | 108.18 | 4.3e-05 | 108.18 | 0 | 0 | 2023-05-15 16:28:39 | 0.0003011 | -0.4821 | -1212.5197 | 0 | 关闭
2706 | 4 | 5 | 恒流充电 | 00:09:00 | 18:10:00 | 0.133 | 2.2606 | 0.02 | 50.2 | 0.02 | 50.2 | 0 | 0 | 4.55e-05 | 114.48 | 4.55e-05 | 114.48 | 0 | 0 | 2023-05-15 16:29:09 | 0.0003008 | -0.5544 | -1394.4116 | 0 | 关闭
2707 | 4 | 5 | 恒流充电 | 00:09:30 | 18:10:30 | 0.133 | 2.2591 | 0.0211 | 52.99 | 0.0211 | 52.99 | 0 | 0 | 4.8e-05 | 120.78 | 4.8e-05 | 120.78 | 0 | 0 | 2023-05-15 16:29:39 | 0.0003006 | -0.7392 | -1859.1968 | 0 | 关闭
2708 | 4 | 5 | 恒流充电 | 00:10:00 | 18:11:00 | 0.1331 | 2.2579 | 0.0222 | 55.77 | 0.0222 | 55.77 | 0 | 0 | 5.05e-05 | 127.08 | 5.05e-05 | 127.08 | 0 | 0 | 2023-05-15 16:30:09 | 0.0003004 | -0.924 | -2323.9902 | 0 | 关闭
2709 | 4 | 5 | 恒流充电 | 00:10:30 | 18:11:30 | 0.1331 | 2.2568 | 0.0233 | 58.56 | 0.0233 | 58.56 | 0 | 0 | 5.3e-05 | 133.38 | 5.3e-05 | 133.38 | 0 | 0 | 2023-05-15 16:30:39 | 0.0003003 | -1.008 | -2535.3002 | 0 | 关闭
2710 | 4 | 5 | 恒流充电 | 00:11:00 | 18:12:00 | 0.133 | 2.256 | 0.0244 | 61.35 | 0.0244 | 61.35 | 0 | 0 | 5.55e-05 | 139.67 | 5.55e-05 | 139.67 | 0 | 0 | 2023-05-15 16:31:09 | 0.0003002 | -1.3861 | -3486.0552 | 0 | 关闭
2711 | 4 | 5 | 恒流充电 | 00:11:30 | 18:12:30 | 0.1331 | 2.2552 | 0.0255 | 64.14 | 0.0255 | 64.14 | 0 | 0 | 5.8e-05 | 145.96 | 5.8e-05 | 145.96 | 0 | 0 | 2023-05-15 16:31:39 | 0.0003001 | -1.386 | -3486.0116 | 0 | 关闭
2712 | 4 | 5 | 恒流充电 | 00:12:00 | 18:13:00 | 0.1331 | 2.2546 | 0.0266 | 66.93 | 0.0266 | 66.93 | 0 | 0 | 6.05e-05 | 152.25 | 6.05e-05 | 152.25 | 0 | 0 | 2023-05-15 16:32:09 | 0.0003 | -1.848 | -4648.0038 | 0 | 关闭
2713 | 4 | 5 | 恒流充电 | 00:12:30 | 18:13:30 | 0.1331 | 2.254 | 0.0277 | 69.72 | 0.0277 | 69.72 | 0 | 0 | 6.3e-05 | 158.54 | 6.3e-05 | 158.54 | 0 | 0 | 2023-05-15 16:32:39 | 0.0002999 | -1.848 | -4647.9223 | 0 | 关闭
2714 | 4 | 5 | 恒流充电 | 00:13:00 | 18:14:00 | 0.1331 | 2.2533 | 0.0288 | 72.51 | 0.0288 | 72.51 | 0 | 0 | 6.55e-05 | 164.82 | 6.55e-05 | 164.82 | 0 | 0 | 2023-05-15 16:33:09 | 0.0002998 | -1.584 | -3983.9833 | 0 | 关闭
2715 | 4 | 5 | 恒流充电 | 00:13:30 | 18:14:30 | 0.133 | 2.2527 | 0.0299 | 75.3 | 0.0299 | 75.3 | 0 | 0 | 6.8e-05 | 171.1 | 6.8e-05 | 171.1 | 0 | 0 | 2023-05-15 16:33:39 | 0.0002997 | -1.848 | -4647.9455 | 0 | 关闭
2716 | 4 | 5 | 恒流充电 | 00:14:00 | 18:15:00 | 0.133 | 2.2521 | 0.031 | 78.09 | 0.031 | 78.09 | 0 | 0 | 7.05e-05 | 177.39 | 7.05e-05 | 177.39 | 0 | 0 | 2023-05-15 16:34:09 | 0.0002996 | -1.848 | -4647.8524 | 0 | 关闭
2717 | 4 | 5 | 恒流充电 | 00:14:30 | 18:15:30 | 0.1331 | 2.2516 | 0.0322 | 80.87 | 0.0322 | 80.87 | 0 | 0 | 7.3e-05 | 183.67 | 7.3e-05 | 183.67 | 0 | 0 | 2023-05-15 16:34:39 | 0.0002996 | -2.2176 | -5577.5067 | 0 | 关闭
2718 | 4 | 5 | 恒流充电 | 00:15:00 | 18:16:00 | 0.133 | 2.251 | 0.0333 | 83.66 | 0.0333 | 83.66 | 0 | 0 | 7.55e-05 | 189.94 | 7.55e-05 | 189.94 | 0 | 0 | 2023-05-15 16:35:09 | 0.0002995 | -1.848 | -4647.9455 | 0 | 关闭
2719 | 4 | 5 | 恒流充电 | 00:15:30 | 18:16:30 | 0.1331 | 2.2506 | 0.0344 | 86.45 | 0.0344 | 86.45 | 0 | 0 | 7.8e-05 | 196.22 | 7.8e-05 | 196.22 | 0 | 0 | 2023-05-15 16:35:39 | 0.0002995 | -2.772 | -6971.9183 | 0 | 关闭
2720 | 4 | 5 | 恒流充电 | 00:16:00 | 18:17:00 | 0.1331 | 2.2501 | 0.0355 | 89.24 | 0.0355 | 89.24 | 0 | 0 | 8.05e-05 | 202.5 | 8.05e-05 | 202.5 | 0 | 0 | 2023-05-15 16:36:09 | 0.0002994 | -2.2176 | -5577.5347 | 0 | 关闭
2721 | 4 | 5 | 恒流充电 | 00:16:30 | 18:17:30 | 0.133 | 2.2497 | 0.0366 | 92.03 | 0.0366 | 92.03 | 0 | 0 | 8.3e-05 | 208.77 | 8.3e-05 | 208.77 | 0 | 0 | 2023-05-15 16:36:39 | 0.0002993 | -2.7721 | -6972.093 | 0 | 关闭
2722 | 4 | 5 | 恒流充电 | 00:17:00 | 18:18:00 | 0.133 | 2.2494 | 0.0377 | 94.82 | 0.0377 | 94.82 | 0 | 0 | 8.55e-05 | 215.05 | 8.55e-05 | 215.05 | 0 | 0 | 2023-05-15 16:37:09 | 0.0002993 | -3.6961 | -9296.1007 | 0 | 关闭
2723 | 4 | 5 | 恒流充电 | 00:17:30 | 18:18:30 | 0.1331 | 2.2492 | 0.0388 | 97.61 | 0.0388 | 97.61 | 0 | 0 | 8.8e-05 | 221.32 | 8.8e-05 | 221.32 | 0 | 0 | 2023-05-15 16:37:39 | 0.0002993 | -5.5443 | -13944.3257 | 0 | 关闭
2724 | 4 | 5 | 恒流充电 | 00:18:00 | 18:19:00 | 0.1331 | 2.249 | 0.0399 | 100.4 | 0.0399 | 100.4 | 0 | 0 | 9.05e-05 | 227.59 | 9.05e-05 | 227.59 | 0 | 0 | 2023-05-15 16:38:09 | 0.0002993 | -5.5442 | -13944.151 | 0 | 关闭
2725 | 4 | 5 | 恒流充电 | 00:18:30 | 18:19:30 | 0.1331 | 2.2489 | 0.041 | 103.18 | 0.041 | 103.18 | 0 | 0 | 9.3e-05 | 233.86 | 9.3e-05 | 233.86 | 0 | 0 | 2023-05-15 16:38:39 | 0.0002993 | -11.0885 | -27888.6514 | 0 | 关闭
2726 | 4 | 5 | 恒流充电 | 00:19:00 | 18:20:00 | 0.1331 | 2.249 | 0.0421 | 105.97 | 0.0421 | 105.97 | 0 | 0 | 9.55e-05 | 240.13 | 9.55e-05 | 240.13 | 0 | 0 | 2023-05-15 16:39:09 | 0.0002993 | 11.0885 | 27888.6514 | 0 | 关闭
2727 | 4 | 5 | 恒流充电 | 00:19:30 | 18:20:30 | 0.1331 | 2.249 | 0.0432 | 108.76 | 0.0432 | 108.76 | 0 | 0 | 9.8e-05 | 246.41 | 9.8e-05 | 246.41 | 0 | 0 | 2023-05-15 16:39:39 | 0.0002993 | 0 | 0 | 0 | 关闭
2728 | 4 | 5 | 恒流充电 | 00:20:00 | 18:21:00 | 0.1331 | 2.2492 | 0.0444 | 111.55 | 0.0444 | 111.55 | 0 | 0 | 0.0001005 | 252.68 | 0.0001005 | 252.68 | 0 | 0 | 2023-05-15 16:40:09 | 0.0002993 | 5.5443 | 13944.3606 | 0 | 关闭
2729 | 4 | 5 | 恒流充电 | 00:20:30 | 18:21:30 | 0.1331 | 2.2493 | 0.0455 | 114.34 | 0.0455 | 114.34 | 0 | 0 | 0.000103 | 258.95 | 0.000103 | 258.95 | 0 | 0 | 2023-05-15 16:40:39 | 0.0002993 | 11.0886 | 27888.8609 | 0 | 关闭
2730 | 4 | 5 | 恒流充电 | 00:21:00 | 18:22:00 | 0.133 | 2.2496 | 0.0466 | 117.13 | 0.0466 | 117.13 | 0 | 0 | 0.0001055 | 265.23 | 0.0001055 | 265.23 | 0 | 0 | 2023-05-15 16:41:09 | 0.0002993 | 3.6961 | 9296.1007 | 0 | 关闭
2731 | 4 | 5 | 恒流充电 | 00:21:30 | 18:22:30 | 0.1331 | 2.2498 | 0.0477 | 119.92 | 0.0477 | 119.92 | 0 | 0 | 0.0001079 | 271.5 | 0.0001079 | 271.5 | 0 | 0 | 2023-05-15 16:41:39 | 0.0002994 | 5.5441 | 13943.9764 | 0 | 关闭
2732 | 4 | 5 | 恒流充电 | 00:22:00 | 18:23:00 | 0.1331 | 2.2502 | 0.0488 | 122.71 | 0.0488 | 122.71 | 0 | 0 | 0.0001104 | 277.77 | 0.0001104 | 277.77 | 0 | 0 | 2023-05-15 16:42:09 | 0.0002994 | 2.7721 | 6972.0755 | 0 | 关闭
2733 | 4 | 5 | 恒流充电 | 00:22:30 | 18:23:30 | 0.1331 | 2.2506 | 0.0499 | 125.5 | 0.0499 | 125.5 | 0 | 0 | 0.0001129 | 284.05 | 0.0001129 | 284.05 | 0 | 0 | 2023-05-15 16:42:39 | 0.0002995 | 2.7721 | 6972.0056 | 0 | 关闭
2734 | 4 | 5 | 恒流充电 | 00:23:00 | 18:24:00 | 0.1331 | 2.2506 | 0.051 | 128.28 | 0.051 | 128.28 | 0 | 0 | 0.0001154 | 290.33 | 0.0001154 | 290.33 | 0 | 0 | 2023-05-15 16:43:09 | 0.0002995 | 0 | 0 | 0 | 关闭
2735 | 4 | 5 | 恒流充电 | 00:23:30 | 18:24:30 | 0.1331 | 2.2507 | 0.0521 | 131.07 | 0.0521 | 131.07 | 0 | 0 | 0.0001179 | 296.6 | 0.0001179 | 296.6 | 0 | 0 | 2023-05-15 16:43:39 | 0.0002995 | 11.0882 | 27887.8829 | 0 | 关闭
2736 | 4 | 5 | 恒流充电 | 00:24:00 | 18:25:00 | 0.1331 | 2.2506 | 0.0532 | 133.86 | 0.0532 | 133.86 | 0 | 0 | 0.0001204 | 302.88 | 0.0001204 | 302.88 | 0 | 0 | 2023-05-15 16:44:09 | 0.0002995 | -11.0883 | -27888.0226 | 0 | 关闭
2737 | 4 | 5 | 恒流充电 | 00:24:30 | 18:25:30 | 0.133 | 2.2506 | 0.0543 | 136.65 | 0.0543 | 136.65 | 0 | 0 | 0.0001229 | 309.16 | 0.0001229 | 309.16 | 0 | 0 | 2023-05-15 16:44:39 | 0.0002994 | 0 | 0 | 0 | 关闭
2738 | 4 | 5 | 恒流充电 | 00:25:00 | 18:26:00 | 0.1331 | 2.2505 | 0.0554 | 139.44 | 0.0554 | 139.44 | 0 | 0 | 0.0001254 | 315.43 | 0.0001254 | 315.43 | 0 | 0 | 2023-05-15 16:45:09 | 0.0002995 | -11.0883 | -27888.0226 | 0 | 关闭
2739 | 4 | 5 | 恒流充电 | 00:25:30 | 18:26:30 | 0.1331 | 2.2506 | 0.0565 | 142.23 | 0.0565 | 142.23 | 0 | 0 | 0.0001279 | 321.71 | 0.0001279 | 321.71 | 0 | 0 | 2023-05-15 16:45:39 | 0.0002995 | 11.0885 | 27888.5815 | 0 | 关闭
2740 | 4 | 5 | 恒流充电 | 00:26:00 | 18:27:00 | 0.1331 | 2.2506 | 0.0577 | 145.02 | 0.0577 | 145.02 | 0 | 0 | 0.0001304 | 327.99 | 0.0001304 | 327.99 | 0 | 0 | 2023-05-15 16:46:09 | 0.0002995 | 0 | 0 | 0 | 关闭
2741 | 4 | 5 | 恒流充电 | 00:26:30 | 18:27:30 | 0.133 | 2.2506 | 0.0588 | 147.81 | 0.0588 | 147.81 | 0 | 0 | 0.0001329 | 334.26 | 0.0001329 | 334.26 | 0 | 0 | 2023-05-15 16:46:39 | 0.0002994 | 0 | 0 | 0 | 关闭
2742 | 4 | 5 | 恒流充电 | 00:27:00 | 18:28:00 | 0.1331 | 2.2506 | 0.0599 | 150.59 | 0.0599 | 150.59 | 0 | 0 | 0.0001354 | 340.54 | 0.0001354 | 340.54 | 0 | 0 | 2023-05-15 16:47:09 | 0.0002995 | 0 | 0 | 0 | 关闭
2743 | 4 | 5 | 恒流充电 | 00:27:30 | 18:28:30 | 0.1331 | 2.2508 | 0.061 | 153.38 | 0.061 | 153.38 | 0 | 0 | 0.0001379 | 346.82 | 0.0001379 | 346.82 | 0 | 0 | 2023-05-15 16:47:39 | 0.0002995 | 5.5443 | 13944.5003 | 0 | 关闭
2744 | 4 | 5 | 恒流充电 | 00:28:00 | 18:29:00 | 0.1331 | 2.2509 | 0.0621 | 156.17 | 0.0621 | 156.17 | 0 | 0 | 0.0001404 | 353.09 | 0.0001404 | 353.09 | 0 | 0 | 2023-05-15 16:48:09 | 0.0002995 | 11.0886 | 27888.8609 | 0 | 关闭
2745 | 4 | 5 | 恒流充电 | 00:28:30 | 18:29:30 | 0.1331 | 2.2511 | 0.0632 | 158.96 | 0.0632 | 158.96 | 0 | 0 | 0.0001429 | 359.37 | 0.0001429 | 359.37 | 0 | 0 | 2023-05-15 16:48:39 | 0.0002996 | 5.5443 | 13944.5003 | 0 | 关闭
2746 | 4 | 5 | 恒流充电 | 00:29:00 | 18:30:00 | 0.133 | 2.2515 | 0.0643 | 161.75 | 0.0643 | 161.75 | 0 | 0 | 0.0001454 | 365.65 | 0.0001454 | 365.65 | 0 | 0 | 2023-05-15 16:49:09 | 0.0002996 | 2.7721 | 6972.1803 | 0 | 关闭
2747 | 4 | 5 | 恒流充电 | 00:29:30 | 18:30:30 | 0.1331 | 2.2517 | 0.0654 | 164.54 | 0.0654 | 164.54 | 0 | 0 | 0.0001479 | 371.93 | 0.0001479 | 371.93 | 0 | 0 | 2023-05-15 16:49:39 | 0.0002996 | 5.5442 | 13944.151 | 0 | 关闭
2748 | 4 | 5 | 恒流充电 | 00:30:00 | 18:31:00 | 0.1331 | 2.2521 | 0.0665 | 167.33 | 0.0665 | 167.33 | 0 | 0 | 0.0001504 | 378.21 | 0.0001504 | 378.21 | 0 | 0 | 2023-05-15 16:50:09 | 0.0002997 | 2.7721 | 6972.1803 | 0 | 关闭
2749 | 4 | 5 | 恒流充电 | 00:30:30 | 18:31:30 | 0.1331 | 2.2524 | 0.0676 | 170.12 | 0.0676 | 170.12 | 0 | 0 | 0.0001529 | 384.49 | 0.0001529 | 384.49 | 0 | 0 | 2023-05-15 16:50:39 | 0.0002997 | 3.6962 | 9296.1938 | 0 | 关闭
2750 | 4 | 5 | 恒流充电 | 00:31:00 | 18:32:00 | 0.133 | 2.2527 | 0.0687 | 172.91 | 0.0687 | 172.91 | 0 | 0 | 0.0001554 | 390.77 | 0.0001554 | 390.77 | 0 | 0 | 2023-05-15 16:51:09 | 0.0002997 | 3.6961 | 9295.961 | 0 | 关闭
2751 | 4 | 5 | 恒流充电 | 00:31:30 | 18:32:30 | 0.1331 | 2.253 | 0.0699 | 175.69 | 0.0699 | 175.69 | 0 | 0 | 0.0001579 | 397.05 | 0.0001579 | 397.05 | 0 | 0 | 2023-05-15 16:51:39 | 0.0002998 | 3.6962 | 9296.1938 | 0 | 关闭
2752 | 4 | 5 | 恒流充电 | 00:32:00 | 18:33:00 | 0.1331 | 2.2534 | 0.071 | 178.48 | 0.071 | 178.48 | 0 | 0 | 0.0001604 | 403.34 | 0.0001604 | 403.34 | 0 | 0 | 2023-05-15 16:52:09 | 0.0002998 | 2.7721 | 6972.0056 | 0 | 关闭
2753 | 4 | 5 | 恒流充电 | 00:32:30 | 18:33:30 | 0.133 | 2.2536 | 0.0721 | 181.27 | 0.0721 | 181.27 | 0 | 0 | 0.0001629 | 409.62 | 0.0001629 | 409.62 | 0 | 0 | 2023-05-15 16:52:39 | 0.0002998 | 5.5441 | 13943.8716 | 0 | 关闭
2754 | 4 | 5 | 恒流充电 | 00:33:00 | 18:34:00 | 0.133 | 2.2539 | 0.0732 | 184.06 | 0.0732 | 184.06 | 0 | 0 | 0.0001654 | 415.91 | 0.0001654 | 415.91 | 0 | 0 | 2023-05-15 16:53:09 | 0.0002999 | 3.696 | 9295.7281 | 0 | 关闭
2755 | 4 | 5 | 恒流充电 | 00:33:30 | 18:34:30 | 0.133 | 2.2541 | 0.0743 | 186.85 | 0.0743 | 186.85 | 0 | 0 | 0.0001679 | 422.19 | 0.0001679 | 422.19 | 0 | 0 | 2023-05-15 16:53:39 | 0.0002999 | 5.5441 | 13943.9414 | 0 | 关闭
2756 | 4 | 5 | 恒流充电 | 00:34:00 | 18:35:00 | 0.133 | 2.2543 | 0.0754 | 189.64 | 0.0754 | 189.64 | 0 | 0 | 0.0001704 | 428.48 | 0.0001704 | 428.48 | 0 | 0 | 2023-05-15 16:54:09 | 0.0002999 | 5.5441 | 13943.8716 | 0 | 关闭
2757 | 4 | 5 | 恒流充电 | 00:34:30 | 18:35:30 | 0.1331 | 2.2544 | 0.0765 | 192.43 | 0.0765 | 192.43 | 0 | 0 | 0.0001729 | 434.77 | 0.0001729 | 434.77 | 0 | 0 | 2023-05-15 16:54:39 | 0.0003 | 11.0881 | 27887.6034 | 0 | 关闭
2758 | 4 | 5 | 恒流充电 | 00:35:00 | 18:36:00 | 0.133 | 2.2546 | 0.0776 | 195.22 | 0.0776 | 195.22 | 0 | 0 | 0.0001754 | 441.05 | 0.0001754 | 441.05 | 0 | 0 | 2023-05-15 16:55:09 | 0.0003 | 5.5442 | 13944.0812 | 0 | 关闭
2759 | 4 | 5 | 恒流充电 | 00:35:30 | 18:36:30 | 0.1331 | 2.2547 | 0.0787 | 198 | 0.0787 | 198 | 0 | 0 | 0.0001779 | 447.34 | 0.0001779 | 447.34 | 0 | 0 | 2023-05-15 16:55:39 | 0.0003 | 11.0884 | 27888.4418 | 0 | 关闭
2760 | 4 | 5 | 恒流充电 | 00:36:00 | 18:37:00 | 0.1331 | 2.2548 | 0.0798 | 200.79 | 0.0798 | 200.79 | 0 | 0 | 0.0001804 | 453.63 | 0.0001804 | 453.63 | 0 | 0 | 2023-05-15 16:56:09 | 0.0003 | 11.0885 | 27888.5815 | 0 | 关闭
2761 | 4 | 5 | 恒流充电 | 00:36:30 | 18:37:30 | 0.1331 | 2.255 | 0.0809 | 203.58 | 0.0809 | 203.58 | 0 | 0 | 0.0001829 | 459.92 | 0.0001829 | 459.92 | 0 | 0 | 2023-05-15 16:56:39 | 0.0003001 | 5.5442 | 13944.0812 | 0 | 关闭
2762 | 4 | 5 | 恒流充电 | 00:37:00 | 18:38:00 | 0.1331 | 2.2552 | 0.0821 | 206.37 | 0.0821 | 206.37 | 0 | 0 | 0.0001854 | 466.21 | 0.0001854 | 466.21 | 0 | 0 | 2023-05-15 16:57:09 | 0.0003001 | 5.5442 | 13944.2209 | 0 | 关闭
2763 | 4 | 5 | 恒流充电 | 00:37:30 | 18:38:30 | 0.1331 | 2.2553 | 0.0832 | 209.16 | 0.0832 | 209.16 | 0 | 0 | 0.0001879 | 472.5 | 0.0001879 | 472.5 | 0 | 0 | 2023-05-15 16:57:39 | 0.0003001 | 11.0887 | 27889.0007 | 0 | 关闭
2764 | 4 | 5 | 恒流充电 | 00:38:00 | 18:39:00 | 0.1331 | 2.2557 | 0.0843 | 211.95 | 0.0843 | 211.95 | 0 | 0 | 0.0001904 | 478.79 | 0.0001904 | 478.79 | 0 | 0 | 2023-05-15 16:58:09 | 0.0003002 | 2.7721 | 6972.0056 | 0 | 关闭
2765 | 4 | 5 | 恒流充电 | 00:38:30 | 18:39:30 | 0.1331 | 2.256 | 0.0854 | 214.74 | 0.0854 | 214.74 | 0 | 0 | 0.0001929 | 485.08 | 0.0001929 | 485.08 | 0 | 0 | 2023-05-15 16:58:39 | 0.0003002 | 3.6963 | 9296.4267 | 0 | 关闭
2766 | 4 | 5 | 恒流充电 | 00:39:00 | 18:40:00 | 0.1331 | 2.2563 | 0.0865 | 217.53 | 0.0865 | 217.53 | 0 | 0 | 0.0001954 | 491.37 | 0.0001954 | 491.37 | 0 | 0 | 2023-05-15 16:59:09 | 0.0003002 | 3.6962 | 9296.3801 | 0 | 关闭
2767 | 4 | 5 | 恒流充电 | 00:39:30 | 18:40:30 | 0.133 | 2.2568 | 0.0876 | 220.32 | 0.0876 | 220.32 | 0 | 0 | 0.0001979 | 497.67 | 0.0001979 | 497.67 | 0 | 0 | 2023-05-15 16:59:39 | 0.0003002 | 2.2177 | 5577.7722 | 0 | 关闭
2768 | 4 | 5 | 恒流充电 | 00:40:00 | 18:41:00 | 0.1331 | 2.2572 | 0.0887 | 223.1 | 0.0887 | 223.1 | 0 | 0 | 0.0002004 | 503.96 | 0.0002004 | 503.96 | 0 | 0 | 2023-05-15 17:00:09 | 0.0003003 | 2.7721 | 6972.1454 | 0 | 关闭
2769 | 4 | 5 | 恒流充电 | 00:40:30 | 18:41:30 | 0.133 | 2.2576 | 0.0898 | 225.89 | 0.0898 | 225.89 | 0 | 0 | 0.0002029 | 510.26 | 0.0002029 | 510.26 | 0 | 0 | 2023-05-15 17:00:39 | 0.0003004 | 2.7721 | 6972.1454 | 0 | 关闭
2770 | 4 | 5 | 恒流充电 | 00:41:00 | 18:42:00 | 0.1331 | 2.2579 | 0.0909 | 228.68 | 0.0909 | 228.68 | 0 | 0 | 0.0002054 | 516.55 | 0.0002054 | 516.55 | 0 | 0 | 2023-05-15 17:01:09 | 0.0003005 | 3.6961 | 9295.961 | 0 | 关闭
2771 | 4 | 5 | 恒流充电 | 00:41:30 | 18:42:30 | 0.133 | 2.2582 | 0.092 | 231.47 | 0.092 | 231.47 | 0 | 0 | 0.0002079 | 522.85 | 0.0002079 | 522.85 | 0 | 0 | 2023-05-15 17:01:39 | 0.0003005 | 3.6961 | 9296.0075 | 0 | 关闭
2772 | 4 | 5 | 恒流充电 | 00:42:00 | 18:43:00 | 0.1331 | 2.2585 | 0.0931 | 234.26 | 0.0931 | 234.26 | 0 | 0 | 0.0002104 | 529.15 | 0.0002104 | 529.15 | 0 | 0 | 2023-05-15 17:02:09 | 0.0003005 | 3.6962 | 9296.1938 | 0 | 关闭
2773 | 4 | 5 | 恒流充电 | 00:42:30 | 18:43:30 | 0.133 | 2.2588 | 0.0943 | 237.05 | 0.0943 | 237.05 | 0 | 0 | 0.0002129 | 535.45 | 0.0002129 | 535.45 | 0 | 0 | 2023-05-15 17:02:39 | 0.0003005 | 3.6962 | 9296.2404 | 0 | 关闭
2774 | 4 | 5 | 恒流充电 | 00:43:00 | 18:44:00 | 0.133 | 2.259 | 0.0954 | 239.84 | 0.0954 | 239.84 | 0 | 0 | 0.0002154 | 541.75 | 0.0002154 | 541.75 | 0 | 0 | 2023-05-15 17:03:09 | 0.0003006 | 5.5442 | 13944.0812 | 0 | 关闭
2775 | 4 | 5 | 恒流充电 | 00:43:30 | 18:44:30 | 0.1331 | 2.2592 | 0.0965 | 242.63 | 0.0965 | 242.63 | 0 | 0 | 0.0002179 | 548.05 | 0.0002179 | 548.05 | 0 | 0 | 2023-05-15 17:03:39 | 0.0003006 | 5.5441 | 13943.9414 | 0 | 关闭
2776 | 4 | 5 | 恒流充电 | 00:44:00 | 18:45:00 | 0.133 | 2.2593 | 0.0976 | 245.41 | 0.0976 | 245.41 | 0 | 0 | 0.0002204 | 554.35 | 0.0002204 | 554.35 | 0 | 0 | 2023-05-15 17:04:09 | 0.0003006 | 11.0882 | 27887.8829 | 0 | 关闭
2777 | 4 | 5 | 恒流充电 | 00:44:30 | 18:45:30 | 0.1331 | 2.2596 | 0.0987 | 248.2 | 0.0987 | 248.2 | 0 | 0 | 0.0002229 | 560.65 | 0.0002229 | 560.65 | 0 | 0 | 2023-05-15 17:04:39 | 0.0003007 | 3.6962 | 9296.2404 | 0 | 关闭
2778 | 4 | 5 | 恒流充电 | 00:45:00 | 18:46:00 | 0.1331 | 2.2598 | 0.0998 | 250.99 | 0.0998 | 250.99 | 0 | 0 | 0.0002254 | 566.95 | 0.0002254 | 566.95 | 0 | 0 | 2023-05-15 17:05:09 | 0.0003007 | 5.5442 | 13944.0812 | 0 | 关闭
2779 | 4 | 5 | 恒流充电 | 00:45:30 | 18:46:30 | 0.133 | 2.2601 | 0.1009 | 253.78 | 0.1009 | 253.78 | 0 | 0 | 0.0002279 | 573.25 | 0.0002279 | 573.25 | 0 | 0 | 2023-05-15 17:05:39 | 0.0003007 | 3.6962 | 9296.2404 | 0 | 关闭
2780 | 4 | 5 | 恒流充电 | 00:46:00 | 18:47:00 | 0.1331 | 2.2605 | 0.102 | 256.57 | 0.102 | 256.57 | 0 | 0 | 0.0002304 | 579.56 | 0.0002304 | 579.56 | 0 | 0 | 2023-05-15 17:06:09 | 0.0003008 | 2.7721 | 6972.1803 | 0 | 关闭
2781 | 4 | 5 | 恒流充电 | 00:46:30 | 18:47:30 | 0.1331 | 2.2607 | 0.1031 | 259.36 | 0.1031 | 259.36 | 0 | 0 | 0.0002329 | 585.86 | 0.0002329 | 585.86 | 0 | 0 | 2023-05-15 17:06:39 | 0.0003008 | 5.5443 | 13944.3606 | 0 | 关闭
2782 | 4 | 5 | 恒流充电 | 00:47:00 | 18:48:00 | 0.1331 | 2.2611 | 0.1042 | 262.15 | 0.1042 | 262.15 | 0 | 0 | 0.0002354 | 592.17 | 0.0002354 | 592.17 | 0 | 0 | 2023-05-15 17:07:09 | 0.0003009 | 2.7722 | 6972.2502 | 0 | 关闭
2783 | 4 | 5 | 恒流充电 | 00:47:30 | 18:48:30 | 0.1331 | 2.2614 | 0.1053 | 264.94 | 0.1053 | 264.94 | 0 | 0 | 0.000238 | 598.47 | 0.000238 | 598.47 | 0 | 0 | 2023-05-15 17:07:39 | 0.0003009 | 3.6962 | 9296.3336 | 0 | 关闭
2784 | 4 | 5 | 恒流充电 | 00:48:00 | 18:49:00 | 0.1331 | 2.2619 | 0.1064 | 267.73 | 0.1064 | 267.73 | 0 | 0 | 0.0002405 | 604.78 | 0.0002405 | 604.78 | 0 | 0 | 2023-05-15 17:08:09 | 0.000301 | 2.2177 | 5577.8001 | 0 | 关闭
2785 | 4 | 5 | 恒流充电 | 00:48:30 | 18:49:30 | 0.133 | 2.2623 | 0.1076 | 270.51 | 0.1076 | 270.51 | 0 | 0 | 0.000243 | 611.09 | 0.000243 | 611.09 | 0 | 0 | 2023-05-15 17:08:39 | 0.000301 | 2.7722 | 6972.32 | 0 | 关闭
2786 | 4 | 5 | 恒流充电 | 00:49:00 | 18:50:00 | 0.1331 | 2.2629 | 0.1087 | 273.3 | 0.1087 | 273.3 | 0 | 0 | 0.0002455 | 617.4 | 0.0002455 | 617.4 | 0 | 0 | 2023-05-15 17:09:09 | 0.0003011 | 1.8481 | 4648.1202 | 0 | 关闭
2787 | 4 | 5 | 恒流充电 | 00:49:30 | 18:50:30 | 0.1331 | 2.2635 | 0.1098 | 276.09 | 0.1098 | 276.09 | 0 | 0 | 0.000248 | 623.71 | 0.000248 | 623.71 | 0 | 0 | 2023-05-15 17:09:39 | 0.0003012 | 1.8483 | 4648.6325 | 0 | 关闭
2788 | 4 | 5 | 恒流充电 | 00:50:00 | 18:51:00 | 0.1331 | 2.2639 | 0.1109 | 278.88 | 0.1109 | 278.88 | 0 | 0 | 0.0002505 | 630.03 | 0.0002505 | 630.03 | 0 | 0 | 2023-05-15 17:10:09 | 0.0003013 | 2.7726 | 6973.2283 | 0 | 关闭
2789 | 4 | 5 | 恒流充电 | 00:50:30 | 18:51:30 | 0.133 | 2.2642 | 0.112 | 281.67 | 0.112 | 281.67 | 0 | 0 | 0.000253 | 636.34 | 0.000253 | 636.34 | 0 | 0 | 2023-05-15 17:10:39 | 0.0003013 | 3.6959 | 9295.4952 | 0 | 关闭
2790 | 4 | 5 | 恒流充电 | 00:51:00 | 18:52:00 | 0.133 | 2.2647 | 0.1131 | 284.46 | 0.1131 | 284.46 | 0 | 0 | 0.0002555 | 642.65 | 0.0002555 | 642.65 | 0 | 0 | 2023-05-15 17:11:09 | 0.0003013 | 2.2175 | 5577.2412 | 0 | 关闭
2791 | 4 | 5 | 恒流充电 | 00:51:30 | 18:52:30 | 0.133 | 2.2649 | 0.1142 | 287.25 | 0.1142 | 287.25 | 0 | 0 | 0.000258 | 648.97 | 0.000258 | 648.97 | 0 | 0 | 2023-05-15 17:11:39 | 0.0003013 | 5.5438 | 13943.1031 | 0 | 关闭
2792 | 4 | 5 | 恒流充电 | 00:52:00 | 18:53:00 | 0.133 | 2.2652 | 0.1153 | 290.04 | 0.1153 | 290.04 | 0 | 0 | 0.0002605 | 655.29 | 0.0002605 | 655.29 | 0 | 0 | 2023-05-15 17:12:09 | 0.0003014 | 3.6959 | 9295.402 | 0 | 关闭
2793 | 4 | 5 | 恒流充电 | 00:52:30 | 18:53:30 | 0.133 | 2.2656 | 0.1164 | 292.83 | 0.1164 | 292.83 | 0 | 0 | 0.0002631 | 661.6 | 0.0002631 | 661.6 | 0 | 0 | 2023-05-15 17:12:39 | 0.0003014 | 2.7719 | 6971.5515 | 0 | 关闭
2794 | 4 | 5 | 恒流充电 | 00:53:00 | 18:54:00 | 0.133 | 2.2658 | 0.1175 | 295.61 | 0.1175 | 295.61 | 0 | 0 | 0.0002656 | 667.92 | 0.0002656 | 667.92 | 0 | 0 | 2023-05-15 17:13:09 | 0.0003014 | 5.5437 | 13942.9633 | 0 | 关闭
2795 | 4 | 5 | 恒流充电 | 00:53:30 | 18:54:30 | 0.1331 | 2.2661 | 0.1186 | 298.4 | 0.1186 | 298.4 | 0 | 0 | 0.0002681 | 674.24 | 0.0002681 | 674.24 | 0 | 0 | 2023-05-15 17:13:39 | 0.0003015 | 3.6959 | 9295.402 | 0 | 关闭
2796 | 4 | 5 | 恒流充电 | 00:54:00 | 18:55:00 | 0.133 | 2.2664 | 0.1198 | 301.19 | 0.1198 | 301.19 | 0 | 0 | 0.0002706 | 680.56 | 0.0002706 | 680.56 | 0 | 0 | 2023-05-15 17:14:09 | 0.0003015 | 3.6959 | 9295.402 | 0 | 关闭
2797 | 4 | 5 | 恒流充电 | 00:54:30 | 18:55:30 | 0.133 | 2.2667 | 0.1209 | 303.98 | 0.1209 | 303.98 | 0 | 0 | 0.0002731 | 686.88 | 0.0002731 | 686.88 | 0 | 0 | 2023-05-15 17:14:39 | 0.0003016 | 3.6959 | 9295.4952 | 0 | 关闭
2798 | 4 | 5 | 恒流充电 | 00:55:00 | 18:56:00 | 0.1331 | 2.267 | 0.122 | 306.77 | 0.122 | 306.77 | 0 | 0 | 0.0002756 | 693.2 | 0.0002756 | 693.2 | 0 | 0 | 2023-05-15 17:15:09 | 0.0003016 | 3.6959 | 9295.5883 | 0 | 关闭
2799 | 4 | 5 | 恒流充电 | 00:55:30 | 18:56:30 | 0.1331 | 2.2673 | 0.1231 | 309.56 | 0.1231 | 309.56 | 0 | 0 | 0.0002781 | 699.52 | 0.0002781 | 699.52 | 0 | 0 | 2023-05-15 17:15:39 | 0.0003017 | 3.6959 | 9295.5883 | 0 | 关闭
2800 | 4 | 5 | 恒流充电 | 00:56:00 | 18:57:00 | 0.133 | 2.2677 | 0.1242 | 312.35 | 0.1242 | 312.35 | 0 | 0 | 0.0002806 | 705.85 | 0.0002806 | 705.85 | 0 | 0 | 2023-05-15 17:16:09 | 0.0003017 | 2.772 | 6971.7611 | 0 | 关闭
2801 | 4 | 5 | 恒流充电 | 00:56:30 | 18:57:30 | 0.1331 | 2.2682 | 0.1253 | 315.13 | 0.1253 | 315.13 | 0 | 0 | 0.0002832 | 712.17 | 0.0002832 | 712.17 | 0 | 0 | 2023-05-15 17:16:39 | 0.0003018 | 2.2176 | 5577.4089 | 0 | 关闭
2802 | 4 | 5 | 恒流充电 | 00:57:00 | 18:58:00 | 0.1331 | 2.2688 | 0.1264 | 317.92 | 0.1264 | 317.92 | 0 | 0 | 0.0002857 | 718.5 | 0.0002857 | 718.5 | 0 | 0 | 2023-05-15 17:17:09 | 0.0003019 | 1.848 | 4647.8407 | 0 | 关闭
2803 | 4 | 5 | 恒流充电 | 00:57:30 | 18:58:30 | 0.1331 | 2.2694 | 0.1275 | 320.71 | 0.1275 | 320.71 | 0 | 0 | 0.0002882 | 724.83 | 0.0002882 | 724.83 | 0 | 0 | 2023-05-15 17:17:39 | 0.000302 | 1.848 | 4647.7942 | 0 | 关闭
2804 | 4 | 5 | 恒流充电 | 00:58:00 | 18:59:00 | 0.133 | 2.2699 | 0.1286 | 323.5 | 0.1286 | 323.5 | 0 | 0 | 0.0002907 | 731.16 | 0.0002907 | 731.16 | 0 | 0 | 2023-05-15 17:18:09 | 0.000302 | 2.2176 | 5577.4089 | 0 | 关闭
2805 | 4 | 5 | 恒流充电 | 00:58:30 | 18:59:30 | 0.133 | 2.2704 | 0.1297 | 326.29 | 0.1297 | 326.29 | 0 | 0 | 0.0002932 | 737.49 | 0.0002932 | 737.49 | 0 | 0 | 2023-05-15 17:18:39 | 0.0003021 | 2.2176 | 5577.4089 | 0 | 关闭
2806 | 4 | 5 | 恒流充电 | 00:59:00 | 19:00:00 | 0.1331 | 2.2711 | 0.1308 | 329.08 | 0.1308 | 329.08 | 0 | 0 | 0.0002957 | 743.82 | 0.0002957 | 743.82 | 0 | 0 | 2023-05-15 17:19:09 | 0.0003022 | 1.584 | 3983.7837 | 0 | 关闭
2807 | 4 | 5 | 恒流充电 | 00:59:30 | 19:00:30 | 0.133 | 2.2717 | 0.132 | 331.87 | 0.132 | 331.87 | 0 | 0 | 0.0002983 | 750.15 | 0.0002983 | 750.15 | 0 | 0 | 2023-05-15 17:19:39 | 0.0003022 | 1.8479 | 4647.701 | 0 | 关闭
2808 | 4 | 5 | 恒流充电 | 01:00:00 | 19:01:00 | 0.133 | 2.2723 | 0.1331 | 334.66 | 0.1331 | 334.66 | 0 | 0 | 0.0003008 | 756.49 | 0.0003008 | 756.49 | 0 | 0 | 2023-05-15 17:20:09 | 0.0003023 | 1.8479 | 4647.701 | 0 | 关闭
2809 | 4 | 5 | 恒流充电 | 01:00:30 | 19:01:30 | 0.1331 | 2.2727 | 0.1342 | 337.44 | 0.1342 | 337.44 | 0 | 0 | 0.0003033 | 762.83 | 0.0003033 | 762.83 | 0 | 0 | 2023-05-15 17:20:39 | 0.0003024 | 2.7719 | 6971.5515 | 0 | 关闭
2810 | 4 | 5 | 恒流充电 | 01:01:00 | 19:02:00 | 0.1331 | 2.2731 | 0.1353 | 340.23 | 0.1353 | 340.23 | 0 | 0 | 0.0003058 | 769.16 | 0.0003058 | 769.16 | 0 | 0 | 2023-05-15 17:21:09 | 0.0003025 | 2.7718 | 6971.3419 | 0 | 关闭
2811 | 4 | 5 | 恒流充电 | 01:01:30 | 19:02:30 | 0.133 | 2.2735 | 0.1364 | 343.02 | 0.1364 | 343.02 | 0 | 0 | 0.0003083 | 775.5 | 0.0003083 | 775.5 | 0 | 0 | 2023-05-15 17:21:39 | 0.0003025 | 2.7719 | 6971.4817 | 0 | 关闭
2812 | 4 | 5 | 恒流充电 | 01:02:00 | 19:03:00 | 0.133 | 2.2738 | 0.1375 | 345.81 | 0.1375 | 345.81 | 0 | 0 | 0.0003109 | 781.84 | 0.0003109 | 781.84 | 0 | 0 | 2023-05-15 17:22:09 | 0.0003025 | 3.6957 | 9295.1226 | 0 | 关闭
2813 | 4 | 5 | 恒流充电 | 01:02:30 | 19:03:30 | 0.1331 | 2.2742 | 0.1386 | 348.6 | 0.1386 | 348.6 | 0 | 0 | 0.0003134 | 788.18 | 0.0003134 | 788.18 | 0 | 0 | 2023-05-15 17:22:39 | 0.0003026 | 2.7719 | 6971.4817 | 0 | 关闭
2814 | 4 | 5 | 恒流充电 | 01:03:00 | 19:04:00 | 0.133 | 2.2745 | 0.1397 | 351.39 | 0.1397 | 351.39 | 0 | 0 | 0.0003159 | 794.53 | 0.0003159 | 794.53 | 0 | 0 | 2023-05-15 17:23:09 | 0.0003026 | 3.6958 | 9295.3089 | 0 | 关闭
2815 | 4 | 5 | 恒流充电 | 01:03:30 | 19:04:30 | 0.133 | 2.2749 | 0.1408 | 354.18 | 0.1408 | 354.18 | 0 | 0 | 0.0003184 | 800.87 | 0.0003184 | 800.87 | 0 | 0 | 2023-05-15 17:23:39 | 0.0003027 | 2.7719 | 6971.4817 | 0 | 关闭
2816 | 4 | 5 | 恒流充电 | 01:04:00 | 19:05:00 | 0.133 | 2.2753 | 0.1419 | 356.96 | 0.1419 | 356.96 | 0 | 0 | 0.0003209 | 807.21 | 0.0003209 | 807.21 | 0 | 0 | 2023-05-15 17:24:09 | 0.0003027 | 2.7719 | 6971.4817 | 0 | 关闭
2817 | 4 | 5 | 恒流充电 | 01:04:30 | 19:05:30 | 0.133 | 2.2757 | 0.143 | 359.75 | 0.143 | 359.75 | 0 | 0 | 0.0003235 | 813.56 | 0.0003235 | 813.56 | 0 | 0 | 2023-05-15 17:24:39 | 0.0003028 | 2.7719 | 6971.5515 | 0 | 关闭
2818 | 4 | 5 | 恒流充电 | 01:05:00 | 19:06:00 | 0.1331 | 2.2761 | 0.1441 | 362.54 | 0.1441 | 362.54 | 0 | 0 | 0.000326 | 819.91 | 0.000326 | 819.91 | 0 | 0 | 2023-05-15 17:25:09 | 0.0003029 | 2.7719 | 6971.6214 | 0 | 关闭
2819 | 4 | 5 | 恒流充电 | 01:05:30 | 19:06:30 | 0.133 | 2.2767 | 0.1453 | 365.33 | 0.1453 | 365.33 | 0 | 0 | 0.0003285 | 826.25 | 0.0003285 | 826.25 | 0 | 0 | 2023-05-15 17:25:39 | 0.0003029 | 1.848 | 4647.9339 | 0 | 关闭
2820 | 4 | 5 | 恒流充电 | 01:06:00 | 19:07:00 | 0.133 | 2.2771 | 0.1464 | 368.12 | 0.1464 | 368.12 | 0 | 0 | 0.000331 | 832.6 | 0.000331 | 832.6 | 0 | 0 | 2023-05-15 17:26:09 | 0.0003029 | 2.7719 | 6971.5515 | 0 | 关闭
2821 | 4 | 5 | 恒流充电 | 01:06:30 | 19:07:30 | 0.133 | 2.2776 | 0.1475 | 370.91 | 0.1475 | 370.91 | 0 | 0 | 0.0003336 | 838.95 | 0.0003336 | 838.95 | 0 | 0 | 2023-05-15 17:26:39 | 0.000303 | 2.2175 | 5577.2412 | 0 | 关闭
2822 | 4 | 5 | 恒流充电 | 01:07:00 | 19:08:00 | 0.1331 | 2.2783 | 0.1486 | 373.7 | 0.1486 | 373.7 | 0 | 0 | 0.0003361 | 845.31 | 0.0003361 | 845.31 | 0 | 0 | 2023-05-15 17:27:09 | 0.0003032 | 1.5839 | 3983.7437 | 0 | 关闭
2823 | 4 | 5 | 恒流充电 | 01:07:30 | 19:08:30 | 0.133 | 2.2788 | 0.1497 | 376.48 | 0.1497 | 376.48 | 0 | 0 | 0.0003386 | 851.66 | 0.0003386 | 851.66 | 0 | 0 | 2023-05-15 17:27:39 | 0.0003032 | 2.2176 | 5577.4648 | 0 | 关闭
2824 | 4 | 5 | 恒流充电 | 01:08:00 | 19:09:00 | 0.133 | 2.2794 | 0.1508 | 379.27 | 0.1508 | 379.27 | 0 | 0 | 0.0003411 | 858.02 | 0.0003411 | 858.02 | 0 | 0 | 2023-05-15 17:28:09 | 0.0003033 | 1.8479 | 4647.701 | 0 | 关闭
2825 | 4 | 5 | 恒流充电 | 01:08:30 | 19:09:30 | 0.133 | 2.2801 | 0.1519 | 382.06 | 0.1519 | 382.06 | 0 | 0 | 0.0003437 | 864.37 | 0.0003437 | 864.37 | 0 | 0 | 2023-05-15 17:28:39 | 0.0003033 | 1.584 | 3983.7837 | 0 | 关闭
2826 | 4 | 5 | 恒流充电 | 01:09:00 | 19:10:00 | 0.1331 | 2.2805 | 0.153 | 384.85 | 0.153 | 384.85 | 0 | 0 | 0.0003462 | 870.73 | 0.0003462 | 870.73 | 0 | 0 | 2023-05-15 17:29:09 | 0.0003034 | 2.7719 | 6971.4817 | 0 | 关闭
2827 | 4 | 5 | 恒流充电 | 01:09:30 | 19:10:30 | 0.133 | 2.2811 | 0.1541 | 387.64 | 0.1541 | 387.64 | 0 | 0 | 0.0003487 | 877.09 | 0.0003487 | 877.09 | 0 | 0 | 2023-05-15 17:29:39 | 0.0003035 | 1.8479 | 4647.7476 | 0 | 关闭
2828 | 4 | 5 | 恒流充电 | 01:10:00 | 19:11:00 | 0.133 | 2.2814 | 0.1552 | 390.43 | 0.1552 | 390.43 | 0 | 0 | 0.0003513 | 883.45 | 0.0003513 | 883.45 | 0 | 0 | 2023-05-15 17:30:09 | 0.0003035 | 3.6958 | 9295.3089 | 0 | 关闭
2829 | 4 | 5 | 恒流充电 | 01:10:30 | 19:11:30 | 0.133 | 2.2818 | 0.1563 | 393.22 | 0.1563 | 393.22 | 0 | 0 | 0.0003538 | 889.82 | 0.0003538 | 889.82 | 0 | 0 | 2023-05-15 17:30:39 | 0.0003035 | 2.7718 | 6971.4118 | 0 | 关闭
2830 | 4 | 5 | 恒流充电 | 01:11:00 | 19:12:00 | 0.133 | 2.2822 | 0.1575 | 396 | 0.1575 | 396 | 0 | 0 | 0.0003563 | 896.18 | 0.0003563 | 896.18 | 0 | 0 | 2023-05-15 17:31:09 | 0.0003036 | 2.7719 | 6971.6214 | 0 | 关闭
2831 | 4 | 5 | 恒流充电 | 01:11:30 | 19:12:30 | 0.1331 | 2.2826 | 0.1586 | 398.79 | 0.1586 | 398.79 | 0 | 0 | 0.0003589 | 902.54 | 0.0003589 | 902.54 | 0 | 0 | 2023-05-15 17:31:39 | 0.0003037 | 2.7719 | 6971.4817 | 0 | 关闭
2832 | 4 | 5 | 恒流充电 | 01:12:00 | 19:13:00 | 0.1331 | 2.283 | 0.1597 | 401.58 | 0.1597 | 401.58 | 0 | 0 | 0.0003614 | 908.91 | 0.0003614 | 908.91 | 0 | 0 | 2023-05-15 17:32:09 | 0.0003038 | 2.7719 | 6971.5515 | 0 | 关闭
2833 | 4 | 5 | 恒流充电 | 01:12:30 | 19:13:30 | 0.133 | 2.2835 | 0.1608 | 404.37 | 0.1608 | 404.37 | 0 | 0 | 0.0003639 | 915.28 | 0.0003639 | 915.28 | 0 | 0 | 2023-05-15 17:32:39 | 0.0003038 | 2.2175 | 5577.2971 | 0 | 关闭
2834 | 4 | 5 | 恒流充电 | 01:13:00 | 19:14:00 | 0.133 | 2.284 | 0.1619 | 407.16 | 0.1619 | 407.16 | 0 | 0 | 0.0003664 | 921.65 | 0.0003664 | 921.65 | 0 | 0 | 2023-05-15 17:33:09 | 0.0003039 | 2.2175 | 5577.2412 | 0 | 关闭
2835 | 4 | 5 | 恒流充电 | 01:13:30 | 19:14:30 | 0.1331 | 2.2843 | 0.163 | 409.95 | 0.163 | 409.95 | 0 | 0 | 0.000369 | 928.02 | 0.000369 | 928.02 | 0 | 0 | 2023-05-15 17:33:39 | 0.0003039 | 3.696 | 9295.6815 | 0 | 关闭
2836 | 4 | 5 | 恒流充电 | 01:14:00 | 19:15:00 | 0.1331 | 2.2848 | 0.1641 | 412.74 | 0.1641 | 412.74 | 0 | 0 | 0.0003715 | 934.39 | 0.0003715 | 934.39 | 0 | 0 | 2023-05-15 17:34:09 | 0.000304 | 2.2175 | 5577.2412 | 0 | 关闭
2837 | 4 | 5 | 恒流充电 | 01:14:30 | 19:15:30 | 0.133 | 2.2853 | 0.1652 | 415.53 | 0.1652 | 415.53 | 0 | 0 | 0.000374 | 940.76 | 0.000374 | 940.76 | 0 | 0 | 2023-05-15 17:34:39 | 0.0003041 | 2.2175 | 5577.2971 | 0 | 关闭
2838 | 4 | 5 | 恒流充电 | 01:15:00 | 19:16:00 | 0.1331 | 2.2859 | 0.1663 | 418.31 | 0.1663 | 418.31 | 0 | 0 | 0.0003766 | 947.13 | 0.0003766 | 947.13 | 0 | 0 | 2023-05-15 17:35:09 | 0.0003042 | 1.848 | 4647.9339 | 0 | 关闭
2839 | 4 | 5 | 恒流充电 | 01:15:30 | 19:16:30 | 0.133 | 2.2865 | 0.1674 | 421.1 | 0.1674 | 421.1 | 0 | 0 | 0.0003791 | 953.51 | 0.0003791 | 953.51 | 0 | 0 | 2023-05-15 17:35:39 | 0.0003042 | 1.848 | 4647.8407 | 0 | 关闭
2840 | 4 | 5 | 恒流充电 | 01:16:00 | 19:17:00 | 0.133 | 2.2871 | 0.1685 | 423.89 | 0.1685 | 423.89 | 0 | 0 | 0.0003817 | 959.89 | 0.0003817 | 959.89 | 0 | 0 | 2023-05-15 17:36:09 | 0.0003043 | 1.8479 | 4647.7476 | 0 | 关闭
2841 | 4 | 5 | 恒流充电 | 01:16:30 | 19:17:30 | 0.133 | 2.2877 | 0.1696 | 426.68 | 0.1696 | 426.68 | 0 | 0 | 0.0003842 | 966.26 | 0.0003842 | 966.26 | 0 | 0 | 2023-05-15 17:36:39 | 0.0003044 | 1.848 | 4647.8407 | 0 | 关闭
2842 | 4 | 5 | 恒流充电 | 01:17:00 | 19:18:00 | 0.133 | 2.2884 | 0.1708 | 429.47 | 0.1708 | 429.47 | 0 | 0 | 0.0003867 | 972.65 | 0.0003867 | 972.65 | 0 | 0 | 2023-05-15 17:37:09 | 0.0003045 | 1.584 | 3983.9433 | 0 | 关闭
2843 | 4 | 5 | 恒流充电 | 01:17:30 | 19:18:30 | 0.133 | 2.2892 | 0.1719 | 432.26 | 0.1719 | 432.26 | 0 | 0 | 0.0003893 | 979.03 | 0.0003893 | 979.03 | 0 | 0 | 2023-05-15 17:37:39 | 0.0003046 | 1.3859 | 3485.7758 | 0 | 关闭
2844 | 4 | 5 | 恒流充电 | 01:18:00 | 19:19:00 | 0.133 | 2.2899 | 0.173 | 435.05 | 0.173 | 435.05 | 0 | 0 | 0.0003918 | 985.41 | 0.0003918 | 985.41 | 0 | 0 | 2023-05-15 17:38:09 | 0.0003047 | 1.584 | 3983.7837 | 0 | 关闭
2845 | 4 | 5 | 恒流充电 | 01:18:30 | 19:19:30 | 0.1331 | 2.2906 | 0.1741 | 437.83 | 0.1741 | 437.83 | 0 | 0 | 0.0003943 | 991.8 | 0.0003943 | 991.8 | 0 | 0 | 2023-05-15 17:38:39 | 0.0003048 | 1.584 | 3983.8635 | 0 | 关闭
2846 | 4 | 5 | 恒流充电 | 01:19:00 | 19:20:00 | 0.1331 | 2.2912 | 0.1752 | 440.62 | 0.1752 | 440.62 | 0 | 0 | 0.0003969 | 998.19 | 0.0003969 | 998.19 | 0 | 0 | 2023-05-15 17:39:09 | 0.0003049 | 1.8479 | 4647.701 | 0 | 关闭
2847 | 4 | 5 | 恒流充电 | 01:19:30 | 19:20:30 | 0.1331 | 2.2918 | 0.1763 | 443.41 | 0.1763 | 443.41 | 0 | 0 | 0.0003994 | 1004.58 | 0.0003994 | 1004.58 | 0 | 0 | 2023-05-15 17:39:39 | 0.0003049 | 1.8479 | 4647.7476 | 0 | 关闭
2848 | 4 | 5 | 恒流充电 | 01:20:00 | 19:21:00 | 0.133 | 2.2924 | 0.1774 | 446.2 | 0.1774 | 446.2 | 0 | 0 | 0.000402 | 1010.97 | 0.000402 | 1010.97 | 0 | 0 | 2023-05-15 17:40:09 | 0.000305 | 1.8479 | 4647.6544 | 0 | 关闭
2849 | 4 | 5 | 恒流充电 | 01:20:30 | 19:21:30 | 0.133 | 2.293 | 0.1785 | 448.99 | 0.1785 | 448.99 | 0 | 0 | 0.0004045 | 1017.36 | 0.0004045 | 1017.36 | 0 | 0 | 2023-05-15 17:40:39 | 0.0003051 | 1.8479 | 4647.701 | 0 | 关闭
2850 | 4 | 5 | 恒流充电 | 01:21:00 | 19:22:00 | 0.133 | 2.2934 | 0.1796 | 451.78 | 0.1796 | 451.78 | 0 | 0 | 0.000407 | 1023.76 | 0.000407 | 1023.76 | 0 | 0 | 2023-05-15 17:41:09 | 0.0003051 | 2.7718 | 6971.4118 | 0 | 关闭
2851 | 4 | 5 | 恒流充电 | 01:21:30 | 19:22:30 | 0.133 | 2.2941 | 0.1807 | 454.57 | 0.1807 | 454.57 | 0 | 0 | 0.0004096 | 1030.16 | 0.0004096 | 1030.16 | 0 | 0 | 2023-05-15 17:41:39 | 0.0003052 | 1.584 | 3983.8635 | 0 | 关闭
2852 | 4 | 5 | 恒流充电 | 01:22:00 | 19:23:00 | 0.1331 | 2.2945 | 0.1818 | 457.36 | 0.1818 | 457.36 | 0 | 0 | 0.0004121 | 1036.55 | 0.0004121 | 1036.55 | 0 | 0 | 2023-05-15 17:42:09 | 0.0003053 | 2.7719 | 6971.5515 | 0 | 关闭
2853 | 4 | 5 | 恒流充电 | 01:22:30 | 19:23:30 | 0.133 | 2.295 | 0.183 | 460.14 | 0.183 | 460.14 | 0 | 0 | 0.0004147 | 1042.95 | 0.0004147 | 1042.95 | 0 | 0 | 2023-05-15 17:42:39 | 0.0003053 | 2.2175 | 5577.2971 | 0 | 关闭
2854 | 4 | 5 | 恒流充电 | 01:23:00 | 19:24:00 | 0.133 | 2.2955 | 0.1841 | 462.93 | 0.1841 | 462.93 | 0 | 0 | 0.0004172 | 1049.35 | 0.0004172 | 1049.35 | 0 | 0 | 2023-05-15 17:43:09 | 0.0003054 | 2.2176 | 5577.4089 | 0 | 关闭
2855 | 4 | 5 | 恒流充电 | 01:23:30 | 19:24:30 | 0.133 | 2.296 | 0.1852 | 465.72 | 0.1852 | 465.72 | 0 | 0 | 0.0004198 | 1055.76 | 0.0004198 | 1055.76 | 0 | 0 | 2023-05-15 17:43:39 | 0.0003055 | 2.2175 | 5577.2412 | 0 | 关闭
2856 | 4 | 5 | 恒流充电 | 01:24:00 | 19:25:00 | 0.1331 | 2.2966 | 0.1863 | 468.51 | 0.1863 | 468.51 | 0 | 0 | 0.0004223 | 1062.16 | 0.0004223 | 1062.16 | 0 | 0 | 2023-05-15 17:44:09 | 0.0003056 | 1.848 | 4647.8407 | 0 | 关闭
2857 | 4 | 5 | 恒流充电 | 01:24:30 | 19:25:30 | 0.133 | 2.2971 | 0.1874 | 471.3 | 0.1874 | 471.3 | 0 | 0 | 0.0004249 | 1068.56 | 0.0004249 | 1068.56 | 0 | 0 | 2023-05-15 17:44:39 | 0.0003056 | 2.2176 | 5577.4089 | 0 | 关闭
2858 | 4 | 5 | 恒流充电 | 01:25:00 | 19:26:00 | 0.133 | 2.2977 | 0.1885 | 474.09 | 0.1885 | 474.09 | 0 | 0 | 0.0004274 | 1074.97 | 0.0004274 | 1074.97 | 0 | 0 | 2023-05-15 17:45:09 | 0.0003057 | 1.848 | 4647.8873 | 0 | 关闭
2859 | 4 | 5 | 恒流充电 | 01:25:30 | 19:26:30 | 0.133 | 2.2983 | 0.1896 | 476.88 | 0.1896 | 476.88 | 0 | 0 | 0.00043 | 1081.38 | 0.00043 | 1081.38 | 0 | 0 | 2023-05-15 17:45:39 | 0.0003058 | 1.848 | 4647.8873 | 0 | 关闭
2860 | 4 | 5 | 恒流充电 | 01:26:00 | 19:27:00 | 0.1331 | 2.299 | 0.1907 | 479.66 | 0.1907 | 479.66 | 0 | 0 | 0.0004325 | 1087.79 | 0.0004325 | 1087.79 | 0 | 0 | 2023-05-15 17:46:09 | 0.0003059 | 1.584 | 3983.8236 | 0 | 关闭
2861 | 4 | 5 | 恒流充电 | 01:26:30 | 19:27:30 | 0.1331 | 2.2995 | 0.1918 | 482.45 | 0.1918 | 482.45 | 0 | 0 | 0.0004351 | 1094.2 | 0.0004351 | 1094.2 | 0 | 0 | 2023-05-15 17:46:39 | 0.000306 | 2.2176 | 5577.4648 | 0 | 关闭
2862 | 4 | 5 | 恒流充电 | 01:27:00 | 19:28:00 | 0.1331 | 2.3002 | 0.1929 | 485.24 | 0.1929 | 485.24 | 0 | 0 | 0.0004376 | 1100.61 | 0.0004376 | 1100.61 | 0 | 0 | 2023-05-15 17:47:09 | 0.0003061 | 1.5839 | 3983.7437 | 0 | 关闭
2863 | 4 | 5 | 恒流充电 | 01:27:30 | 19:28:30 | 0.1331 | 2.3008 | 0.194 | 488.03 | 0.194 | 488.03 | 0 | 0 | 0.0004402 | 1107.03 | 0.0004402 | 1107.03 | 0 | 0 | 2023-05-15 17:47:39 | 0.0003062 | 1.848 | 4647.9805 | 0 | 关闭
2864 | 4 | 5 | 恒流充电 | 01:28:00 | 19:29:00 | 0.1331 | 2.3014 | 0.1951 | 490.82 | 0.1951 | 490.82 | 0 | 0 | 0.0004427 | 1113.45 | 0.0004427 | 1113.45 | 0 | 0 | 2023-05-15 17:48:09 | 0.0003062 | 1.8479 | 4647.701 | 0 | 关闭
2865 | 4 | 5 | 恒流充电 | 01:28:30 | 19:29:30 | 0.133 | 2.3019 | 0.1963 | 493.61 | 0.1963 | 493.61 | 0 | 0 | 0.0004453 | 1119.87 | 0.0004453 | 1119.87 | 0 | 0 | 2023-05-15 17:48:39 | 0.0003063 | 2.2176 | 5577.353 | 0 | 关闭
2866 | 4 | 5 | 恒流充电 | 01:29:00 | 19:30:00 | 0.1331 | 2.3024 | 0.1974 | 496.4 | 0.1974 | 496.4 | 0 | 0 | 0.0004478 | 1126.29 | 0.0004478 | 1126.29 | 0 | 0 | 2023-05-15 17:49:09 | 0.0003064 | 2.2175 | 5577.2412 | 0 | 关闭
2867 | 4 | 5 | 恒流充电 | 01:29:30 | 19:30:30 | 0.1331 | 2.3029 | 0.1985 | 499.19 | 0.1985 | 499.19 | 0 | 0 | 0.0004504 | 1132.71 | 0.0004504 | 1132.71 | 0 | 0 | 2023-05-15 17:49:39 | 0.0003064 | 2.2175 | 5577.2412 | 0 | 关闭
2868 | 4 | 5 | 恒流充电 | 01:30:00 | 19:31:00 | 0.1331 | 2.3034 | 0.1996 | 501.97 | 0.1996 | 501.97 | 0 | 0 | 0.0004529 | 1139.13 | 0.0004529 | 1139.13 | 0 | 0 | 2023-05-15 17:50:09 | 0.0003065 | 2.2176 | 5577.353 | 0 | 关闭
2869 | 4 | 5 | 恒流充电 | 01:30:30 | 19:31:30 | 0.133 | 2.3038 | 0.2007 | 504.76 | 0.2007 | 504.76 | 0 | 0 | 0.0004555 | 1145.55 | 0.0004555 | 1145.55 | 0 | 0 | 2023-05-15 17:50:39 | 0.0003065 | 2.7719 | 6971.6913 | 0 | 关闭
2870 | 4 | 5 | 恒流充电 | 01:31:00 | 19:32:00 | 0.133 | 2.3042 | 0.2018 | 507.55 | 0.2018 | 507.55 | 0 | 0 | 0.000458 | 1151.98 | 0.000458 | 1151.98 | 0 | 0 | 2023-05-15 17:51:09 | 0.0003066 | 2.7719 | 6971.5515 | 0 | 关闭
2871 | 4 | 5 | 恒流充电 | 01:31:30 | 19:32:30 | 0.133 | 2.3046 | 0.2029 | 510.34 | 0.2029 | 510.34 | 0 | 0 | 0.0004606 | 1158.4 | 0.0004606 | 1158.4 | 0 | 0 | 2023-05-15 17:51:39 | 0.0003066 | 2.772 | 6971.831 | 0 | 关闭
2872 | 4 | 5 | 恒流充电 | 01:32:00 | 19:33:00 | 0.133 | 2.305 | 0.204 | 513.13 | 0.204 | 513.13 | 0 | 0 | 0.0004631 | 1164.83 | 0.0004631 | 1164.83 | 0 | 0 | 2023-05-15 17:52:09 | 0.0003067 | 2.7719 | 6971.5515 | 0 | 关闭
2873 | 4 | 5 | 恒流充电 | 01:32:30 | 19:33:30 | 0.1331 | 2.3054 | 0.2051 | 515.92 | 0.2051 | 515.92 | 0 | 0 | 0.0004657 | 1171.26 | 0.0004657 | 1171.26 | 0 | 0 | 2023-05-15 17:52:39 | 0.0003068 | 2.772 | 6971.831 | 0 | 关闭
2874 | 4 | 5 | 恒流充电 | 01:33:00 | 19:34:00 | 0.133 | 2.3057 | 0.2062 | 518.71 | 0.2062 | 518.71 | 0 | 0 | 0.0004682 | 1177.69 | 0.0004682 | 1177.69 | 0 | 0 | 2023-05-15 17:53:09 | 0.0003068 | 3.6959 | 9295.5883 | 0 | 关闭
2875 | 4 | 5 | 恒流充电 | 01:33:30 | 19:34:30 | 0.1331 | 2.3062 | 0.2073 | 521.49 | 0.2073 | 521.49 | 0 | 0 | 0.0004708 | 1184.12 | 0.0004708 | 1184.12 | 0 | 0 | 2023-05-15 17:53:39 | 0.0003069 | 2.2176 | 5577.4648 | 0 | 关闭
2876 | 4 | 5 | 恒流充电 | 01:34:00 | 19:35:00 | 0.1331 | 2.3067 | 0.2085 | 524.28 | 0.2085 | 524.28 | 0 | 0 | 0.0004734 | 1190.55 | 0.0004734 | 1190.55 | 0 | 0 | 2023-05-15 17:54:09 | 0.000307 | 2.2176 | 5577.4648 | 0 | 关闭
2877 | 4 | 5 | 恒流充电 | 01:34:30 | 19:35:30 | 0.133 | 2.3071 | 0.2096 | 527.07 | 0.2096 | 527.07 | 0 | 0 | 0.0004759 | 1196.99 | 0.0004759 | 1196.99 | 0 | 0 | 2023-05-15 17:54:39 | 0.000307 | 2.7719 | 6971.6913 | 0 | 关闭
2878 | 4 | 5 | 恒流充电 | 01:35:00 | 19:36:00 | 0.1331 | 2.3075 | 0.2107 | 529.86 | 0.2107 | 529.86 | 0 | 0 | 0.0004785 | 1203.42 | 0.0004785 | 1203.42 | 0 | 0 | 2023-05-15 17:55:09 | 0.000307 | 2.772 | 6971.831 | 0 | 关闭
2879 | 4 | 5 | 恒流充电 | 01:35:30 | 19:36:30 | 0.1331 | 2.3078 | 0.2118 | 532.65 | 0.2118 | 532.65 | 0 | 0 | 0.000481 | 1209.86 | 0.000481 | 1209.86 | 0 | 0 | 2023-05-15 17:55:39 | 0.0003071 | 3.6959 | 9295.5883 | 0 | 关闭
2880 | 4 | 5 | 恒流充电 | 01:36:00 | 19:37:00 | 0.1331 | 2.3082 | 0.2129 | 535.44 | 0.2129 | 535.44 | 0 | 0 | 0.0004836 | 1216.29 | 0.0004836 | 1216.29 | 0 | 0 | 2023-05-15 17:56:09 | 0.0003071 | 2.772 | 6971.831 | 0 | 关闭
2881 | 4 | 5 | 恒流充电 | 01:36:30 | 19:37:30 | 0.1331 | 2.3085 | 0.214 | 538.23 | 0.214 | 538.23 | 0 | 0 | 0.0004862 | 1222.73 | 0.0004862 | 1222.73 | 0 | 0 | 2023-05-15 17:56:39 | 0.0003072 | 3.6959 | 9295.5883 | 0 | 关闭
2882 | 4 | 5 | 恒流充电 | 01:37:00 | 19:38:00 | 0.133 | 2.3086 | 0.2151 | 541.02 | 0.2151 | 541.02 | 0 | 0 | 0.0004887 | 1229.17 | 0.0004887 | 1229.17 | 0 | 0 | 2023-05-15 17:57:09 | 0.0003071 | 11.0876 | 27886.2061 | 0 | 关闭
2883 | 4 | 5 | 恒流充电 | 01:37:30 | 19:38:30 | 0.1331 | 2.3087 | 0.2162 | 543.8 | 0.2162 | 543.8 | 0 | 0 | 0.0004913 | 1235.61 | 0.0004913 | 1235.61 | 0 | 0 | 2023-05-15 17:57:39 | 0.0003072 | 11.088 | 27887.3239 | 0 | 关闭
2884 | 4 | 5 | 恒流充电 | 01:38:00 | 19:39:00 | 0.133 | 2.3089 | 0.2173 | 546.59 | 0.2173 | 546.59 | 0 | 0 | 0.0004938 | 1242.04 | 0.0004938 | 1242.04 | 0 | 0 | 2023-05-15 17:58:09 | 0.0003072 | 5.5438 | 13943.1031 | 0 | 关闭
2885 | 4 | 5 | 恒流充电 | 01:38:30 | 19:39:30 | 0.1331 | 2.3089 | 0.2184 | 549.38 | 0.2184 | 549.38 | 0 | 0 | 0.0004964 | 1248.48 | 0.0004964 | 1248.48 | 0 | 0 | 2023-05-15 17:58:39 | 0.0003072 | 0 | 0 | 0 | 关闭
2886 | 4 | 5 | 恒流充电 | 01:39:00 | 19:40:00 | 0.1331 | 2.309 | 0.2195 | 552.17 | 0.2195 | 552.17 | 0 | 0 | 0.000499 | 1254.92 | 0.000499 | 1254.92 | 0 | 0 | 2023-05-15 17:59:09 | 0.0003072 | 11.0878 | 27886.765 | 0 | 关闭
2887 | 4 | 5 | 恒流充电 | 01:39:30 | 19:40:30 | 0.1331 | 2.3091 | 0.2207 | 554.96 | 0.2207 | 554.96 | 0 | 0 | 0.0005015 | 1261.36 | 0.0005015 | 1261.36 | 0 | 0 | 2023-05-15 17:59:39 | 0.0003072 | 11.0876 | 27886.2061 | 0 | 关闭
2888 | 4 | 5 | 恒流充电 | 01:40:00 | 19:41:00 | 0.133 | 2.3091 | 0.2218 | 557.75 | 0.2218 | 557.75 | 0 | 0 | 0.0005041 | 1267.8 | 0.0005041 | 1267.8 | 0 | 0 | 2023-05-15 18:00:08 | 0.0003072 | 0 | 0 | 0 | 关闭
2889 | 4 | 5 | 恒流充电 | 01:40:30 | 19:41:30 | 0.133 | 2.3091 | 0.2229 | 560.54 | 0.2229 | 560.54 | 0 | 0 | 0.0005066 | 1274.24 | 0.0005066 | 1274.24 | 0 | 0 | 2023-05-15 18:00:38 | 0.0003072 | 0 | 0 | 0 | 关闭
2890 | 4 | 5 | 恒流充电 | 01:41:00 | 19:42:00 | 0.133 | 2.3091 | 0.224 | 563.33 | 0.224 | 563.33 | 0 | 0 | 0.0005092 | 1280.68 | 0.0005092 | 1280.68 | 0 | 0 | 2023-05-15 18:01:08 | 0.0003072 | 0 | 0 | 0 | 关闭
2891 | 4 | 5 | 恒流充电 | 01:41:30 | 19:42:30 | 0.133 | 2.309 | 0.2251 | 566.11 | 0.2251 | 566.11 | 0 | 0 | 0.0005118 | 1287.12 | 0.0005118 | 1287.12 | 0 | 0 | 2023-05-15 18:01:38 | 0.0003072 | -11.0876 | -27886.2061 | 0 | 关闭
2892 | 4 | 5 | 恒流充电 | 01:42:00 | 19:43:00 | 0.133 | 2.309 | 0.2262 | 568.9 | 0.2262 | 568.9 | 0 | 0 | 0.0005143 | 1293.56 | 0.0005143 | 1293.56 | 0 | 0 | 2023-05-15 18:02:08 | 0.0003072 | 0 | 0 | 0 | 关闭
2893 | 4 | 5 | 恒流充电 | 01:42:30 | 19:43:30 | 0.133 | 2.309 | 0.2273 | 571.69 | 0.2273 | 571.69 | 0 | 0 | 0.0005169 | 1300 | 0.0005169 | 1300 | 0 | 0 | 2023-05-15 18:02:38 | 0.0003072 | 0 | 0 | 0 | 关闭
2894 | 4 | 5 | 恒流充电 | 01:43:00 | 19:44:00 | 0.1331 | 2.3091 | 0.2284 | 574.48 | 0.2284 | 574.48 | 0 | 0 | 0.0005194 | 1306.44 | 0.0005194 | 1306.44 | 0 | 0 | 2023-05-15 18:03:08 | 0.0003072 | 11.0878 | 27886.765 | 0 | 关闭
2895 | 4 | 5 | 恒流充电 | 01:43:30 | 19:44:30 | 0.133 | 2.3091 | 0.2295 | 577.27 | 0.2295 | 577.27 | 0 | 0 | 0.000522 | 1312.87 | 0.000522 | 1312.87 | 0 | 0 | 2023-05-15 18:03:38 | 0.0003072 | 0 | 0 | 0 | 关闭
2896 | 4 | 5 | 恒流充电 | 01:44:00 | 19:45:00 | 0.1331 | 2.3092 | 0.2306 | 580.06 | 0.2306 | 580.06 | 0 | 0 | 0.0005246 | 1319.31 | 0.0005246 | 1319.31 | 0 | 0 | 2023-05-15 18:04:08 | 0.0003073 | 11.0878 | 27886.765 | 0 | 关闭
2897 | 4 | 5 | 恒流充电 | 01:44:30 | 19:45:30 | 0.133 | 2.3092 | 0.2317 | 582.85 | 0.2317 | 582.85 | 0 | 0 | 0.0005271 | 1325.75 | 0.0005271 | 1325.75 | 0 | 0 | 2023-05-15 18:04:38 | 0.0003072 | 0 | 0 | 0 | 关闭
2898 | 4 | 5 | 恒流充电 | 01:45:00 | 19:46:00 | 0.133 | 2.3092 | 0.2328 | 585.63 | 0.2328 | 585.63 | 0 | 0 | 0.0005297 | 1332.19 | 0.0005297 | 1332.19 | 0 | 0 | 2023-05-15 18:05:08 | 0.0003072 | 0 | 0 | 0 | 关闭
2899 | 4 | 5 | 恒流充电 | 01:45:30 | 19:46:30 | 0.133 | 2.3093 | 0.234 | 588.42 | 0.234 | 588.42 | 0 | 0 | 0.0005322 | 1338.63 | 0.0005322 | 1338.63 | 0 | 0 | 2023-05-15 18:05:38 | 0.0003073 | 11.0878 | 27886.765 | 0 | 关闭
2900 | 4 | 5 | 恒流充电 | 01:46:00 | 19:47:00 | 0.133 | 2.3093 | 0.2351 | 591.21 | 0.2351 | 591.21 | 0 | 0 | 0.0005348 | 1345.07 | 0.0005348 | 1345.07 | 0 | 0 | 2023-05-15 18:06:08 | 0.0003073 | 0 | 0 | 0 | 关闭
2901 | 4 | 5 | 恒流充电 | 01:46:30 | 19:47:30 | 0.133 | 2.3093 | 0.2362 | 594 | 0.2362 | 594 | 0 | 0 | 0.0005374 | 1351.51 | 0.0005374 | 1351.51 | 0 | 0 | 2023-05-15 18:06:38 | 0.0003072 | 0 | 0 | 0 | 关闭
2902 | 4 | 5 | 恒流充电 | 01:47:00 | 19:48:00 | 0.133 | 2.3093 | 0.2373 | 596.79 | 0.2373 | 596.79 | 0 | 0 | 0.0005399 | 1357.95 | 0.0005399 | 1357.95 | 0 | 0 | 2023-05-15 18:07:08 | 0.0003072 | 0 | 0 | 0 | 关闭
2903 | 4 | 5 | 恒流充电 | 01:47:30 | 19:48:30 | 0.133 | 2.3093 | 0.2384 | 599.58 | 0.2384 | 599.58 | 0 | 0 | 0.0005425 | 1364.39 | 0.0005425 | 1364.39 | 0 | 0 | 2023-05-15 18:07:38 | 0.0003073 | 0 | 0 | 0 | 关闭
2904 | 4 | 5 | 恒流充电 | 01:48:00 | 19:49:00 | 0.133 | 2.3093 | 0.2395 | 602.37 | 0.2395 | 602.37 | 0 | 0 | 0.000545 | 1370.83 | 0.000545 | 1370.83 | 0 | 0 | 2023-05-15 18:08:08 | 0.0003073 | 0 | 0 | 0 | 关闭
2905 | 4 | 5 | 恒流充电 | 01:48:30 | 19:49:30 | 0.133 | 2.3092 | 0.2406 | 605.15 | 0.2406 | 605.15 | 0 | 0 | 0.0005476 | 1377.27 | 0.0005476 | 1377.27 | 0 | 0 | 2023-05-15 18:08:38 | 0.0003072 | -11.0876 | -27886.2061 | 0 | 关闭
2906 | 4 | 5 | 恒流充电 | 01:49:00 | 19:50:00 | 0.1331 | 2.3091 | 0.2417 | 607.94 | 0.2417 | 607.94 | 0 | 0 | 0.0005502 | 1383.71 | 0.0005502 | 1383.71 | 0 | 0 | 2023-05-15 18:09:08 | 0.0003072 | -11.0871 | -27885.0883 | 0 | 关闭
2907 | 4 | 5 | 恒流充电 | 01:49:30 | 19:50:30 | 0.133 | 2.309 | 0.2428 | 610.73 | 0.2428 | 610.73 | 0 | 0 | 0.0005527 | 1390.15 | 0.0005527 | 1390.15 | 0 | 0 | 2023-05-15 18:09:38 | 0.0003072 | -11.0873 | -27885.6472 | 0 | 关闭
2908 | 4 | 5 | 恒流充电 | 01:50:00 | 19:51:00 | 0.1331 | 2.3089 | 0.2439 | 613.52 | 0.2439 | 613.52 | 0 | 0 | 0.0005553 | 1396.59 | 0.0005553 | 1396.59 | 0 | 0 | 2023-05-15 18:10:08 | 0.0003072 | -11.0873 | -27885.6472 | 0 | 关闭
2909 | 4 | 5 | 恒流充电 | 01:50:30 | 19:51:30 | 0.133 | 2.3089 | 0.245 | 616.31 | 0.245 | 616.31 | 0 | 0 | 0.0005578 | 1403.03 | 0.0005578 | 1403.03 | 0 | 0 | 2023-05-15 18:10:38 | 0.0003072 | 0 | 0 | 0 | 关闭
2910 | 4 | 5 | 恒流充电 | 01:51:00 | 19:52:00 | 0.1331 | 2.3088 | 0.2462 | 619.1 | 0.2462 | 619.1 | 0 | 0 | 0.0005604 | 1409.46 | 0.0005604 | 1409.46 | 0 | 0 | 2023-05-15 18:11:08 | 0.0003072 | -11.0873 | -27885.6472 | 0 | 关闭
2911 | 4 | 5 | 恒流充电 | 01:51:30 | 19:52:30 | 0.133 | 2.3088 | 0.2473 | 621.89 | 0.2473 | 621.89 | 0 | 0 | 0.000563 | 1415.9 | 0.000563 | 1415.9 | 0 | 0 | 2023-05-15 18:11:38 | 0.0003072 | 0 | 0 | 0 | 关闭
2912 | 4 | 5 | 恒流充电 | 01:52:00 | 19:53:00 | 0.133 | 2.3088 | 0.2484 | 624.67 | 0.2484 | 624.67 | 0 | 0 | 0.0005655 | 1422.34 | 0.0005655 | 1422.34 | 0 | 0 | 2023-05-15 18:12:08 | 0.0003072 | 0 | 0 | 0 | 关闭
2913 | 4 | 5 | 恒流充电 | 01:52:30 | 19:53:30 | 0.1331 | 2.3089 | 0.2495 | 627.46 | 0.2495 | 627.46 | 0 | 0 | 0.0005681 | 1428.78 | 0.0005681 | 1428.78 | 0 | 0 | 2023-05-15 18:12:38 | 0.0003072 | 11.0878 | 27886.765 | 0 | 关闭
2914 | 4 | 5 | 恒流充电 | 01:53:00 | 19:54:00 | 0.133 | 2.3089 | 0.2506 | 630.25 | 0.2506 | 630.25 | 0 | 0 | 0.0005706 | 1435.22 | 0.0005706 | 1435.22 | 0 | 0 | 2023-05-15 18:13:08 | 0.0003072 | 0 | 0 | 0 | 关闭
2915 | 4 | 5 | 恒流充电 | 01:53:30 | 19:54:30 | 0.1331 | 2.309 | 0.2517 | 633.04 | 0.2517 | 633.04 | 0 | 0 | 0.0005732 | 1441.66 | 0.0005732 | 1441.66 | 0 | 0 | 2023-05-15 18:13:38 | 0.0003072 | 11.0873 | 27885.6472 | 0 | 关闭
2916 | 4 | 5 | 恒流充电 | 01:54:00 | 19:55:00 | 0.1331 | 2.3091 | 0.2528 | 635.83 | 0.2528 | 635.83 | 0 | 0 | 0.0005758 | 1448.1 | 0.0005758 | 1448.1 | 0 | 0 | 2023-05-15 18:14:08 | 0.0003072 | 11.0878 | 27886.765 | 0 | 关闭
2917 | 4 | 5 | 恒流充电 | 01:54:30 | 19:55:30 | 0.133 | 2.3092 | 0.2539 | 638.62 | 0.2539 | 638.62 | 0 | 0 | 0.0005783 | 1454.54 | 0.0005783 | 1454.54 | 0 | 0 | 2023-05-15 18:14:38 | 0.0003072 | 11.0873 | 27885.6472 | 0 | 关闭
2918 | 4 | 5 | 恒流充电 | 01:55:00 | 19:56:00 | 0.133 | 2.3094 | 0.255 | 641.41 | 0.255 | 641.41 | 0 | 0 | 0.0005809 | 1460.97 | 0.0005809 | 1460.97 | 0 | 0 | 2023-05-15 18:15:08 | 0.0003072 | 5.5438 | 13943.1031 | 0 | 关闭
2919 | 4 | 5 | 恒流充电 | 01:55:30 | 19:56:30 | 0.133 | 2.3096 | 0.2561 | 644.19 | 0.2561 | 644.19 | 0 | 0 | 0.0005834 | 1467.41 | 0.0005834 | 1467.41 | 0 | 0 | 2023-05-15 18:15:38 | 0.0003073 | 5.5436 | 13942.5442 | 0 | 关闭
2920 | 4 | 5 | 恒流充电 | 01:56:00 | 19:57:00 | 0.133 | 2.3096 | 0.2572 | 646.98 | 0.2572 | 646.98 | 0 | 0 | 0.000586 | 1473.86 | 0.000586 | 1473.86 | 0 | 0 | 2023-05-15 18:16:08 | 0.0003073 | 0 | 0 | 0 | 关闭
2921 | 4 | 5 | 恒流充电 | 01:56:30 | 19:57:30 | 0.133 | 2.3097 | 0.2583 | 649.77 | 0.2583 | 649.77 | 0 | 0 | 0.0005886 | 1480.3 | 0.0005886 | 1480.3 | 0 | 0 | 2023-05-15 18:16:38 | 0.0003073 | 11.0873 | 27885.6472 | 0 | 关闭
2922 | 4 | 5 | 恒流充电 | 01:57:00 | 19:58:00 | 0.133 | 2.3099 | 0.2595 | 652.56 | 0.2595 | 652.56 | 0 | 0 | 0.0005911 | 1486.74 | 0.0005911 | 1486.74 | 0 | 0 | 2023-05-15 18:17:08 | 0.0003073 | 5.5439 | 13943.3825 | 0 | 关闭
2923 | 4 | 5 | 恒流充电 | 01:57:30 | 19:58:30 | 0.133 | 2.31 | 0.2606 | 655.35 | 0.2606 | 655.35 | 0 | 0 | 0.0005937 | 1493.18 | 0.0005937 | 1493.18 | 0 | 0 | 2023-05-15 18:17:38 | 0.0003073 | 11.0873 | 27885.6472 | 0 | 关闭
2924 | 4 | 5 | 恒流充电 | 01:58:00 | 19:59:00 | 0.133 | 2.3102 | 0.2617 | 658.14 | 0.2617 | 658.14 | 0 | 0 | 0.0005962 | 1499.62 | 0.0005962 | 1499.62 | 0 | 0 | 2023-05-15 18:18:08 | 0.0003073 | 5.5437 | 13942.8236 | 0 | 关闭
2925 | 4 | 5 | 恒流充电 | 01:58:30 | 19:59:30 | 0.133 | 2.3103 | 0.2628 | 660.93 | 0.2628 | 660.93 | 0 | 0 | 0.0005988 | 1506.06 | 0.0005988 | 1506.06 | 0 | 0 | 2023-05-15 18:18:38 | 0.0003074 | 11.0867 | 27883.9705 | 0 | 关闭
2926 | 4 | 5 | 恒流充电 | 01:59:00 | 20:00:00 | 0.133 | 2.3104 | 0.2639 | 663.71 | 0.2639 | 663.71 | 0 | 0 | 0.0006014 | 1512.51 | 0.0006014 | 1512.51 | 0 | 0 | 2023-05-15 18:19:08 | 0.0003074 | 11.0876 | 27886.2061 | 0 | 关闭
2927 | 4 | 5 | 恒流充电 | 01:59:30 | 20:00:30 | 0.1331 | 2.3107 | 0.265 | 666.5 | 0.265 | 666.5 | 0 | 0 | 0.0006039 | 1518.95 | 0.0006039 | 1518.95 | 0 | 0 | 2023-05-15 18:19:38 | 0.0003075 | 3.6959 | 9295.402 | 0 | 关闭
2928 | 4 | 5 | 恒流充电 | 02:00:00 | 20:01:00 | 0.133 | 2.3109 | 0.2661 | 669.29 | 0.2661 | 669.29 | 0 | 0 | 0.0006065 | 1525.39 | 0.0006065 | 1525.39 | 0 | 0 | 2023-05-15 18:20:08 | 0.0003074 | 5.5438 | 13943.1031 | 0 | 关闭
2929 | 4 | 5 | 恒流充电 | 02:00:30 | 20:01:30 | 0.133 | 2.311 | 0.2672 | 672.08 | 0.2672 | 672.08 | 0 | 0 | 0.0006091 | 1531.84 | 0.0006091 | 1531.84 | 0 | 0 | 2023-05-15 18:20:38 | 0.0003074 | 11.0876 | 27886.2061 | 0 | 关闭
2930 | 4 | 5 | 恒流充电 | 02:01:00 | 20:02:00 | 0.133 | 2.3112 | 0.2683 | 674.87 | 0.2683 | 674.87 | 0 | 0 | 0.0006116 | 1538.28 | 0.0006116 | 1538.28 | 0 | 0 | 2023-05-15 18:21:08 | 0.0003074 | 5.5427 | 13940.3085 | 0 | 关闭
2931 | 4 | 5 | 恒流充电 | 02:01:30 | 20:02:30 | 0.1331 | 2.3117 | 0.2694 | 677.66 | 0.2694 | 677.66 | 0 | 0 | 0.0006142 | 1544.73 | 0.0006142 | 1544.73 | 0 | 0 | 2023-05-15 18:21:38 | 0.0003076 | 2.2172 | 5576.4588 | 0 | 关闭
2932 | 4 | 5 | 恒流充电 | 02:02:00 | 20:03:00 | 0.1331 | 2.312 | 0.2705 | 680.45 | 0.2705 | 680.45 | 0 | 0 | 0.0006167 | 1551.17 | 0.0006167 | 1551.17 | 0 | 0 | 2023-05-15 18:22:08 | 0.0003077 | 3.6959 | 9295.402 | 0 | 关闭
2933 | 4 | 5 | 恒流充电 | 02:02:30 | 20:03:30 | 0.133 | 2.3123 | 0.2717 | 683.23 | 0.2717 | 683.23 | 0 | 0 | 0.0006193 | 1557.62 | 0.0006193 | 1557.62 | 0 | 0 | 2023-05-15 18:22:38 | 0.0003077 | 3.6959 | 9295.402 | 0 | 关闭
2934 | 4 | 5 | 恒流充电 | 02:03:00 | 20:04:00 | 0.133 | 2.3126 | 0.2728 | 686.02 | 0.2728 | 686.02 | 0 | 0 | 0.0006219 | 1564.07 | 0.0006219 | 1564.07 | 0 | 0 | 2023-05-15 18:23:08 | 0.0003077 | 3.6959 | 9295.402 | 0 | 关闭
2935 | 4 | 5 | 恒流充电 | 02:03:30 | 20:04:30 | 0.1331 | 2.313 | 0.2739 | 688.81 | 0.2739 | 688.81 | 0 | 0 | 0.0006244 | 1570.52 | 0.0006244 | 1570.52 | 0 | 0 | 2023-05-15 18:23:38 | 0.0003078 | 2.7719 | 6971.6913 | 0 | 关闭
2936 | 4 | 5 | 恒流充电 | 02:04:00 | 20:05:00 | 0.133 | 2.3134 | 0.275 | 691.6 | 0.275 | 691.6 | 0 | 0 | 0.000627 | 1576.97 | 0.000627 | 1576.97 | 0 | 0 | 2023-05-15 18:24:08 | 0.0003078 | 2.7719 | 6971.5515 | 0 | 关闭
2937 | 4 | 5 | 恒流充电 | 02:04:30 | 20:05:30 | 0.1331 | 2.3138 | 0.2761 | 694.39 | 0.2761 | 694.39 | 0 | 0 | 0.0006296 | 1583.42 | 0.0006296 | 1583.42 | 0 | 0 | 2023-05-15 18:24:38 | 0.0003079 | 2.7719 | 6971.5515 | 0 | 关闭
2938 | 4 | 5 | 恒流充电 | 02:05:00 | 20:06:00 | 0.1331 | 2.3142 | 0.2772 | 697.18 | 0.2772 | 697.18 | 0 | 0 | 0.0006321 | 1589.87 | 0.0006321 | 1589.87 | 0 | 0 | 2023-05-15 18:25:08 | 0.0003079 | 2.7718 | 6971.2721 | 0 | 关闭
2939 | 4 | 5 | 恒流充电 | 02:05:30 | 20:06:30 | 0.1331 | 2.3146 | 0.2783 | 699.97 | 0.2783 | 699.97 | 0 | 0 | 0.0006347 | 1596.33 | 0.0006347 | 1596.33 | 0 | 0 | 2023-05-15 18:25:38 | 0.000308 | 2.7719 | 6971.5515 | 0 | 关闭
2940 | 4 | 5 | 恒流充电 | 02:06:00 | 20:07:00 | 0.133 | 2.315 | 0.2794 | 702.75 | 0.2794 | 702.75 | 0 | 0 | 0.0006373 | 1602.78 | 0.0006373 | 1602.78 | 0 | 0 | 2023-05-15 18:26:08 | 0.000308 | 2.7718 | 6971.4118 | 0 | 关闭
2941 | 4 | 5 | 恒流充电 | 02:06:30 | 20:07:30 | 0.133 | 2.3154 | 0.2805 | 705.54 | 0.2805 | 705.54 | 0 | 0 | 0.0006398 | 1609.24 | 0.0006398 | 1609.24 | 0 | 0 | 2023-05-15 18:26:38 | 0.000308 | 2.7718 | 6971.2721 | 0 | 关闭
2942 | 4 | 5 | 恒流充电 | 02:07:00 | 20:08:00 | 0.133 | 2.3158 | 0.2816 | 708.33 | 0.2816 | 708.33 | 0 | 0 | 0.0006424 | 1615.7 | 0.0006424 | 1615.7 | 0 | 0 | 2023-05-15 18:27:08 | 0.0003081 | 2.7718 | 6971.2721 | 0 | 关闭
2943 | 4 | 5 | 恒流充电 | 02:07:30 | 20:08:30 | 0.133 | 2.3162 | 0.2827 | 711.12 | 0.2827 | 711.12 | 0 | 0 | 0.000645 | 1622.15 | 0.000645 | 1622.15 | 0 | 0 | 2023-05-15 18:27:38 | 0.0003081 | 2.7719 | 6971.5515 | 0 | 关闭
2944 | 4 | 5 | 恒流充电 | 02:08:00 | 20:09:00 | 0.133 | 2.3166 | 0.2839 | 713.91 | 0.2839 | 713.91 | 0 | 0 | 0.0006475 | 1628.61 | 0.0006475 | 1628.61 | 0 | 0 | 2023-05-15 18:28:08 | 0.0003082 | 2.7717 | 6970.9926 | 0 | 关闭
2945 | 4 | 5 | 恒流充电 | 02:08:30 | 20:09:30 | 0.133 | 2.317 | 0.285 | 716.7 | 0.285 | 716.7 | 0 | 0 | 0.0006501 | 1635.07 | 0.0006501 | 1635.07 | 0 | 0 | 2023-05-15 18:28:38 | 0.0003083 | 2.7718 | 6971.4118 | 0 | 关闭
2946 | 4 | 5 | 恒流充电 | 02:09:00 | 20:10:00 | 0.1331 | 2.3174 | 0.2861 | 719.49 | 0.2861 | 719.49 | 0 | 0 | 0.0006527 | 1641.54 | 0.0006527 | 1641.54 | 0 | 0 | 2023-05-15 18:29:08 | 0.0003084 | 2.7718 | 6971.4118 | 0 | 关闭
2947 | 4 | 5 | 恒流充电 | 02:09:30 | 20:10:30 | 0.133 | 2.3179 | 0.2872 | 722.27 | 0.2872 | 722.27 | 0 | 0 | 0.0006552 | 1648 | 0.0006552 | 1648 | 0 | 0 | 2023-05-15 18:29:38 | 0.0003084 | 2.2174 | 5577.0177 | 0 | 关闭
2948 | 4 | 5 | 恒流充电 | 02:10:00 | 20:11:00 | 0.133 | 2.3183 | 0.2883 | 725.06 | 0.2883 | 725.06 | 0 | 0 | 0.0006578 | 1654.46 | 0.0006578 | 1654.46 | 0 | 0 | 2023-05-15 18:30:08 | 0.0003084 | 2.7718 | 6971.2721 | 0 | 关闭
2949 | 4 | 5 | 恒流充电 | 02:10:30 | 20:11:30 | 0.133 | 2.3188 | 0.2894 | 727.85 | 0.2894 | 727.85 | 0 | 0 | 0.0006604 | 1660.93 | 0.0006604 | 1660.93 | 0 | 0 | 2023-05-15 18:30:38 | 0.0003085 | 2.2174 | 5576.9059 | 0 | 关闭
2950 | 4 | 5 | 恒流充电 | 02:11:00 | 20:12:00 | 0.133 | 2.3192 | 0.2905 | 730.64 | 0.2905 | 730.64 | 0 | 0 | 0.000663 | 1667.39 | 0.000663 | 1667.39 | 0 | 0 | 2023-05-15 18:31:08 | 0.0003086 | 2.7719 | 6971.6913 | 0 | 关闭
2951 | 4 | 5 | 恒流充电 | 02:11:30 | 20:12:30 | 0.1331 | 2.3196 | 0.2916 | 733.43 | 0.2916 | 733.43 | 0 | 0 | 0.0006655 | 1673.86 | 0.0006655 | 1673.86 | 0 | 0 | 2023-05-15 18:31:38 | 0.0003087 | 2.7719 | 6971.6913 | 0 | 关闭
2952 | 4 | 5 | 恒流充电 | 02:12:00 | 20:13:00 | 0.133 | 2.3202 | 0.2927 | 736.22 | 0.2927 | 736.22 | 0 | 0 | 0.0006681 | 1680.33 | 0.0006681 | 1680.33 | 0 | 0 | 2023-05-15 18:32:08 | 0.0003087 | 1.8479 | 4647.6079 | 0 | 关闭
2953 | 4 | 5 | 恒流充电 | 02:12:30 | 20:13:30 | 0.133 | 2.3207 | 0.2938 | 739.01 | 0.2938 | 739.01 | 0 | 0 | 0.0006707 | 1686.8 | 0.0006707 | 1686.8 | 0 | 0 | 2023-05-15 18:32:38 | 0.0003088 | 2.2175 | 5577.1294 | 0 | 关闭
2954 | 4 | 5 | 恒流充电 | 02:13:00 | 20:14:00 | 0.1331 | 2.3214 | 0.2949 | 741.79 | 0.2949 | 741.79 | 0 | 0 | 0.0006732 | 1693.28 | 0.0006732 | 1693.28 | 0 | 0 | 2023-05-15 18:33:08 | 0.0003089 | 1.584 | 3983.8236 | 0 | 关闭
2955 | 4 | 5 | 恒流充电 | 02:13:30 | 20:14:30 | 0.133 | 2.322 | 0.296 | 744.58 | 0.296 | 744.58 | 0 | 0 | 0.0006758 | 1699.75 | 0.0006758 | 1699.75 | 0 | 0 | 2023-05-15 18:33:38 | 0.0003089 | 1.8479 | 4647.701 | 0 | 关闭
2956 | 4 | 5 | 恒流充电 | 02:14:00 | 20:15:00 | 0.133 | 2.3226 | 0.2972 | 747.37 | 0.2972 | 747.37 | 0 | 0 | 0.0006784 | 1706.23 | 0.0006784 | 1706.23 | 0 | 0 | 2023-05-15 18:34:08 | 0.000309 | 1.848 | 4647.7942 | 0 | 关闭
2957 | 4 | 5 | 恒流充电 | 02:14:30 | 20:15:30 | 0.133 | 2.3231 | 0.2983 | 750.16 | 0.2983 | 750.16 | 0 | 0 | 0.000681 | 1712.7 | 0.000681 | 1712.7 | 0 | 0 | 2023-05-15 18:34:38 | 0.0003091 | 2.2174 | 5577.0177 | 0 | 关闭
2958 | 4 | 5 | 恒流充电 | 02:15:00 | 20:16:00 | 0.1331 | 2.324 | 0.2994 | 752.95 | 0.2994 | 752.95 | 0 | 0 | 0.0006835 | 1719.18 | 0.0006835 | 1719.18 | 0 | 0 | 2023-05-15 18:35:08 | 0.0003092 | 1.232 | 3098.5915 | 0 | 关闭
2959 | 4 | 5 | 恒流充电 | 02:15:30 | 20:16:30 | 0.133 | 2.3245 | 0.3005 | 755.74 | 0.3005 | 755.74 | 0 | 0 | 0.0006861 | 1725.66 | 0.0006861 | 1725.66 | 0 | 0 | 2023-05-15 18:35:38 | 0.0003093 | 2.2175 | 5577.1294 | 0 | 关闭
2960 | 4 | 5 | 恒流充电 | 02:16:00 | 20:17:00 | 0.133 | 2.3252 | 0.3016 | 758.53 | 0.3016 | 758.53 | 0 | 0 | 0.0006887 | 1732.15 | 0.0006887 | 1732.15 | 0 | 0 | 2023-05-15 18:36:08 | 0.0003093 | 1.5839 | 3983.6639 | 0 | 关闭
2961 | 4 | 5 | 恒流充电 | 02:16:30 | 20:17:30 | 0.133 | 2.3259 | 0.3027 | 761.31 | 0.3027 | 761.31 | 0 | 0 | 0.0006913 | 1738.63 | 0.0006913 | 1738.63 | 0 | 0 | 2023-05-15 18:36:38 | 0.0003095 | 1.5839 | 3983.7437 | 0 | 关闭
2962 | 4 | 5 | 恒流充电 | 02:17:00 | 20:18:00 | 0.133 | 2.3267 | 0.3038 | 764.1 | 0.3038 | 764.1 | 0 | 0 | 0.0006939 | 1745.12 | 0.0006939 | 1745.12 | 0 | 0 | 2023-05-15 18:37:08 | 0.0003095 | 1.3859 | 3485.7059 | 0 | 关闭
2963 | 4 | 5 | 恒流充电 | 02:17:30 | 20:18:30 | 0.1331 | 2.3275 | 0.3049 | 766.89 | 0.3049 | 766.89 | 0 | 0 | 0.0006964 | 1751.61 | 0.0006964 | 1751.61 | 0 | 0 | 2023-05-15 18:37:38 | 0.0003097 | 1.3859 | 3485.7059 | 0 | 关闭
2964 | 4 | 5 | 恒流充电 | 02:18:00 | 20:19:00 | 0.133 | 2.3283 | 0.306 | 769.68 | 0.306 | 769.68 | 0 | 0 | 0.000699 | 1758.1 | 0.000699 | 1758.1 | 0 | 0 | 2023-05-15 18:38:08 | 0.0003098 | 1.3859 | 3485.636 | 0 | 关闭
2965 | 4 | 5 | 恒流充电 | 02:18:30 | 20:19:30 | 0.133 | 2.3291 | 0.3071 | 772.47 | 0.3071 | 772.47 | 0 | 0 | 0.0007016 | 1764.59 | 0.0007016 | 1764.59 | 0 | 0 | 2023-05-15 18:38:38 | 0.0003099 | 1.3859 | 3485.5662 | 0 | 关闭
2966 | 4 | 5 | 恒流充电 | 02:19:00 | 20:20:00 | 0.1331 | 2.3299 | 0.3082 | 775.26 | 0.3082 | 775.26 | 0 | 0 | 0.0007042 | 1771.09 | 0.0007042 | 1771.09 | 0 | 0 | 2023-05-15 18:39:08 | 0.00031 | 1.3859 | 3485.636 | 0 | 关闭
2967 | 4 | 5 | 恒流充电 | 02:19:30 | 20:20:30 | 0.133 | 2.3307 | 0.3094 | 778.05 | 0.3094 | 778.05 | 0 | 0 | 0.0007068 | 1777.59 | 0.0007068 | 1777.59 | 0 | 0 | 2023-05-15 18:39:38 | 0.0003101 | 1.3859 | 3485.636 | 0 | 关闭
2968 | 4 | 5 | 恒流充电 | 02:20:00 | 20:21:00 | 0.133 | 2.3316 | 0.3105 | 780.83 | 0.3105 | 780.83 | 0 | 0 | 0.0007094 | 1784.09 | 0.0007094 | 1784.09 | 0 | 0 | 2023-05-15 18:40:08 | 0.0003102 | 1.2319 | 3098.281 | 0 | 关闭
2969 | 4 | 5 | 恒流充电 | 02:20:30 | 20:21:30 | 0.133 | 2.3325 | 0.3116 | 783.62 | 0.3116 | 783.62 | 0 | 0 | 0.0007119 | 1790.59 | 0.0007119 | 1790.59 | 0 | 0 | 2023-05-15 18:40:38 | 0.0003103 | 1.232 | 3098.4673 | 0 | 关闭
2970 | 4 | 5 | 恒流充电 | 02:21:00 | 20:22:00 | 0.133 | 2.3334 | 0.3127 | 786.41 | 0.3127 | 786.41 | 0 | 0 | 0.0007145 | 1797.09 | 0.0007145 | 1797.09 | 0 | 0 | 2023-05-15 18:41:08 | 0.0003104 | 1.2319 | 3098.4052 | 0 | 关闭
2971 | 4 | 5 | 恒流充电 | 02:21:30 | 20:22:30 | 0.133 | 2.3345 | 0.3138 | 789.2 | 0.3138 | 789.2 | 0 | 0 | 0.0007171 | 1803.6 | 0.0007171 | 1803.6 | 0 | 0 | 2023-05-15 18:41:38 | 0.0003106 | 1.0079 | 2535.0588 | 0 | 关闭
2972 | 4 | 5 | 恒流充电 | 02:22:00 | 20:23:00 | 0.133 | 2.3354 | 0.3149 | 791.99 | 0.3149 | 791.99 | 0 | 0 | 0.0007197 | 1810.11 | 0.0007197 | 1810.11 | 0 | 0 | 2023-05-15 18:42:08 | 0.0003107 | 1.2319 | 3098.3431 | 0 | 关闭
2973 | 4 | 5 | 恒流充电 | 02:22:30 | 20:23:30 | 0.1331 | 2.3366 | 0.316 | 794.78 | 0.316 | 794.78 | 0 | 0 | 0.0007223 | 1816.63 | 0.0007223 | 1816.63 | 0 | 0 | 2023-05-15 18:42:38 | 0.0003109 | 0.924 | 2323.9437 | 0 | 关闭
2974 | 4 | 5 | 恒流充电 | 02:23:00 | 20:24:00 | 0.1331 | 2.3379 | 0.3171 | 797.57 | 0.3171 | 797.57 | 0 | 0 | 0.0007249 | 1823.15 | 0.0007249 | 1823.15 | 0 | 0 | 2023-05-15 18:43:08 | 0.0003111 | 0.8529 | 2145.1788 | 0 | 关闭
2975 | 4 | 5 | 恒流充电 | 02:23:30 | 20:24:30 | 0.1331 | 2.3392 | 0.3182 | 800.35 | 0.3182 | 800.35 | 0 | 0 | 0.0007275 | 1829.67 | 0.0007275 | 1829.67 | 0 | 0 | 2023-05-15 18:43:38 | 0.0003113 | 0.8529 | 2145.0498 | 0 | 关闭
2976 | 4 | 5 | 恒流充电 | 02:24:00 | 20:25:00 | 0.133 | 2.3406 | 0.3193 | 803.14 | 0.3193 | 803.14 | 0 | 0 | 0.0007301 | 1836.19 | 0.0007301 | 1836.19 | 0 | 0 | 2023-05-15 18:44:08 | 0.0003114 | 0.792 | 1991.8319 | 0 | 关闭
2977 | 4 | 5 | 恒流充电 | 02:24:30 | 20:25:30 | 0.133 | 2.3421 | 0.3204 | 805.93 | 0.3204 | 805.93 | 0 | 0 | 0.0007327 | 1842.72 | 0.0007327 | 1842.72 | 0 | 0 | 2023-05-15 18:44:38 | 0.0003116 | 0.7392 | 1859.1177 | 0 | 关闭
2978 | 4 | 5 | 恒流充电 | 02:25:00 | 20:26:00 | 0.133 | 2.3438 | 0.3215 | 808.72 | 0.3215 | 808.72 | 0 | 0 | 0.0007353 | 1849.26 | 0.0007353 | 1849.26 | 0 | 0 | 2023-05-15 18:45:08 | 0.0003118 | 0.6522 | 1640.3322 | 0 | 关闭
2979 | 4 | 5 | 恒流充电 | 02:25:30 | 20:26:30 | 0.133 | 2.3458 | 0.3227 | 811.51 | 0.3227 | 811.51 | 0 | 0 | 0.0007379 | 1855.79 | 0.0007379 | 1855.79 | 0 | 0 | 2023-05-15 18:45:38 | 0.0003121 | 0.5544 | 1394.3103 | 0 | 关闭
2980 | 4 | 5 | 恒流充电 | 02:26:00 | 20:27:00 | 0.133 | 2.3479 | 0.3238 | 814.3 | 0.3238 | 814.3 | 0 | 0 | 0.0007405 | 1862.34 | 0.0007405 | 1862.34 | 0 | 0 | 2023-05-15 18:46:08 | 0.0003124 | 0.528 | 1327.888 | 0 | 关闭
2981 | 4 | 5 | 恒流充电 | 02:26:30 | 20:27:30 | 0.133 | 2.3502 | 0.3249 | 817.09 | 0.3249 | 817.09 | 0 | 0 | 0.0007431 | 1868.89 | 0.0007431 | 1868.89 | 0 | 0 | 2023-05-15 18:46:38 | 0.0003127 | 0.4821 | 1212.4194 | 0 | 关闭
2982 | 4 | 5 | 恒流充电 | 02:27:00 | 20:28:00 | 0.133 | 2.3529 | 0.326 | 819.87 | 0.326 | 819.87 | 0 | 0 | 0.0007457 | 1875.45 | 0.0007457 | 1875.45 | 0 | 0 | 2023-05-15 18:47:08 | 0.0003131 | 0.4106 | 1032.8017 | 0 | 关闭
2983 | 4 | 5 | 恒流充电 | 02:27:30 | 20:28:30 | 0.133 | 2.3561 | 0.3271 | 822.66 | 0.3271 | 822.66 | 0 | 0 | 0.0007483 | 1882.01 | 0.0007483 | 1882.01 | 0 | 0 | 2023-05-15 18:47:38 | 0.0003135 | 0.3465 | 871.4614 | 0 | 关闭
2984 | 4 | 5 | 恒流充电 | 02:28:00 | 20:29:00 | 0.133 | 2.3599 | 0.3282 | 825.45 | 0.3282 | 825.45 | 0 | 0 | 0.0007509 | 1888.59 | 0.0007509 | 1888.59 | 0 | 0 | 2023-05-15 18:48:08 | 0.000314 | 0.2918 | 733.8034 | 0 | 关闭
2985 | 4 | 5 | 恒流充电 | 02:28:30 | 20:29:30 | 0.133 | 2.3648 | 0.3293 | 828.24 | 0.3293 | 828.24 | 0 | 0 | 0.0007535 | 1895.18 | 0.0007535 | 1895.18 | 0 | 0 | 2023-05-15 18:48:38 | 0.0003146 | 0.2263 | 569.1062 | 0 | 关闭
2986 | 4 | 5 | 恒流充电 | 02:29:00 | 20:30:00 | 0.133 | 2.371 | 0.3304 | 831.03 | 0.3304 | 831.03 | 0 | 0 | 0.0007561 | 1901.78 | 0.0007561 | 1901.78 | 0 | 0 | 2023-05-15 18:49:08 | 0.0003154 | 0.1788 | 449.7685 | 0 | 关闭
2987 | 4 | 5 | 恒流充电 | 02:29:30 | 20:30:30 | 0.133 | 2.3797 | 0.3315 | 833.82 | 0.3315 | 833.82 | 0 | 0 | 0.0007588 | 1908.4 | 0.0007588 | 1908.4 | 0 | 0 | 2023-05-15 18:49:38 | 0.0003166 | 0.1274 | 320.5247 | 0 | 关闭
2988 | 4 | 5 | 恒流充电 | 02:29:53 | 20:30:53 | 0.133 | 2.3897 | 0.3324 | 835.98 | 0.3324 | 835.98 | 0 | 0 | 0.0007608 | 1913.56 | 0.0007608 | 1913.56 | 0 | 0 | 2023-05-15 18:50:02 | 0.0003179 | 0.0861 | 216.5772 | 0 | 关闭
2989 | 4 | 5 | 恒流充电 | 02:30:00 | 20:31:00 | 0.133 | 2.3933 | 0.3326 | 836.61 | 0.3326 | 836.61 | 0 | 0 | 0.0007614 | 1915.05 | 0.0007614 | 1915.05 | 0 | 0 | 2023-05-15 18:50:08 | 0.0003184 | 0.0688 | 172.9979 | 0 | 关闭
2990 | 4 | 5 | 恒流充电 | 02:30:14 | 20:31:15 | 0.133 | 2.4033 | 0.3332 | 837.98 | 0.3332 | 837.98 | 0 | 0 | 0.0007627 | 1918.35 | 0.0007627 | 1918.35 | 0 | 0 | 2023-05-15 18:50:23 | 0.0003197 | 0.0547 | 137.5699 | 0 | 关闭
2991 | 4 | 5 | 恒流充电 | 02:30:26 | 20:31:27 | 0.133 | 2.4133 | 0.3336 | 839.1 | 0.3336 | 839.1 | 0 | 0 | 0.0007638 | 1921.04 | 0.0007638 | 1921.04 | 0 | 0 | 2023-05-15 18:50:35 | 0.0003211 | 0.0444 | 111.5526 | 0 | 关闭
2992 | 4 | 5 | 恒流充电 | 02:30:30 | 20:31:30 | 0.133 | 2.4165 | 0.3337 | 839.39 | 0.3337 | 839.39 | 0 | 0 | 0.0007641 | 1921.76 | 0.0007641 | 1921.76 | 0 | 0 | 2023-05-15 18:50:38 | 0.0003215 | 0.0369 | 92.9186 | 0 | 关闭
2993 | 4 | 5 | 恒流充电 | 02:30:39 | 20:31:39 | 0.133 | 2.4265 | 0.3341 | 840.26 | 0.3341 | 840.26 | 0 | 0 | 0.0007649 | 1923.85 | 0.0007649 | 1923.85 | 0 | 0 | 2023-05-15 18:50:48 | 0.0003228 | 0.0344 | 86.452 | 0 | 关闭
2994 | 4 | 5 | 恒流充电 | 02:30:47 | 20:31:47 | 0.133 | 2.4365 | 0.3344 | 841 | 0.3344 | 841 | 0 | 0 | 0.0007656 | 1925.66 | 0.0007656 | 1925.66 | 0 | 0 | 2023-05-15 18:50:56 | 0.0003242 | 0.0296 | 74.3517 | 0 | 关闭
2995 | 4 | 5 | 恒流充电 | 02:30:54 | 20:31:54 | 0.133 | 2.4465 | 0.3346 | 841.67 | 0.3346 | 841.67 | 0 | 0 | 0.0007663 | 1927.29 | 0.0007663 | 1927.29 | 0 | 0 | 2023-05-15 18:51:03 | 0.0003255 | 0.0266 | 66.9182 | 0 | 关闭
2996 | 4 | 5 | 恒流充电 | 02:31:00 | 20:32:00 | 0.1331 | 2.4545 | 0.3349 | 842.18 | 0.3349 | 842.18 | 0 | 0 | 0.0007668 | 1928.55 | 0.0007668 | 1928.55 | 0 | 0 | 2023-05-15 18:51:08 | 0.0003266 | 0.0254 | 63.9112 | 0 | 关闭
2997 | 4 | 5 | 恒流充电 | 02:31:06 | 20:32:07 | 0.133 | 2.4646 | 0.3351 | 842.8 | 0.3351 | 842.8 | 0 | 0 | 0.0007674 | 1930.05 | 0.0007674 | 1930.05 | 0 | 0 | 2023-05-15 18:51:15 | 0.0003279 | 0.0242 | 60.744 | 0 | 关闭
2998 | 4 | 5 | 恒流充电 | 02:31:13 | 20:32:13 | 0.133 | 2.4747 | 0.3353 | 843.4 | 0.3353 | 843.4 | 0 | 0 | 0.000768 | 1931.55 | 0.000768 | 1931.55 | 0 | 0 | 2023-05-15 18:51:21 | 0.0003292 | 0.0238 | 59.8199 | 0 | 关闭
2999 | 4 | 5 | 恒流充电 | 02:31:19 | 20:32:20 | 0.133 | 2.4847 | 0.3356 | 844.01 | 0.3356 | 844.01 | 0 | 0 | 0.0007686 | 1933.04 | 0.0007686 | 1933.04 | 0 | 0 | 2023-05-15 18:51:28 | 0.0003306 | 0.024 | 60.4181 | 0 | 关闭
3000 | 4 | 5 | 恒流充电 | 02:31:26 | 20:32:26 | 0.133 | 2.4947 | 0.3358 | 844.62 | 0.3358 | 844.62 | 0 | 0 | 0.0007692 | 1934.57 | 0.0007692 | 1934.57 | 0 | 0 | 2023-05-15 18:51:35 | 0.0003319 | 0.0244 | 61.3459 | 0 | 关闭
3001 | 4 | 5 | 恒流充电 | 02:31:30 | 20:32:30 | 0.133 | 2.5005 | 0.336 | 844.97 | 0.336 | 844.97 | 0 | 0 | 0.0007695 | 1935.45 | 0.0007695 | 1935.45 | 0 | 0 | 2023-05-15 18:51:38 | 0.0003327 | 0.0242 | 60.9018 | 0 | 关闭
3002 | 4 | 5 | 恒流充电 | 02:31:36 | 20:32:37 | 0.133 | 2.5105 | 0.3362 | 845.59 | 0.3362 | 845.59 | 0 | 0 | 0.0007702 | 1937.01 | 0.0007702 | 1937.01 | 0 | 0 | 2023-05-15 18:51:45 | 0.000334 | 0.0248 | 62.2736 | 0 | 关闭
3003 | 4 | 5 | 恒流充电 | 02:31:43 | 20:32:44 | 0.133 | 2.5205 | 0.3365 | 846.24 | 0.3365 | 846.24 | 0 | 0 | 0.0007708 | 1938.63 | 0.0007708 | 1938.63 | 0 | 0 | 2023-05-15 18:51:52 | 0.0003354 | 0.0255 | 64.1348 | 0 | 关闭
3004 | 4 | 5 | 恒流充电 | 02:31:50 | 20:32:51 | 0.133 | 2.5306 | 0.3367 | 846.91 | 0.3367 | 846.91 | 0 | 0 | 0.0007715 | 1940.32 | 0.0007715 | 1940.32 | 0 | 0 | 2023-05-15 18:51:59 | 0.0003367 | 0.0263 | 66.2667 | 0 | 关闭
3005 | 4 | 5 | 恒流充电 | 02:31:58 | 20:32:58 | 0.133 | 2.5406 | 0.337 | 847.59 | 0.337 | 847.59 | 0 | 0 | 0.0007722 | 1942.06 | 0.0007722 | 1942.06 | 0 | 0 | 2023-05-15 18:52:07 | 0.000338 | 0.0273 | 68.7793 | 0 | 关闭
3006 | 4 | 5 | 恒流充电 | 02:32:00 | 20:33:00 | 0.133 | 2.5429 | 0.3371 | 847.76 | 0.3371 | 847.76 | 0 | 0 | 0.0007723 | 1942.49 | 0.0007723 | 1942.49 | 0 | 0 | 2023-05-15 18:52:08 | 0.0003383 | 0.0289 | 72.7554 | 0 | 关闭
3007 | 4 | 5 | 恒流充电 | 02:32:07 | 20:33:08 | 0.133 | 2.5529 | 0.3374 | 848.49 | 0.3374 | 848.49 | 0 | 0 | 0.0007731 | 1944.36 | 0.0007731 | 1944.36 | 0 | 0 | 2023-05-15 18:52:16 | 0.0003397 | 0.0292 | 73.4295 | 0 | 关闭
3008 | 4 | 5 | 恒流充电 | 02:32:16 | 20:33:16 | 0.133 | 2.5629 | 0.3377 | 849.26 | 0.3377 | 849.26 | 0 | 0 | 0.0007739 | 1946.31 | 0.0007739 | 1946.31 | 0 | 0 | 2023-05-15 18:52:24 | 0.000341 | 0.0303 | 76.224 | 0 | 关闭
3009 | 4 | 5 | 恒流充电 | 02:32:24 | 20:33:24 | 0.133 | 2.5729 | 0.338 | 850.03 | 0.338 | 850.03 | 0 | 0 | 0.0007746 | 1948.29 | 0.0007746 | 1948.29 | 0 | 0 | 2023-05-15 18:52:33 | 0.0003423 | 0.0307 | 77.1406 | 0 | 关闭
3010 | 4 | 5 | 恒流充电 | 02:32:30 | 20:33:30 | 0.133 | 2.5794 | 0.3382 | 850.55 | 0.3382 | 850.55 | 0 | 0 | 0.0007752 | 1949.63 | 0.0007752 | 1949.63 | 0 | 0 | 2023-05-15 18:52:38 | 0.0003432 | 0.0318 | 80.0702 | 0 | 关闭
3011 | 4 | 5 | 恒流充电 | 02:32:38 | 20:33:38 | 0.1331 | 2.5894 | 0.3385 | 851.33 | 0.3385 | 851.33 | 0 | 0 | 0.000776 | 1951.65 | 0.000776 | 1951.65 | 0 | 0 | 2023-05-15 18:52:47 | 0.0003445 | 0.031 | 78.0852 | 0 | 关闭
3012 | 4 | 5 | 恒流充电 | 02:32:46 | 20:33:46 | 0.133 | 2.5994 | 0.3388 | 852.08 | 0.3388 | 852.08 | 0 | 0 | 0.0007768 | 1953.6 | 0.0007768 | 1953.6 | 0 | 0 | 2023-05-15 18:52:55 | 0.0003458 | 0.0299 | 75.285 | 0 | 关闭
3013 | 4 | 5 | 恒流充电 | 02:32:54 | 20:33:54 | 0.133 | 2.6094 | 0.3391 | 852.82 | 0.3391 | 852.82 | 0 | 0 | 0.0007775 | 1955.51 | 0.0007775 | 1955.51 | 0 | 0 | 2023-05-15 18:53:03 | 0.0003472 | 0.0292 | 73.4295 | 0 | 关闭
3014 | 4 | 5 | 恒流充电 | 02:33:00 | 20:34:00 | 0.133 | 2.6168 | 0.3393 | 853.34 | 0.3393 | 853.34 | 0 | 0 | 0.0007781 | 1956.87 | 0.0007781 | 1956.87 | 0 | 0 | 2023-05-15 18:53:08 | 0.0003482 | 0.028 | 70.347 | 0 | 关闭
3015 | 4 | 5 | 恒流充电 | 02:33:07 | 20:34:07 | 0.133 | 2.6268 | 0.3396 | 854.02 | 0.3396 | 854.02 | 0 | 0 | 0.0007788 | 1958.65 | 0.0007788 | 1958.65 | 0 | 0 | 2023-05-15 18:53:16 | 0.0003495 | 0.027 | 67.8516 | 0 | 关闭
3016 | 4 | 5 | 恒流充电 | 02:33:14 | 20:34:14 | 0.133 | 2.6368 | 0.3398 | 854.66 | 0.3398 | 854.66 | 0 | 0 | 0.0007794 | 1960.34 | 0.0007794 | 1960.34 | 0 | 0 | 2023-05-15 18:53:23 | 0.0003508 | 0.0255 | 64.1348 | 0 | 关闭
3017 | 4 | 5 | 恒流充电 | 02:33:20 | 20:34:21 | 0.133 | 2.6468 | 0.3401 | 855.27 | 0.3401 | 855.27 | 0 | 0 | 0.0007801 | 1961.96 | 0.0007801 | 1961.96 | 0 | 0 | 2023-05-15 18:53:29 | 0.0003521 | 0.0244 | 61.3403 | 0 | 关闭
3018 | 4 | 5 | 恒流充电 | 02:33:27 | 20:34:27 | 0.133 | 2.6568 | 0.3403 | 855.87 | 0.3403 | 855.87 | 0 | 0 | 0.0007807 | 1963.56 | 0.0007807 | 1963.56 | 0 | 0 | 2023-05-15 18:53:36 | 0.0003535 | 0.024 | 60.4181 | 0 | 关闭
3019 | 4 | 5 | 恒流充电 | 02:33:30 | 20:34:30 | 0.133 | 2.6611 | 0.3404 | 856.13 | 0.3404 | 856.13 | 0 | 0 | 0.000781 | 1964.23 | 0.000781 | 1964.23 | 0 | 0 | 2023-05-15 18:53:38 | 0.000354 | 0.0232 | 58.3605 | 0 | 关闭
3020 | 4 | 5 | 恒流充电 | 02:33:36 | 20:34:36 | 0.133 | 2.6712 | 0.3406 | 856.7 | 0.3406 | 856.7 | 0 | 0 | 0.0007816 | 1965.77 | 0.0007816 | 1965.77 | 0 | 0 | 2023-05-15 18:53:45 | 0.0003554 | 0.0227 | 57.0641 | 0 | 关闭
3021 | 4 | 5 | 恒流充电 | 02:33:42 | 20:34:42 | 0.133 | 2.6813 | 0.3409 | 857.28 | 0.3409 | 857.28 | 0 | 0 | 0.0007822 | 1967.31 | 0.0007822 | 1967.31 | 0 | 0 | 2023-05-15 18:53:51 | 0.0003567 | 0.0227 | 57.0585 | 0 | 关闭
3022 | 4 | 5 | 恒流充电 | 02:33:48 | 20:34:48 | 0.133 | 2.6913 | 0.3411 | 857.84 | 0.3411 | 857.84 | 0 | 0 | 0.0007828 | 1968.81 | 0.0007828 | 1968.81 | 0 | 0 | 2023-05-15 18:53:57 | 0.0003581 | 0.0222 | 55.7735 | 0 | 关闭
3023 | 4 | 5 | 恒流充电 | 02:33:54 | 20:34:54 | 0.133 | 2.7013 | 0.3413 | 858.39 | 0.3413 | 858.39 | 0 | 0 | 0.0007834 | 1970.31 | 0.0007834 | 1970.31 | 0 | 0 | 2023-05-15 18:54:03 | 0.0003594 | 0.0222 | 55.7679 | 0 | 关闭
3024 | 4 | 5 | 恒流充电 | 02:34:00 | 20:35:00 | 0.133 | 2.7108 | 0.3415 | 858.91 | 0.3415 | 858.91 | 0 | 0 | 0.000784 | 1971.72 | 0.000784 | 1971.72 | 0 | 0 | 2023-05-15 18:54:08 | 0.0003606 | 0.0218 | 54.7848 | 0 | 关闭
3025 | 4 | 5 | 恒流充电 | 02:34:06 | 20:35:06 | 0.133 | 2.721 | 0.3417 | 859.47 | 0.3417 | 859.47 | 0 | 0 | 0.0007846 | 1973.24 | 0.0007846 | 1973.24 | 0 | 0 | 2023-05-15 18:54:14 | 0.000362 | 0.0217 | 54.6799 | 0 | 关闭
3026 | 4 | 5 | 恒流充电 | 02:34:12 | 20:35:12 | 0.133 | 2.731 | 0.3419 | 860.03 | 0.3419 | 860.03 | 0 | 0 | 0.0007852 | 1974.76 | 0.0007852 | 1974.76 | 0 | 0 | 2023-05-15 18:54:20 | 0.0003634 | 0.0222 | 55.7679 | 0 | 关闭
3027 | 4 | 5 | 恒流充电 | 02:34:18 | 20:35:18 | 0.133 | 2.7411 | 0.3422 | 860.59 | 0.3422 | 860.59 | 0 | 0 | 0.0007858 | 1976.28 | 0.0007858 | 1976.28 | 0 | 0 | 2023-05-15 18:54:26 | 0.0003646 | 0.022 | 55.2158 | 0 | 关闭
3028 | 4 | 5 | 恒流充电 | 02:34:24 | 20:35:24 | 0.133 | 2.7511 | 0.3424 | 861.15 | 0.3424 | 861.15 | 0 | 0 | 0.0007864 | 1977.84 | 0.0007864 | 1977.84 | 0 | 0 | 2023-05-15 18:54:32 | 0.000366 | 0.0225 | 56.7013 | 0 | 关闭
3029 | 4 | 5 | 恒流充电 | 02:34:30 | 20:35:30 | 0.133 | 2.7608 | 0.3426 | 861.7 | 0.3426 | 861.7 | 0 | 0 | 0.000787 | 1979.35 | 0.000787 | 1979.35 | 0 | 0 | 2023-05-15 18:54:38 | 0.0003673 | 0.0225 | 56.5247 | 0 | 关闭
3030 | 4 | 5 | 恒流充电 | 02:34:36 | 20:35:36 | 0.133 | 2.7709 | 0.3428 | 862.27 | 0.3428 | 862.27 | 0 | 0 | 0.0007876 | 1980.92 | 0.0007876 | 1980.92 | 0 | 0 | 2023-05-15 18:54:44 | 0.0003687 | 0.0223 | 56.1455 | 0 | 关闭
3031 | 4 | 5 | 恒流充电 | 02:34:42 | 20:35:42 | 0.133 | 2.781 | 0.3431 | 862.84 | 0.3431 | 862.84 | 0 | 0 | 0.0007882 | 1982.49 | 0.0007882 | 1982.49 | 0 | 0 | 2023-05-15 18:54:51 | 0.00037 | 0.0223 | 56.1344 | 0 | 关闭
3032 | 4 | 5 | 恒流充电 | 02:34:48 | 20:35:48 | 0.133 | 2.791 | 0.3433 | 863.4 | 0.3433 | 863.4 | 0 | 0 | 0.0007889 | 1984.07 | 0.0007889 | 1984.07 | 0 | 0 | 2023-05-15 18:54:57 | 0.0003713 | 0.0225 | 56.7013 | 0 | 关闭
3033 | 4 | 5 | 恒流充电 | 02:34:53 | 20:35:54 | 0.133 | 2.8 | 0.3435 | 863.91 | 0.3435 | 863.91 | 0 | 0 | 0.0007894 | 1985.5 | 0.0007894 | 1985.5 | 0 | 0 | 2023-05-15 18:55:02 | 0.0003725 | 0.0226 | 56.81 | 0 | 关闭
3034 | 5 | 2 | 搁置 | 00:00:00 | 20:35:54 | 0 | 2.7932 | 0 | 0 | 0 | 0 | 0 | 0 | 0 | 0 | 0 | 0 | 0 | 0 | 2023-05-15 18:55:02 | 0 | 0 | 0 | 0 | 关闭
3035 | 5 | 2 | 搁置 | 00:00:00 | 20:35:54 | 0 | 2.7809 | 0 | 0 | 0 | 0 | 0 | 0 | 0 | 0 | 0 | 0 | 0 | 0 | 2023-05-15 18:55:03 | 0 | 0 | 0 | 0 | 关闭
3036 | 5 | 2 | 搁置 | 00:00:00 | 20:35:55 | 0 | 2.7692 | 0 | 0 | 0 | 0 | 0 | 0 | 0 | 0 | 0 | 0 | 0 | 0 | 2023-05-15 18:55:03 | 0 | 0 | 0 | 0 | 关闭
3037 | 5 | 2 | 搁置 | 00:00:01 | 20:35:55 | 0 | 2.7575 | 0 | 0 | 0 | 0 | 0 | 0 | 0 | 0 | 0 | 0 | 0 | 0 | 2023-05-15 18:55:03 | 0 | 0 | 0 | 0 | 关闭
3038 | 5 | 2 | 搁置 | 00:00:01 | 20:35:55 | 0 | 2.745 | 0 | 0 | 0 | 0 | 0 | 0 | 0 | 0 | 0 | 0 | 0 | 0 | 2023-05-15 18:55:04 | 0 | 0 | 0 | 0 | 关闭
3039 | 5 | 2 | 搁置 | 00:00:01 | 20:35:56 | 0 | 2.7334 | 0 | 0 | 0 | 0 | 0 | 0 | 0 | 0 | 0 | 0 | 0 | 0 | 2023-05-15 18:55:04 | 0 | 0 | 0 | 0 | 关闭
3040 | 5 | 2 | 搁置 | 00:00:02 | 20:35:56 | 0 | 2.7218 | 0 | 0 | 0 | 0 | 0 | 0 | 0 | 0 | 0 | 0 | 0 | 0 | 2023-05-15 18:55:05 | 0 | 0 | 0 | 0 | 关闭
3041 | 5 | 2 | 搁置 | 00:00:02 | 20:35:57 | 0 | 2.7088 | 0 | 0 | 0 | 0 | 0 | 0 | 0 | 0 | 0 | 0 | 0 | 0 | 2023-05-15 18:55:05 | 0 | 0 | 0 | 0 | 关闭
3042 | 5 | 2 | 搁置 | 00:00:03 | 20:35:57 | 0 | 2.6974 | 0 | 0 | 0 | 0 | 0 | 0 | 0 | 0 | 0 | 0 | 0 | 0 | 2023-05-15 18:55:06 | 0 | 0 | 0 | 0 | 关闭
3043 | 5 | 2 | 搁置 | 00:00:03 | 20:35:58 | 0 | 2.6863 | 0 | 0 | 0 | 0 | 0 | 0 | 0 | 0 | 0 | 0 | 0 | 0 | 2023-05-15 18:55:06 | 0 | 0 | 0 | 0 | 关闭
3044 | 5 | 2 | 搁置 | 00:00:04 | 20:35:58 | 0 | 2.6763 | 0 | 0 | 0 | 0 | 0 | 0 | 0 | 0 | 0 | 0 | 0 | 0 | 2023-05-15 18:55:07 | 0 | 0 | 0 | 0 | 关闭
3045 | 5 | 2 | 搁置 | 00:00:04 | 20:35:59 | 0 | 2.6648 | 0 | 0 | 0 | 0 | 0 | 0 | 0 | 0 | 0 | 0 | 0 | 0 | 2023-05-15 18:55:07 | 0 | 0 | 0 | 0 | 关闭
3046 | 5 | 2 | 搁置 | 00:00:05 | 20:35:59 | 0 | 2.6538 | 0 | 0 | 0 | 0 | 0 | 0 | 0 | 0 | 0 | 0 | 0 | 0 | 2023-05-15 18:55:08 | 0 | 0 | 0 | 0 | 关闭
3047 | 5 | 2 | 搁置 | 00:00:06 | 20:36:00 | 0 | 2.6426 | 0 | 0 | 0 | 0 | 0 | 0 | 0 | 0 | 0 | 0 | 0 | 0 | 2023-05-15 18:55:09 | 0 | 0 | 0 | 0 | 关闭
3048 | 5 | 2 | 搁置 | 00:00:06 | 20:36:01 | 0 | 2.6318 | 0 | 0 | 0 | 0 | 0 | 0 | 0 | 0 | 0 | 0 | 0 | 0 | 2023-05-15 18:55:09 | 0 | 0 | 0 | 0 | 关闭
3049 | 5 | 2 | 搁置 | 00:00:07 | 20:36:01 | 0 | 2.6216 | 0 | 0 | 0 | 0 | 0 | 0 | 0 | 0 | 0 | 0 | 0 | 0 | 2023-05-15 18:55:10 | 0 | 0 | 0 | 0 | 关闭
3050 | 5 | 2 | 搁置 | 00:00:08 | 20:36:02 | 0 | 2.6107 | 0 | 0 | 0 | 0 | 0 | 0 | 0 | 0 | 0 | 0 | 0 | 0 | 2023-05-15 18:55:11 | 0 | 0 | 0 | 0 | 关闭
3051 | 5 | 2 | 搁置 | 00:00:09 | 20:36:03 | 0 | 2.6006 | 0 | 0 | 0 | 0 | 0 | 0 | 0 | 0 | 0 | 0 | 0 | 0 | 2023-05-15 18:55:12 | 0 | 0 | 0 | 0 | 关闭
3052 | 5 | 2 | 搁置 | 00:00:10 | 20:36:04 | 0 | 2.59 | 0 | 0 | 0 | 0 | 0 | 0 | 0 | 0 | 0 | 0 | 0 | 0 | 2023-05-15 18:55:12 | 0 | 0 | 0 | 0 | 关闭
3053 | 5 | 2 | 搁置 | 00:00:11 | 20:36:05 | 0 | 2.5792 | 0 | 0 | 0 | 0 | 0 | 0 | 0 | 0 | 0 | 0 | 0 | 0 | 2023-05-15 18:55:13 | 0 | 0 | 0 | 0 | 关闭
3054 | 5 | 2 | 搁置 | 00:00:12 | 20:36:06 | 0 | 2.569 | 0 | 0 | 0 | 0 | 0 | 0 | 0 | 0 | 0 | 0 | 0 | 0 | 2023-05-15 18:55:14 | 0 | 0 | 0 | 0 | 关闭
3055 | 5 | 2 | 搁置 | 00:00:13 | 20:36:07 | 0 | 2.5584 | 0 | 0 | 0 | 0 | 0 | 0 | 0 | 0 | 0 | 0 | 0 | 0 | 2023-05-15 18:55:16 | 0 | 0 | 0 | 0 | 关闭
3056 | 5 | 2 | 搁置 | 00:00:14 | 20:36:08 | 0 | 2.5481 | 0 | 0 | 0 | 0 | 0 | 0 | 0 | 0 | 0 | 0 | 0 | 0 | 2023-05-15 18:55:17 | 0 | 0 | 0 | 0 | 关闭
3057 | 5 | 2 | 搁置 | 00:00:15 | 20:36:09 | 0 | 2.5374 | 0 | 0 | 0 | 0 | 0 | 0 | 0 | 0 | 0 | 0 | 0 | 0 | 2023-05-15 18:55:18 | 0 | 0 | 0 | 0 | 关闭
3058 | 5 | 2 | 搁置 | 00:00:17 | 20:36:11 | 0 | 2.5271 | 0 | 0 | 0 | 0 | 0 | 0 | 0 | 0 | 0 | 0 | 0 | 0 | 2023-05-15 18:55:19 | 0 | 0 | 0 | 0 | 关闭
3059 | 5 | 2 | 搁置 | 00:00:18 | 20:36:12 | 0 | 2.5168 | 0 | 0 | 0 | 0 | 0 | 0 | 0 | 0 | 0 | 0 | 0 | 0 | 2023-05-15 18:55:21 | 0 | 0 | 0 | 0 | 关闭
3060 | 5 | 2 | 搁置 | 00:00:20 | 20:36:14 | 0 | 2.5062 | 0 | 0 | 0 | 0 | 0 | 0 | 0 | 0 | 0 | 0 | 0 | 0 | 2023-05-15 18:55:23 | 0 | 0 | 0 | 0 | 关闭
3061 | 5 | 2 | 搁置 | 00:00:22 | 20:36:16 | 0 | 2.496 | 0 | 0 | 0 | 0 | 0 | 0 | 0 | 0 | 0 | 0 | 0 | 0 | 2023-05-15 18:55:24 | 0 | 0 | 0 | 0 | 关闭
3062 | 5 | 2 | 搁置 | 00:00:24 | 20:36:18 | 0 | 2.4857 | 0 | 0 | 0 | 0 | 0 | 0 | 0 | 0 | 0 | 0 | 0 | 0 | 2023-05-15 18:55:26 | 0 | 0 | 0 | 0 | 关闭
3063 | 5 | 2 | 搁置 | 00:00:26 | 20:36:20 | 0 | 2.4755 | 0 | 0 | 0 | 0 | 0 | 0 | 0 | 0 | 0 | 0 | 0 | 0 | 2023-05-15 18:55:29 | 0 | 0 | 0 | 0 | 关闭
3064 | 5 | 2 | 搁置 | 00:00:29 | 20:36:23 | 0 | 2.4654 | 0 | 0 | 0 | 0 | 0 | 0 | 0 | 0 | 0 | 0 | 0 | 0 | 2023-05-15 18:55:31 | 0 | 0 | 0 | 0 | 关闭
3065 | 5 | 2 | 搁置 | 00:00:30 | 20:36:24 | 0 | 2.4618 | 0 | 0 | 0 | 0 | 0 | 0 | 0 | 0 | 0 | 0 | 0 | 0 | 2023-05-15 18:55:32 | 0 | 0 | 0 | 0 | 关闭
3066 | 5 | 2 | 搁置 | 00:00:33 | 20:36:27 | 0 | 2.4517 | 0 | 0 | 0 | 0 | 0 | 0 | 0 | 0 | 0 | 0 | 0 | 0 | 2023-05-15 18:55:36 | 0 | 0 | 0 | 0 | 关闭
3067 | 5 | 2 | 搁置 | 00:00:37 | 20:36:31 | 0 | 2.4416 | 0 | 0 | 0 | 0 | 0 | 0 | 0 | 0 | 0 | 0 | 0 | 0 | 2023-05-15 18:55:40 | 0 | 0 | 0 | 0 | 关闭
3068 | 5 | 2 | 搁置 | 00:00:42 | 20:36:36 | 0 | 2.4316 | 0 | 0 | 0 | 0 | 0 | 0 | 0 | 0 | 0 | 0 | 0 | 0 | 2023-05-15 18:55:45 | 0 | 0 | 0 | 0 | 关闭
3069 | 5 | 2 | 搁置 | 00:00:49 | 20:36:43 | 0 | 2.4215 | 0 | 0 | 0 | 0 | 0 | 0 | 0 | 0 | 0 | 0 | 0 | 0 | 2023-05-15 18:55:52 | 0 | 0 | 0 | 0 | 关闭
3070 | 5 | 2 | 搁置 | 00:00:59 | 20:36:53 | 0 | 2.4115 | 0 | 0 | 0 | 0 | 0 | 0 | 0 | 0 | 0 | 0 | 0 | 0 | 2023-05-15 18:56:01 | 0 | 0 | 0 | 0 | 关闭
3071 | 5 | 2 | 搁置 | 00:01:00 | 20:36:54 | 0 | 2.4108 | 0 | 0 | 0 | 0 | 0 | 0 | 0 | 0 | 0 | 0 | 0 | 0 | 2023-05-15 18:56:02 | 0 | 0 | 0 | 0 | 关闭
3072 | 5 | 3 | 恒流放电 | 00:00:00 | 20:36:54 | -0.1329 | 2.405 | 0 | 0 | 0 | 0 | 0 | 0 | 0 | 0 | 0 | 0 | 0 | 0 | 2023-05-15 18:56:03 | -0.0003197 | 0 | 0 | 0 | 关闭
3073 | 5 | 3 | 恒流放电 | 00:00:00 | 20:36:54 | -0.1331 | 2.3937 | 0 | 0.06 | 0 | 0 | 0 | 0.06 | 1e-07 | 0.13 | 0 | 0 | 1e-07 | 0.13 | 2023-05-15 18:56:03 | -0.0003185 | -0.002 | -4.9344 | 0 | 关闭
3074 | 5 | 3 | 恒流放电 | 00:00:01 | 20:36:55 | -0.1331 | 2.3835 | 0.0001 | 0.13 | 0 | 0 | 0.0001 | 0.13 | 1e-07 | 0.31 | 0 | 0 | 1e-07 | 0.31 | 2023-05-15 18:56:04 | -0.0003172 | -0.0029 | -7.2912 | 0 | 关闭
3075 | 5 | 3 | 恒流放电 | 00:00:03 | 20:36:57 | -0.1331 | 2.3734 | 0.0001 | 0.29 | 0 | 0 | 0.0001 | 0.29 | 3e-07 | 0.69 | 0 | 0 | 3e-07 | 0.69 | 2023-05-15 18:56:06 | -0.0003159 | -0.0062 | -15.6495 | 0 | 关闭
3076 | 5 | 3 | 恒流放电 | 00:00:06 | 20:37:00 | -0.1331 | 2.3634 | 0.0002 | 0.57 | 0 | 0 | 0.0002 | 0.57 | 5e-07 | 1.35 | 0 | 0 | 5e-07 | 1.35 | 2023-05-15 18:56:09 | -0.0003145 | -0.0111 | -27.8931 | 0 | 关闭
3077 | 5 | 3 | 恒流放电 | 00:00:11 | 20:37:05 | -0.1331 | 2.3534 | 0.0004 | 1.06 | 0 | 0 | 0.0004 | 1.06 | 1e-06 | 2.51 | 0 | 0 | 1e-06 | 2.51 | 2023-05-15 18:56:14 | -0.0003132 | -0.0196 | -49.2755 | 0 | 关闭
3078 | 5 | 3 | 恒流放电 | 00:00:21 | 20:37:15 | -0.1331 | 2.3434 | 0.0008 | 2.01 | 0 | 0 | 0.0008 | 2.01 | 1.9e-06 | 4.74 | 0 | 0 | 1.9e-06 | 4.74 | 2023-05-15 18:56:24 | -0.0003118 | -0.0377 | -94.8329 | 0 | 关闭
3079 | 5 | 3 | 恒流放电 | 00:00:30 | 20:37:24 | -0.1331 | 2.3385 | 0.0011 | 2.79 | 0 | 0 | 0.0011 | 2.79 | 2.6e-06 | 6.56 | 0 | 0 | 2.6e-06 | 6.56 | 2023-05-15 18:56:32 | -0.0003112 | -0.0634 | -159.3817 | 0 | 关闭
3080 | 5 | 3 | 恒流放电 | 00:01:00 | 20:37:54 | -0.1331 | 2.3293 | 0.0022 | 5.58 | 0 | 0 | 0.0022 | 5.58 | 5.2e-06 | 13.07 | 0 | 0 | 5.2e-06 | 13.07 | 2023-05-15 18:57:02 | -0.00031 | -0.1205 | -303.1724 | 0 | 关闭
3081 | 5 | 3 | 恒流放电 | 00:01:30 | 20:38:24 | -0.1331 | 2.3242 | 0.0033 | 8.37 | 0 | 0 | 0.0033 | 8.37 | 7.8e-06 | 19.56 | 0 | 0 | 7.8e-06 | 19.56 | 2023-05-15 18:57:32 | -0.0003093 | -0.2174 | -546.9007 | 0 | 关闭
3082 | 5 | 3 | 恒流放电 | 00:02:00 | 20:38:54 | -0.1331 | 2.3206 | 0.0044 | 11.16 | 0 | 0 | 0.0044 | 11.16 | 1.04e-05 | 26.04 | 0 | 0 | 1.04e-05 | 26.04 | 2023-05-15 18:58:02 | -0.0003088 | -0.3081 | -774.7779 | 0 | 关闭
3083 | 5 | 3 | 恒流放电 | 00:02:30 | 20:39:24 | -0.1331 | 2.3178 | 0.0055 | 13.95 | 0 | 0 | 0.0055 | 13.95 | 1.29e-05 | 32.51 | 0 | 0 | 1.29e-05 | 32.51 | 2023-05-15 18:58:32 | -0.0003085 | -0.3961 | -996.1355 | 0 | 关闭
3084 | 5 | 3 | 恒流放电 | 00:03:00 | 20:39:54 | -0.1331 | 2.3153 | 0.0067 | 16.74 | 0 | 0 | 0.0067 | 16.74 | 1.55e-05 | 38.97 | 0 | 0 | 1.55e-05 | 38.97 | 2023-05-15 18:59:02 | -0.0003081 | -0.4436 | -1115.6858 | 0 | 关闭
3085 | 5 | 3 | 恒流放电 | 00:03:30 | 20:40:24 | -0.1331 | 2.3131 | 0.0078 | 19.52 | 0 | 0 | 0.0078 | 19.52 | 1.81e-05 | 45.42 | 0 | 0 | 1.81e-05 | 45.42 | 2023-05-15 18:59:32 | -0.0003078 | -0.5041 | -1267.8152 | 0 | 关闭
3086 | 5 | 3 | 恒流放电 | 00:04:00 | 20:40:54 | -0.1331 | 2.3112 | 0.0089 | 22.31 | 0 | 0 | 0.0089 | 22.31 | 2.06e-05 | 51.87 | 0 | 0 | 2.06e-05 | 51.87 | 2023-05-15 19:00:02 | -0.0003076 | -0.5837 | -1467.9855 | 0 | 关闭
3087 | 5 | 3 | 恒流放电 | 00:04:30 | 20:41:24 | -0.1331 | 2.3093 | 0.01 | 25.1 | 0 | 0 | 0.01 | 25.1 | 2.32e-05 | 58.32 | 0 | 0 | 2.32e-05 | 58.32 | 2023-05-15 19:00:32 | -0.0003073 | -0.5837 | -1467.9598 | 0 | 关闭
3088 | 5 | 3 | 恒流放电 | 00:05:00 | 20:41:54 | -0.1331 | 2.3076 | 0.0111 | 27.89 | 0 | 0 | 0.0111 | 27.89 | 2.57e-05 | 64.75 | 0 | 0 | 2.57e-05 | 64.75 | 2023-05-15 19:01:02 | -0.0003071 | -0.6523 | -1640.6486 | 0 | 关闭
3089 | 5 | 3 | 恒流放电 | 00:05:30 | 20:42:24 | -0.1331 | 2.3061 | 0.0122 | 30.68 | 0 | 0 | 0.0122 | 30.68 | 2.83e-05 | 71.19 | 0 | 0 | 2.83e-05 | 71.19 | 2023-05-15 19:01:32 | -0.0003069 | -0.7393 | -1859.3971 | 0 | 关闭
3090 | 5 | 3 | 恒流放电 | 00:06:00 | 20:42:54 | -0.1331 | 2.3046 | 0.0133 | 33.47 | 0 | 0 | 0.0133 | 33.47 | 3.09e-05 | 77.62 | 0 | 0 | 3.09e-05 | 77.62 | 2023-05-15 19:02:02 | -0.0003067 | -0.7393 | -1859.3738 | 0 | 关闭
3091 | 5 | 3 | 恒流放电 | 00:06:30 | 20:43:24 | -0.1331 | 2.3032 | 0.0144 | 36.26 | 0 | 0 | 0.0144 | 36.26 | 3.34e-05 | 84.04 | 0 | 0 | 3.34e-05 | 84.04 | 2023-05-15 19:02:32 | -0.0003065 | -0.7921 | -1992.1912 | 0 | 关闭
3092 | 5 | 3 | 恒流放电 | 00:07:00 | 20:43:54 | -0.1331 | 2.3018 | 0.0155 | 39.05 | 0 | 0 | 0.0155 | 39.05 | 3.6e-05 | 90.46 | 0 | 0 | 3.6e-05 | 90.46 | 2023-05-15 19:03:02 | -0.0003063 | -0.7921 | -1992.1563 | 0 | 关闭
3093 | 5 | 3 | 恒流放电 | 00:07:30 | 20:44:24 | -0.1331 | 2.3006 | 0.0166 | 41.84 | 0 | 0 | 0.0166 | 41.84 | 3.85e-05 | 96.88 | 0 | 0 | 3.85e-05 | 96.88 | 2023-05-15 19:03:32 | -0.0003062 | -0.9241 | -2324.194 | 0 | 关闭
3094 | 5 | 3 | 恒流放电 | 00:08:00 | 20:44:54 | -0.1331 | 2.2993 | 0.0177 | 44.63 | 0 | 0 | 0.0177 | 44.63 | 4.11e-05 | 103.3 | 0 | 0 | 4.11e-05 | 103.3 | 2023-05-15 19:04:02 | -0.000306 | -0.853 | -2145.426 | 0 | 关闭
3095 | 5 | 3 | 恒流放电 | 00:08:30 | 20:45:24 | -0.1331 | 2.2982 | 0.0189 | 47.42 | 0 | 0 | 0.0189 | 47.42 | 4.36e-05 | 109.71 | 0 | 0 | 4.36e-05 | 109.71 | 2023-05-15 19:04:32 | -0.0003058 | -1.0081 | -2535.5479 | 0 | 关闭
3096 | 5 | 3 | 恒流放电 | 00:09:00 | 20:45:54 | -0.1331 | 2.297 | 0.02 | 50.2 | 0 | 0 | 0.02 | 50.2 | 4.62e-05 | 116.12 | 0 | 0 | 4.62e-05 | 116.12 | 2023-05-15 19:05:02 | -0.0003056 | -0.9241 | -2324.2464 | 0 | 关闭
3097 | 5 | 3 | 恒流放电 | 00:09:30 | 20:46:24 | -0.1331 | 2.2959 | 0.0211 | 52.99 | 0 | 0 | 0.0211 | 52.99 | 4.87e-05 | 122.52 | 0 | 0 | 4.87e-05 | 122.52 | 2023-05-15 19:05:32 | -0.0003055 | -1.0081 | -2535.5225 | 0 | 关闭
3098 | 5 | 3 | 恒流放电 | 00:10:00 | 20:46:54 | -0.1331 | 2.2947 | 0.0222 | 55.78 | 0 | 0 | 0.0222 | 55.78 | 5.13e-05 | 128.92 | 0 | 0 | 5.13e-05 | 128.92 | 2023-05-15 19:06:02 | -0.0003054 | -0.9241 | -2324.2289 | 0 | 关闭
3099 | 5 | 3 | 恒流放电 | 00:10:30 | 20:47:24 | -0.1331 | 2.2937 | 0.0233 | 58.57 | 0 | 0 | 0.0233 | 58.57 | 5.38e-05 | 135.32 | 0 | 0 | 5.38e-05 | 135.32 | 2023-05-15 19:06:32 | -0.0003052 | -1.1089 | -2789.1097 | 0 | 关闭
3100 | 5 | 3 | 恒流放电 | 00:11:00 | 20:47:54 | -0.1331 | 2.2927 | 0.0244 | 61.36 | 0 | 0 | 0.0244 | 61.36 | 5.63e-05 | 141.72 | 0 | 0 | 5.63e-05 | 141.72 | 2023-05-15 19:07:02 | -0.0003051 | -1.109 | -2789.1166 | 0 | 关闭
3101 | 5 | 3 | 恒流放电 | 00:11:30 | 20:48:24 | -0.1331 | 2.2916 | 0.0255 | 64.15 | 0 | 0 | 0.0255 | 64.15 | 5.89e-05 | 148.11 | 0 | 0 | 5.89e-05 | 148.11 | 2023-05-15 19:07:32 | -0.0003049 | -1.0082 | -2535.5923 | 0 | 关闭
3102 | 5 | 3 | 恒流放电 | 00:12:00 | 20:48:54 | -0.1331 | 2.2906 | 0.0266 | 66.94 | 0 | 0 | 0.0266 | 66.94 | 6.14e-05 | 154.5 | 0 | 0 | 6.14e-05 | 154.5 | 2023-05-15 19:08:02 | -0.0003048 | -1.109 | -2789.1516 | 0 | 关闭
3103 | 5 | 3 | 恒流放电 | 00:12:30 | 20:49:24 | -0.1331 | 2.2896 | 0.0277 | 69.73 | 0 | 0 | 0.0277 | 69.73 | 6.4e-05 | 160.89 | 0 | 0 | 6.4e-05 | 160.89 | 2023-05-15 19:08:32 | -0.0003047 | -1.109 | -2789.1516 | 0 | 关闭
3104 | 5 | 3 | 恒流放电 | 00:13:00 | 20:49:54 | -0.1331 | 2.2886 | 0.0288 | 72.52 | 0 | 0 | 0.0288 | 72.52 | 6.65e-05 | 167.27 | 0 | 0 | 6.65e-05 | 167.27 | 2023-05-15 19:09:02 | -0.0003045 | -1.1089 | -2789.1027 | 0 | 关闭
3105 | 5 | 3 | 恒流放电 | 00:13:30 | 20:50:24 | -0.1331 | 2.2876 | 0.0299 | 75.31 | 0 | 0 | 0.0299 | 75.31 | 6.9e-05 | 173.66 | 0 | 0 | 6.9e-05 | 173.66 | 2023-05-15 19:09:32 | -0.0003044 | -1.109 | -2789.1166 | 0 | 关闭
3106 | 5 | 3 | 恒流放电 | 00:14:00 | 20:50:54 | -0.1331 | 2.2867 | 0.0311 | 78.1 | 0 | 0 | 0.0311 | 78.1 | 7.16e-05 | 180.03 | 0 | 0 | 7.16e-05 | 180.03 | 2023-05-15 19:10:02 | -0.0003043 | -1.2322 | -3099.0107 | 0 | 关闭
3107 | 5 | 3 | 恒流放电 | 00:14:30 | 20:51:24 | -0.1331 | 2.2857 | 0.0322 | 80.88 | 0 | 0 | 0.0322 | 80.88 | 7.41e-05 | 186.41 | 0 | 0 | 7.41e-05 | 186.41 | 2023-05-15 19:10:32 | -0.0003041 | -1.1089 | -2789.0747 | 0 | 关闭
3108 | 5 | 3 | 恒流放电 | 00:15:00 | 20:51:54 | -0.1331 | 2.2848 | 0.0333 | 83.67 | 0 | 0 | 0.0333 | 83.67 | 7.67e-05 | 192.78 | 0 | 0 | 7.67e-05 | 192.78 | 2023-05-15 19:11:02 | -0.000304 | -1.2321 | -3098.9564 | 0 | 关闭
3109 | 5 | 3 | 恒流放电 | 00:15:30 | 20:52:24 | -0.1331 | 2.2839 | 0.0344 | 86.46 | 0 | 0 | 0.0344 | 86.46 | 7.92e-05 | 199.16 | 0 | 0 | 7.92e-05 | 199.16 | 2023-05-15 19:11:32 | -0.0003039 | -1.2321 | -3098.9331 | 0 | 关闭
3110 | 5 | 3 | 恒流放电 | 00:16:00 | 20:52:54 | -0.1331 | 2.283 | 0.0355 | 89.25 | 0 | 0 | 0.0355 | 89.25 | 8.17e-05 | 205.52 | 0 | 0 | 8.17e-05 | 205.52 | 2023-05-15 19:12:02 | -0.0003038 | -1.2321 | -3098.9409 | 0 | 关闭
3111 | 5 | 3 | 恒流放电 | 00:16:30 | 20:53:24 | -0.1331 | 2.2822 | 0.0366 | 92.04 | 0 | 0 | 0.0366 | 92.04 | 8.42e-05 | 211.89 | 0 | 0 | 8.42e-05 | 211.89 | 2023-05-15 19:12:32 | -0.0003037 | -1.3861 | -3486.2473 | 0 | 关闭
3112 | 5 | 3 | 恒流放电 | 00:17:00 | 20:53:54 | -0.1331 | 2.2813 | 0.0377 | 94.83 | 0 | 0 | 0.0377 | 94.83 | 8.68e-05 | 218.25 | 0 | 0 | 8.68e-05 | 218.25 | 2023-05-15 19:13:02 | -0.0003036 | -1.2321 | -3098.9253 | 0 | 关闭
3113 | 5 | 3 | 恒流放电 | 00:17:30 | 20:54:24 | -0.1331 | 2.2804 | 0.0388 | 97.62 | 0 | 0 | 0.0388 | 97.62 | 8.93e-05 | 224.62 | 0 | 0 | 8.93e-05 | 224.62 | 2023-05-15 19:13:32 | -0.0003035 | -1.2321 | -3098.9642 | 0 | 关闭
3114 | 5 | 3 | 恒流放电 | 00:18:00 | 20:54:54 | -0.1331 | 2.2796 | 0.0399 | 100.41 | 0 | 0 | 0.0399 | 100.41 | 9.18e-05 | 230.97 | 0 | 0 | 9.18e-05 | 230.97 | 2023-05-15 19:14:02 | -0.0003033 | -1.3862 | -3486.3347 | 0 | 关闭
3115 | 5 | 3 | 恒流放电 | 00:18:30 | 20:55:24 | -0.1331 | 2.2788 | 0.041 | 103.2 | 0 | 0 | 0.041 | 103.2 | 9.44e-05 | 237.33 | 0 | 0 | 9.44e-05 | 237.33 | 2023-05-15 19:14:32 | -0.0003032 | -1.3862 | -3486.3259 | 0 | 关闭
3116 | 5 | 3 | 恒流放电 | 00:19:00 | 20:55:54 | -0.1331 | 2.2778 | 0.0421 | 105.99 | 0 | 0 | 0.0421 | 105.99 | 9.69e-05 | 243.69 | 0 | 0 | 9.69e-05 | 243.69 | 2023-05-15 19:15:02 | -0.0003031 | -1.1089 | -2789.0887 | 0 | 关闭
3117 | 5 | 3 | 恒流放电 | 00:19:30 | 20:56:24 | -0.1331 | 2.277 | 0.0432 | 108.78 | 0 | 0 | 0.0432 | 108.78 | 9.94e-05 | 250.04 | 0 | 0 | 9.94e-05 | 250.04 | 2023-05-15 19:15:32 | -0.000303 | -1.3862 | -3486.3871 | 0 | 关闭
3118 | 5 | 3 | 恒流放电 | 00:20:00 | 20:56:54 | -0.1331 | 2.2762 | 0.0444 | 111.56 | 0 | 0 | 0.0444 | 111.56 | 0.0001019 | 256.39 | 0 | 0 | 0.0001019 | 256.39 | 2023-05-15 19:16:02 | -0.0003029 | -1.3862 | -3486.3958 | 0 | 关闭
3119 | 5 | 3 | 恒流放电 | 00:20:30 | 20:57:24 | -0.1331 | 2.2753 | 0.0455 | 114.35 | 0 | 0 | 0.0455 | 114.35 | 0.0001045 | 262.73 | 0 | 0 | 0.0001045 | 262.73 | 2023-05-15 19:16:32 | -0.0003028 | -1.2322 | -3099.0107 | 0 | 关闭
3120 | 5 | 3 | 恒流放电 | 00:21:00 | 20:57:54 | -0.1331 | 2.2744 | 0.0466 | 117.14 | 0 | 0 | 0.0466 | 117.14 | 0.000107 | 269.08 | 0 | 0 | 0.000107 | 269.08 | 2023-05-15 19:17:02 | -0.0003027 | -1.2322 | -3099.0185 | 0 | 关闭
3121 | 5 | 3 | 恒流放电 | 00:21:30 | 20:58:24 | -0.1331 | 2.2736 | 0.0477 | 119.93 | 0 | 0 | 0.0477 | 119.93 | 0.0001095 | 275.42 | 0 | 0 | 0.0001095 | 275.42 | 2023-05-15 19:17:32 | -0.0003025 | -1.3862 | -3486.3783 | 0 | 关闭
3122 | 5 | 3 | 恒流放电 | 00:22:00 | 20:58:54 | -0.1331 | 2.2728 | 0.0488 | 122.72 | 0 | 0 | 0.0488 | 122.72 | 0.000112 | 281.76 | 0 | 0 | 0.000112 | 281.76 | 2023-05-15 19:18:02 | -0.0003024 | -1.3862 | -3486.3172 | 0 | 关闭
3123 | 5 | 3 | 恒流放电 | 00:22:30 | 20:59:24 | -0.1331 | 2.272 | 0.0499 | 125.51 | 0 | 0 | 0.0499 | 125.51 | 0.0001145 | 288.1 | 0 | 0 | 0.0001145 | 288.1 | 2023-05-15 19:18:32 | -0.0003023 | -1.3862 | -3486.422 | 0 | 关闭
3124 | 5 | 3 | 恒流放电 | 00:23:00 | 20:59:54 | -0.1331 | 2.2711 | 0.051 | 128.3 | 0 | 0 | 0.051 | 128.3 | 0.0001171 | 294.44 | 0 | 0 | 0.0001171 | 294.44 | 2023-05-15 19:19:02 | -0.0003022 | -1.2322 | -3099.0263 | 0 | 关闭
3125 | 5 | 3 | 恒流放电 | 00:23:30 | 21:00:24 | -0.1331 | 2.2703 | 0.0521 | 131.09 | 0 | 0 | 0.0521 | 131.09 | 0.0001196 | 300.77 | 0 | 0 | 0.0001196 | 300.77 | 2023-05-15 19:19:32 | -0.0003021 | -1.3862 | -3486.3696 | 0 | 关闭
3126 | 5 | 3 | 恒流放电 | 00:24:00 | 21:00:54 | -0.1331 | 2.2695 | 0.0532 | 133.88 | 0 | 0 | 0.0532 | 133.88 | 0.0001221 | 307.1 | 0 | 0 | 0.0001221 | 307.1 | 2023-05-15 19:20:02 | -0.000302 | -1.3862 | -3486.3172 | 0 | 关闭
3127 | 5 | 3 | 恒流放电 | 00:24:30 | 21:01:24 | -0.1331 | 2.2687 | 0.0543 | 136.67 | 0 | 0 | 0.0543 | 136.67 | 0.0001246 | 313.43 | 0 | 0 | 0.0001246 | 313.43 | 2023-05-15 19:20:32 | -0.0003019 | -1.3862 | -3486.3696 | 0 | 关闭
3128 | 5 | 3 | 恒流放电 | 00:25:00 | 21:01:54 | -0.1331 | 2.2678 | 0.0554 | 139.46 | 0 | 0 | 0.0554 | 139.46 | 0.0001271 | 319.75 | 0 | 0 | 0.0001271 | 319.75 | 2023-05-15 19:21:02 | -0.0003018 | -1.2321 | -3098.9331 | 0 | 关闭
3129 | 5 | 3 | 恒流放电 | 00:25:30 | 21:02:24 | -0.1331 | 2.267 | 0.0566 | 142.24 | 0 | 0 | 0.0566 | 142.24 | 0.0001296 | 326.08 | 0 | 0 | 0.0001296 | 326.08 | 2023-05-15 19:21:32 | -0.0003016 | -1.3862 | -3486.3521 | 0 | 关闭
3130 | 5 | 3 | 恒流放电 | 00:26:00 | 21:02:54 | -0.1331 | 2.2662 | 0.0577 | 145.03 | 0 | 0 | 0.0577 | 145.03 | 0.0001322 | 332.4 | 0 | 0 | 0.0001322 | 332.4 | 2023-05-15 19:22:02 | -0.0003016 | -1.3862 | -3486.3521 | 0 | 关闭
3131 | 5 | 3 | 恒流放电 | 00:26:30 | 21:03:24 | -0.1331 | 2.2654 | 0.0588 | 147.82 | 0 | 0 | 0.0588 | 147.82 | 0.0001347 | 338.72 | 0 | 0 | 0.0001347 | 338.72 | 2023-05-15 19:22:32 | -0.0003015 | -1.3862 | -3486.3172 | 0 | 关闭
3132 | 5 | 3 | 恒流放电 | 00:27:00 | 21:03:54 | -0.1331 | 2.2646 | 0.0599 | 150.61 | 0 | 0 | 0.0599 | 150.61 | 0.0001372 | 345.04 | 0 | 0 | 0.0001372 | 345.04 | 2023-05-15 19:23:02 | -0.0003014 | -1.3862 | -3486.3521 | 0 | 关闭
3133 | 5 | 3 | 恒流放电 | 00:27:30 | 21:04:24 | -0.1331 | 2.2637 | 0.061 | 153.4 | 0 | 0 | 0.061 | 153.4 | 0.0001397 | 351.35 | 0 | 0 | 0.0001397 | 351.35 | 2023-05-15 19:23:32 | -0.0003013 | -1.2322 | -3098.9797 | 0 | 关闭
3134 | 5 | 3 | 恒流放电 | 00:28:00 | 21:04:54 | -0.1331 | 2.263 | 0.0621 | 156.19 | 0 | 0 | 0.0621 | 156.19 | 0.0001422 | 357.66 | 0 | 0 | 0.0001422 | 357.66 | 2023-05-15 19:24:02 | -0.0003011 | -1.5842 | -3984.3825 | 0 | 关闭
3135 | 5 | 3 | 恒流放电 | 00:28:30 | 21:05:24 | -0.1331 | 2.2621 | 0.0632 | 158.98 | 0 | 0 | 0.0632 | 158.98 | 0.0001447 | 363.97 | 0 | 0 | 0.0001447 | 363.97 | 2023-05-15 19:24:32 | -0.000301 | -1.2322 | -3099.0884 | 0 | 关闭
3136 | 5 | 3 | 恒流放电 | 00:29:00 | 21:05:54 | -0.1331 | 2.2613 | 0.0643 | 161.77 | 0 | 0 | 0.0643 | 161.77 | 0.0001472 | 370.28 | 0 | 0 | 0.0001472 | 370.28 | 2023-05-15 19:25:02 | -0.0003009 | -1.3862 | -3486.3871 | 0 | 关闭
3137 | 5 | 3 | 恒流放电 | 00:29:30 | 21:06:24 | -0.1331 | 2.2604 | 0.0654 | 164.56 | 0 | 0 | 0.0654 | 164.56 | 0.0001497 | 376.59 | 0 | 0 | 0.0001497 | 376.59 | 2023-05-15 19:25:32 | -0.0003008 | -1.2322 | -3099.0884 | 0 | 关闭
3138 | 5 | 3 | 恒流放电 | 00:30:00 | 21:06:54 | -0.1331 | 2.2595 | 0.0665 | 167.35 | 0 | 0 | 0.0665 | 167.35 | 0.0001522 | 382.89 | 0 | 0 | 0.0001522 | 382.89 | 2023-05-15 19:26:02 | -0.0003007 | -1.2322 | -3099.1194 | 0 | 关闭
3139 | 5 | 3 | 恒流放电 | 00:30:30 | 21:07:24 | -0.1331 | 2.2587 | 0.0676 | 170.14 | 0 | 0 | 0.0676 | 170.14 | 0.0001547 | 389.19 | 0 | 0 | 0.0001547 | 389.19 | 2023-05-15 19:26:32 | -0.0003006 | -1.3862 | -3486.422 | 0 | 关闭
3140 | 5 | 3 | 恒流放电 | 00:31:00 | 21:07:54 | -0.1331 | 2.2577 | 0.0688 | 172.92 | 0 | 0 | 0.0688 | 172.92 | 0.0001572 | 395.49 | 0 | 0 | 0.0001572 | 395.49 | 2023-05-15 19:27:02 | -0.0003005 | -1.109 | -2789.2214 | 0 | 关闭
3141 | 5 | 3 | 恒流放电 | 00:31:30 | 21:08:24 | -0.1331 | 2.2568 | 0.0699 | 175.71 | 0 | 0 | 0.0699 | 175.71 | 0.0001598 | 401.79 | 0 | 0 | 0.0001598 | 401.79 | 2023-05-15 19:27:32 | -0.0003003 | -1.2322 | -3099.0884 | 0 | 关闭
3142 | 5 | 3 | 恒流放电 | 00:32:00 | 21:08:54 | -0.1331 | 2.2559 | 0.071 | 178.5 | 0 | 0 | 0.071 | 178.5 | 0.0001623 | 408.08 | 0 | 0 | 0.0001623 | 408.08 | 2023-05-15 19:28:02 | -0.0003002 | -1.2322 | -3099.0263 | 0 | 关闭
3143 | 5 | 3 | 恒流放电 | 00:32:30 | 21:09:24 | -0.1331 | 2.255 | 0.0721 | 181.29 | 0 | 0 | 0.0721 | 181.29 | 0.0001648 | 414.37 | 0 | 0 | 0.0001648 | 414.37 | 2023-05-15 19:28:32 | -0.0003001 | -1.2322 | -3099.0573 | 0 | 关闭
3144 | 5 | 3 | 恒流放电 | 00:33:00 | 21:09:54 | -0.1331 | 2.254 | 0.0732 | 184.08 | 0 | 0 | 0.0732 | 184.08 | 0.0001673 | 420.66 | 0 | 0 | 0.0001673 | 420.66 | 2023-05-15 19:29:02 | -0.0002999 | -1.109 | -2789.1516 | 0 | 关闭
3145 | 5 | 3 | 恒流放电 | 00:33:30 | 21:10:24 | -0.1331 | 2.2529 | 0.0743 | 186.87 | 0 | 0 | 0.0743 | 186.87 | 0.0001698 | 426.94 | 0 | 0 | 0.0001698 | 426.94 | 2023-05-15 19:29:32 | -0.0002998 | -1.0081 | -2535.5669 | 0 | 关闭
3146 | 5 | 3 | 恒流放电 | 00:34:00 | 21:10:54 | -0.1331 | 2.2519 | 0.0754 | 189.66 | 0 | 0 | 0.0754 | 189.66 | 0.0001723 | 433.23 | 0 | 0 | 0.0001723 | 433.23 | 2023-05-15 19:30:02 | -0.0002997 | -1.109 | -2789.1097 | 0 | 关闭
3147 | 5 | 3 | 恒流放电 | 00:34:30 | 21:11:24 | -0.1331 | 2.2509 | 0.0765 | 192.45 | 0 | 0 | 0.0765 | 192.45 | 0.0001747 | 439.51 | 0 | 0 | 0.0001747 | 439.51 | 2023-05-15 19:30:32 | -0.0002995 | -1.109 | -2789.1376 | 0 | 关闭
3148 | 5 | 3 | 恒流放电 | 00:35:00 | 21:11:54 | -0.1331 | 2.2498 | 0.0776 | 195.24 | 0 | 0 | 0.0776 | 195.24 | 0.0001772 | 445.78 | 0 | 0 | 0.0001772 | 445.78 | 2023-05-15 19:31:02 | -0.0002994 | -1.0081 | -2535.5542 | 0 | 关闭
3149 | 5 | 3 | 恒流放电 | 00:35:30 | 21:12:24 | -0.1331 | 2.2487 | 0.0787 | 198.03 | 0 | 0 | 0.0787 | 198.03 | 0.0001797 | 452.06 | 0 | 0 | 0.0001797 | 452.06 | 2023-05-15 19:31:32 | -0.0002992 | -1.0082 | -2535.5923 | 0 | 关闭
3150 | 5 | 3 | 恒流放电 | 00:36:00 | 21:12:54 | -0.1331 | 2.2476 | 0.0798 | 200.82 | 0 | 0 | 0.0798 | 200.82 | 0.0001822 | 458.33 | 0 | 0 | 0.0001822 | 458.33 | 2023-05-15 19:32:02 | -0.0002991 | -1.0081 | -2535.5288 | 0 | 关闭
3151 | 5 | 3 | 恒流放电 | 00:36:30 | 21:13:24 | -0.1331 | 2.2465 | 0.081 | 203.61 | 0 | 0 | 0.081 | 203.61 | 0.0001847 | 464.59 | 0 | 0 | 0.0001847 | 464.59 | 2023-05-15 19:32:32 | -0.000299 | -1.0081 | -2535.5669 | 0 | 关闭
3152 | 5 | 3 | 恒流放电 | 00:37:00 | 21:13:54 | -0.1331 | 2.2452 | 0.0821 | 206.39 | 0 | 0 | 0.0821 | 206.39 | 0.0001872 | 470.86 | 0 | 0 | 0.0001872 | 470.86 | 2023-05-15 19:33:02 | -0.0002988 | -0.8531 | -2145.5227 | 0 | 关闭
3153 | 5 | 3 | 恒流放电 | 00:37:30 | 21:14:24 | -0.1331 | 2.2439 | 0.0832 | 209.18 | 0 | 0 | 0.0832 | 209.18 | 0.0001897 | 477.12 | 0 | 0 | 0.0001897 | 477.12 | 2023-05-15 19:33:32 | -0.0002986 | -0.8531 | -2145.5012 | 0 | 关闭
3154 | 5 | 3 | 恒流放电 | 00:38:00 | 21:14:54 | -0.1331 | 2.2426 | 0.0843 | 211.97 | 0 | 0 | 0.0843 | 211.97 | 0.0001922 | 483.37 | 0 | 0 | 0.0001922 | 483.37 | 2023-05-15 19:34:02 | -0.0002984 | -0.8531 | -2145.5335 | 0 | 关闭
3155 | 5 | 3 | 恒流放电 | 00:38:30 | 21:15:24 | -0.1331 | 2.2411 | 0.0854 | 214.76 | 0 | 0 | 0.0854 | 214.76 | 0.0001947 | 489.63 | 0 | 0 | 0.0001947 | 489.63 | 2023-05-15 19:34:32 | -0.0002982 | -0.7393 | -1859.4716 | 0 | 关闭
3156 | 5 | 3 | 恒流放电 | 00:39:00 | 21:15:54 | -0.1331 | 2.2395 | 0.0865 | 217.55 | 0 | 0 | 0.0865 | 217.55 | 0.0001972 | 495.88 | 0 | 0 | 0.0001972 | 495.88 | 2023-05-15 19:35:02 | -0.000298 | -0.6931 | -1743.2459 | 0 | 关闭
3157 | 5 | 3 | 恒流放电 | 00:39:30 | 21:16:24 | -0.1331 | 2.2377 | 0.0876 | 220.34 | 0 | 0 | 0.0876 | 220.34 | 0.0001996 | 502.12 | 0 | 0 | 0.0001996 | 502.12 | 2023-05-15 19:35:32 | -0.0002978 | -0.6161 | -1549.5752 | 0 | 关闭
3158 | 5 | 3 | 恒流放电 | 00:40:00 | 21:16:54 | -0.1331 | 2.2357 | 0.0887 | 223.13 | 0 | 0 | 0.0887 | 223.13 | 0.0002021 | 508.36 | 0 | 0 | 0.0002021 | 508.36 | 2023-05-15 19:36:02 | -0.0002976 | -0.5545 | -1394.6107 | 0 | 关闭
3159 | 5 | 3 | 恒流放电 | 00:40:30 | 21:17:24 | -0.1331 | 2.2335 | 0.0898 | 225.92 | 0 | 0 | 0.0898 | 225.92 | 0.0002046 | 514.59 | 0 | 0 | 0.0002046 | 514.59 | 2023-05-15 19:36:32 | -0.0002972 | -0.5041 | -1267.8343 | 0 | 关闭
3160 | 5 | 3 | 恒流放电 | 00:41:00 | 21:17:54 | -0.1331 | 2.2311 | 0.0909 | 228.71 | 0 | 0 | 0.0909 | 228.71 | 0.0002071 | 520.82 | 0 | 0 | 0.0002071 | 520.82 | 2023-05-15 19:37:02 | -0.0002969 | -0.4621 | -1162.164 | 0 | 关闭
3161 | 5 | 3 | 恒流放电 | 00:41:30 | 21:18:24 | -0.1331 | 2.2284 | 0.092 | 231.5 | 0 | 0 | 0.092 | 231.5 | 0.0002096 | 527.04 | 0 | 0 | 0.0002096 | 527.04 | 2023-05-15 19:37:32 | -0.0002966 | -0.4107 | -1033.0295 | 0 | 关闭
3162 | 5 | 3 | 恒流放电 | 00:42:00 | 21:18:54 | -0.1331 | 2.2254 | 0.0932 | 234.29 | 0 | 0 | 0.0932 | 234.29 | 0.000212 | 533.25 | 0 | 0 | 0.000212 | 533.25 | 2023-05-15 19:38:02 | -0.0002961 | -0.3697 | -929.7079 | 0 | 关闭
3163 | 5 | 3 | 恒流放电 | 00:42:30 | 21:19:24 | -0.1331 | 2.2222 | 0.0943 | 237.08 | 0 | 0 | 0.0943 | 237.08 | 0.0002145 | 539.45 | 0 | 0 | 0.0002145 | 539.45 | 2023-05-15 19:38:32 | -0.0002957 | -0.3466 | -871.6186 | 0 | 关闭
3164 | 5 | 3 | 恒流放电 | 00:43:00 | 21:19:54 | -0.1331 | 2.2185 | 0.0954 | 239.86 | 0 | 0 | 0.0954 | 239.86 | 0.0002169 | 545.64 | 0 | 0 | 0.0002169 | 545.64 | 2023-05-15 19:39:02 | -0.0002952 | -0.2997 | -753.8021 | 0 | 关闭
3165 | 5 | 3 | 恒流放电 | 00:43:30 | 21:20:24 | -0.1331 | 2.2146 | 0.0965 | 242.65 | 0 | 0 | 0.0965 | 242.65 | 0.0002194 | 551.83 | 0 | 0 | 0.0002194 | 551.83 | 2023-05-15 19:39:32 | -0.0002947 | -0.2843 | -715.1599 | 0 | 关闭
3166 | 5 | 3 | 恒流放电 | 00:44:00 | 21:20:54 | -0.1331 | 2.2104 | 0.0976 | 245.44 | 0 | 0 | 0.0976 | 245.44 | 0.0002219 | 558 | 0 | 0 | 0.0002219 | 558 | 2023-05-15 19:40:02 | -0.0002941 | -0.264 | -664.0571 | 0 | 关闭
3167 | 5 | 3 | 恒流放电 | 00:44:30 | 21:21:24 | -0.1331 | 2.2061 | 0.0987 | 248.23 | 0 | 0 | 0.0987 | 248.23 | 0.0002243 | 564.16 | 0 | 0 | 0.0002243 | 564.16 | 2023-05-15 19:40:32 | -0.0002935 | -0.2579 | -648.6269 | 0 | 关闭
3168 | 5 | 3 | 恒流放电 | 00:45:00 | 21:21:54 | -0.1331 | 2.2014 | 0.0998 | 251.02 | 0 | 0 | 0.0998 | 251.02 | 0.0002268 | 570.3 | 0 | 0 | 0.0002268 | 570.3 | 2023-05-15 19:41:02 | -0.0002929 | -0.2359 | -593.4127 | 0 | 关闭
3169 | 5 | 3 | 恒流放电 | 00:45:30 | 21:22:24 | -0.1331 | 2.1965 | 0.1009 | 253.81 | 0 | 0 | 0.1009 | 253.81 | 0.0002292 | 576.44 | 0 | 0 | 0.0002292 | 576.44 | 2023-05-15 19:41:32 | -0.0002923 | -0.2263 | -569.2032 | 0 | 关闭
3170 | 5 | 3 | 恒流放电 | 00:46:00 | 21:22:54 | -0.1331 | 2.1916 | 0.102 | 256.6 | 0 | 0 | 0.102 | 256.6 | 0.0002316 | 582.56 | 0 | 0 | 0.0002316 | 582.56 | 2023-05-15 19:42:02 | -0.0002916 | -0.2263 | -569.1918 | 0 | 关闭
3171 | 5 | 3 | 恒流放电 | 00:46:30 | 21:23:24 | -0.1331 | 2.1863 | 0.1031 | 259.39 | 0 | 0 | 0.1031 | 259.39 | 0.0002341 | 588.66 | 0 | 0 | 0.0002341 | 588.66 | 2023-05-15 19:42:32 | -0.0002909 | -0.2092 | -526.2392 | 0 | 关闭
3172 | 5 | 3 | 恒流放电 | 00:47:00 | 21:23:54 | -0.1331 | 2.181 | 0.1042 | 262.18 | 0 | 0 | 0.1042 | 262.18 | 0.0002365 | 594.75 | 0 | 0 | 0.0002365 | 594.75 | 2023-05-15 19:43:02 | -0.0002902 | -0.2092 | -526.2445 | 0 | 关闭
3173 | 5 | 3 | 恒流放电 | 00:47:30 | 21:24:24 | -0.1331 | 2.1757 | 0.1054 | 264.97 | 0 | 0 | 0.1054 | 264.97 | 0.0002389 | 600.83 | 0 | 0 | 0.0002389 | 600.83 | 2023-05-15 19:43:32 | -0.0002895 | -0.2092 | -526.2339 | 0 | 关闭
3174 | 5 | 3 | 恒流放电 | 00:48:00 | 21:24:54 | -0.1331 | 2.1703 | 0.1065 | 267.76 | 0 | 0 | 0.1065 | 267.76 | 0.0002413 | 606.89 | 0 | 0 | 0.0002413 | 606.89 | 2023-05-15 19:44:02 | -0.0002888 | -0.2054 | -516.5044 | 0 | 关闭
3175 | 5 | 3 | 恒流放电 | 00:48:30 | 21:25:24 | -0.1331 | 2.1648 | 0.1076 | 270.54 | 0 | 0 | 0.1076 | 270.54 | 0.0002437 | 612.93 | 0 | 0 | 0.0002437 | 612.93 | 2023-05-15 19:44:32 | -0.0002881 | -0.2016 | -507.1134 | 0 | 关闭
3176 | 5 | 3 | 恒流放电 | 00:49:00 | 21:25:54 | -0.1331 | 2.1594 | 0.1087 | 273.33 | 0 | 0 | 0.1087 | 273.33 | 0.0002461 | 618.96 | 0 | 0 | 0.0002461 | 618.96 | 2023-05-15 19:45:02 | -0.0002874 | -0.2054 | -516.5096 | 0 | 关闭
3177 | 5 | 3 | 恒流放电 | 00:49:30 | 21:26:24 | -0.1331 | 2.1541 | 0.1098 | 276.12 | 0 | 0 | 0.1098 | 276.12 | 0.0002485 | 624.98 | 0 | 0 | 0.0002485 | 624.98 | 2023-05-15 19:45:32 | -0.0002867 | -0.2092 | -526.2603 | 0 | 关闭
3178 | 5 | 3 | 恒流放电 | 00:50:00 | 21:26:54 | -0.1331 | 2.1488 | 0.1109 | 278.91 | 0 | 0 | 0.1109 | 278.91 | 0.0002509 | 630.98 | 0 | 0 | 0.0002509 | 630.98 | 2023-05-15 19:46:02 | -0.0002859 | -0.2092 | -526.255 | 0 | 关闭
3179 | 5 | 3 | 恒流放电 | 00:50:30 | 21:27:24 | -0.1331 | 2.1435 | 0.112 | 281.7 | 0 | 0 | 0.112 | 281.7 | 0.0002533 | 636.97 | 0 | 0 | 0.0002533 | 636.97 | 2023-05-15 19:46:32 | -0.0002853 | -0.2092 | -526.255 | 0 | 关闭
3180 | 5 | 3 | 恒流放电 | 00:51:00 | 21:27:54 | -0.1331 | 2.1383 | 0.1131 | 284.49 | 0 | 0 | 0.1131 | 284.49 | 0.0002556 | 642.94 | 0 | 0 | 0.0002556 | 642.94 | 2023-05-15 19:47:02 | -0.0002845 | -0.2133 | -536.3699 | 0 | 关闭
3181 | 5 | 3 | 恒流放电 | 00:51:30 | 21:28:24 | -0.1331 | 2.1332 | 0.1142 | 287.28 | 0 | 0 | 0.1142 | 287.28 | 0.000258 | 648.89 | 0 | 0 | 0.000258 | 648.89 | 2023-05-15 19:47:32 | -0.0002839 | -0.2174 | -546.876 | 0 | 关闭
3182 | 5 | 3 | 恒流放电 | 00:52:00 | 21:28:54 | -0.1331 | 2.128 | 0.1153 | 290.07 | 0 | 0 | 0.1153 | 290.07 | 0.0002604 | 654.84 | 0 | 0 | 0.0002604 | 654.84 | 2023-05-15 19:48:02 | -0.0002832 | -0.2133 | -536.3753 | 0 | 关闭
3183 | 5 | 3 | 恒流放电 | 00:52:30 | 21:29:24 | -0.1331 | 2.1231 | 0.1164 | 292.86 | 0 | 0 | 0.1164 | 292.86 | 0.0002627 | 660.76 | 0 | 0 | 0.0002627 | 660.76 | 2023-05-15 19:48:32 | -0.0002825 | -0.2263 | -569.1918 | 0 | 关闭
3184 | 5 | 3 | 恒流放电 | 00:53:00 | 21:29:54 | -0.1331 | 2.1185 | 0.1175 | 295.65 | 0 | 0 | 0.1175 | 295.65 | 0.0002651 | 666.68 | 0 | 0 | 0.0002651 | 666.68 | 2023-05-15 19:49:02 | -0.0002819 | -0.2411 | -606.313 | 0 | 关闭
3185 | 5 | 3 | 恒流放电 | 00:53:30 | 21:30:24 | -0.1331 | 2.1137 | 0.1187 | 298.44 | 0 | 0 | 0.1187 | 298.44 | 0.0002674 | 672.58 | 0 | 0 | 0.0002674 | 672.58 | 2023-05-15 19:49:32 | -0.0002813 | -0.231 | -581.0325 | 0 | 关闭
3186 | 5 | 3 | 恒流放电 | 00:54:00 | 21:30:54 | -0.1331 | 2.1091 | 0.1198 | 301.22 | 0 | 0 | 0.1198 | 301.22 | 0.0002698 | 678.47 | 0 | 0 | 0.0002698 | 678.47 | 2023-05-15 19:50:02 | -0.0002807 | -0.2411 | -606.313 | 0 | 关闭
3187 | 5 | 3 | 恒流放电 | 00:54:30 | 21:31:24 | -0.1331 | 2.1046 | 0.1209 | 304.01 | 0 | 0 | 0.1209 | 304.01 | 0.0002721 | 684.35 | 0 | 0 | 0.0002721 | 684.35 | 2023-05-15 19:50:32 | -0.0002801 | -0.2464 | -619.7618 | 0 | 关闭
3188 | 5 | 3 | 恒流放电 | 00:55:00 | 21:31:54 | -0.133 | 2.1001 | 0.122 | 306.8 | 0 | 0 | 0.122 | 306.8 | 0.0002744 | 690.21 | 0 | 0 | 0.0002744 | 690.21 | 2023-05-15 19:51:02 | -0.0002794 | -0.2464 | -619.7742 | 0 | 关闭
3189 | 5 | 3 | 恒流放电 | 00:55:30 | 21:32:24 | -0.1331 | 2.0956 | 0.1231 | 309.59 | 0 | 0 | 0.1231 | 309.59 | 0.0002768 | 696.06 | 0 | 0 | 0.0002768 | 696.06 | 2023-05-15 19:51:32 | -0.0002788 | -0.2464 | -619.7556 | 0 | 关闭
3190 | 5 | 3 | 恒流放电 | 00:56:00 | 21:32:54 | -0.1331 | 2.0913 | 0.1242 | 312.38 | 0 | 0 | 0.1242 | 312.38 | 0.0002791 | 701.9 | 0 | 0 | 0.0002791 | 701.9 | 2023-05-15 19:52:02 | -0.0002783 | -0.2579 | -648.5814 | 0 | 关闭
3191 | 5 | 3 | 恒流放电 | 00:56:30 | 21:33:24 | -0.1331 | 2.0872 | 0.1253 | 315.17 | 0 | 0 | 0.1253 | 315.17 | 0.0002814 | 707.73 | 0 | 0 | 0.0002814 | 707.73 | 2023-05-15 19:52:32 | -0.0002777 | -0.2705 | -680.2127 | 0 | 关闭
3192 | 5 | 3 | 恒流放电 | 00:57:00 | 21:33:54 | -0.1331 | 2.0834 | 0.1264 | 317.96 | 0 | 0 | 0.1264 | 317.96 | 0.0002837 | 713.54 | 0 | 0 | 0.0002837 | 713.54 | 2023-05-15 19:53:02 | -0.0002772 | -0.2918 | -733.9211 | 0 | 关闭
3193 | 5 | 3 | 恒流放电 | 00:57:30 | 21:34:24 | -0.1331 | 2.0799 | 0.1275 | 320.75 | 0 | 0 | 0.1275 | 320.75 | 0.000286 | 719.35 | 0 | 0 | 0.000286 | 719.35 | 2023-05-15 19:53:32 | -0.0002768 | -0.3168 | -796.8286 | 0 | 关闭
3194 | 5 | 3 | 恒流放电 | 00:58:00 | 21:34:54 | -0.1331 | 2.0771 | 0.1286 | 323.54 | 0 | 0 | 0.1286 | 323.54 | 0.0002883 | 725.14 | 0 | 0 | 0.0002883 | 725.14 | 2023-05-15 19:54:02 | -0.0002764 | -0.396 | -996.0457 | 0 | 关闭
3195 | 5 | 3 | 恒流放电 | 00:58:30 | 21:35:24 | -0.1331 | 2.0748 | 0.1297 | 326.32 | 0 | 0 | 0.1297 | 326.32 | 0.0002906 | 730.93 | 0 | 0 | 0.0002906 | 730.93 | 2023-05-15 19:54:32 | -0.0002761 | -0.4821 | -1212.5774 | 0 | 关闭
3196 | 5 | 3 | 恒流放电 | 00:59:00 | 21:35:54 | -0.1331 | 2.0734 | 0.1309 | 329.11 | 0 | 0 | 0.1309 | 329.11 | 0.0002929 | 736.72 | 0 | 0 | 0.0002929 | 736.72 | 2023-05-15 19:55:02 | -0.0002759 | -0.7921 | -1992.1114 | 0 | 关闭
3197 | 5 | 3 | 恒流放电 | 00:59:30 | 21:36:24 | -0.1331 | 2.0724 | 0.132 | 331.9 | 0 | 0 | 0.132 | 331.9 | 0.0002952 | 742.5 | 0 | 0 | 0.0002952 | 742.5 | 2023-05-15 19:55:32 | -0.0002758 | -1.1089 | -2788.9001 | 0 | 关闭
3198 | 5 | 3 | 恒流放电 | 01:00:00 | 21:36:54 | -0.1331 | 2.072 | 0.1331 | 334.69 | 0 | 0 | 0.1331 | 334.69 | 0.0002975 | 748.28 | 0 | 0 | 0.0002975 | 748.28 | 2023-05-15 19:56:02 | -0.0002757 | -2.7723 | -6972.4598 | 0 | 关闭
3199 | 5 | 3 | 恒流放电 | 01:00:30 | 21:37:24 | -0.1331 | 2.072 | 0.1342 | 337.48 | 0 | 0 | 0.1342 | 337.48 | 0.0002998 | 754.06 | 0 | 0 | 0.0002998 | 754.06 | 2023-05-15 19:56:32 | -0.0002757 | 0 | 0 | 0 | 关闭
3200 | 5 | 3 | 恒流放电 | 01:01:00 | 21:37:54 | -0.1331 | 2.0724 | 0.1353 | 340.27 | 0 | 0 | 0.1353 | 340.27 | 0.0003021 | 759.84 | 0 | 0 | 0.0003021 | 759.84 | 2023-05-15 19:57:02 | -0.0002758 | 2.7723 | 6972.4598 | 0 | 关闭
3201 | 5 | 3 | 恒流放电 | 01:01:30 | 21:38:24 | -0.1331 | 2.0729 | 0.1364 | 343.06 | 0 | 0 | 0.1364 | 343.06 | 0.0003044 | 765.62 | 0 | 0 | 0.0003044 | 765.62 | 2023-05-15 19:57:32 | -0.0002759 | 2.2178 | 5577.9678 | 0 | 关闭
3202 | 5 | 3 | 恒流放电 | 01:02:00 | 21:38:54 | -0.1331 | 2.0732 | 0.1375 | 345.85 | 0 | 0 | 0.1375 | 345.85 | 0.0003067 | 771.4 | 0 | 0 | 0.0003067 | 771.4 | 2023-05-15 19:58:02 | -0.0002759 | 3.6964 | 9296.8925 | 0 | 关闭
3203 | 5 | 3 | 恒流放电 | 01:02:30 | 21:39:24 | -0.1331 | 2.0738 | 0.1386 | 348.64 | 0 | 0 | 0.1386 | 348.64 | 0.000309 | 777.18 | 0 | 0 | 0.000309 | 777.18 | 2023-05-15 19:58:32 | -0.000276 | 1.8482 | 4648.3065 | 0 | 关闭
3204 | 5 | 3 | 恒流放电 | 01:03:00 | 21:39:54 | -0.1331 | 2.0743 | 0.1397 | 351.43 | 0 | 0 | 0.1397 | 351.43 | 0.0003113 | 782.96 | 0 | 0 | 0.0003113 | 782.96 | 2023-05-15 19:59:02 | -0.000276 | 2.2179 | 5578.1355 | 0 | 关闭
3205 | 5 | 3 | 恒流放电 | 01:03:30 | 21:40:24 | -0.1331 | 2.075 | 0.1408 | 354.21 | 0 | 0 | 0.1408 | 354.21 | 0.0003136 | 788.75 | 0 | 0 | 0.0003136 | 788.75 | 2023-05-15 19:59:32 | -0.0002761 | 1.5842 | 3984.3426 | 0 | 关闭
3206 | 5 | 3 | 恒流放电 | 01:04:00 | 21:40:54 | -0.1331 | 2.0758 | 0.1419 | 357 | 0 | 0 | 0.1419 | 357 | 0.0003159 | 794.54 | 0 | 0 | 0.0003159 | 794.54 | 2023-05-15 20:00:02 | -0.0002762 | 1.3861 | 3486.2648 | 0 | 关闭
3207 | 5 | 3 | 恒流放电 | 01:04:30 | 21:41:24 | -0.1331 | 2.0766 | 0.1431 | 359.79 | 0 | 0 | 0.1431 | 359.79 | 0.0003182 | 800.33 | 0 | 0 | 0.0003182 | 800.33 | 2023-05-15 20:00:32 | -0.0002763 | 1.3861 | 3486.2299 | 0 | 关闭
3208 | 5 | 3 | 恒流放电 | 01:05:00 | 21:41:54 | -0.1331 | 2.0773 | 0.1442 | 362.58 | 0 | 0 | 0.1442 | 362.58 | 0.0003205 | 806.12 | 0 | 0 | 0.0003205 | 806.12 | 2023-05-15 20:01:02 | -0.0002764 | 1.5842 | 3984.3026 | 0 | 关闭
3209 | 5 | 3 | 恒流放电 | 01:05:30 | 21:42:24 | -0.1331 | 2.078 | 0.1453 | 365.37 | 0 | 0 | 0.1453 | 365.37 | 0.0003228 | 811.92 | 0 | 0 | 0.0003228 | 811.92 | 2023-05-15 20:01:32 | -0.0002765 | 1.5841 | 3984.2228 | 0 | 关闭
3210 | 5 | 3 | 恒流放电 | 01:06:00 | 21:42:54 | -0.1331 | 2.0787 | 0.1464 | 368.16 | 0 | 0 | 0.1464 | 368.16 | 0.0003251 | 817.71 | 0 | 0 | 0.0003251 | 817.71 | 2023-05-15 20:02:02 | -0.0002766 | 1.5841 | 3984.1829 | 0 | 关闭
3211 | 5 | 3 | 恒流放电 | 01:06:30 | 21:43:24 | -0.1331 | 2.0791 | 0.1475 | 370.95 | 0 | 0 | 0.1475 | 370.95 | 0.0003274 | 823.51 | 0 | 0 | 0.0003274 | 823.51 | 2023-05-15 20:02:32 | -0.0002767 | 2.7723 | 6972.5995 | 0 | 关闭
3212 | 5 | 3 | 恒流放电 | 01:07:00 | 21:43:54 | -0.1331 | 2.0798 | 0.1486 | 373.74 | 0 | 0 | 0.1486 | 373.74 | 0.0003297 | 829.31 | 0 | 0 | 0.0003297 | 829.31 | 2023-05-15 20:03:02 | -0.0002768 | 1.5841 | 3984.143 | 0 | 关闭
3213 | 5 | 3 | 恒流放电 | 01:07:30 | 21:44:24 | -0.1331 | 2.0804 | 0.1497 | 376.53 | 0 | 0 | 0.1497 | 376.53 | 0.000332 | 835.11 | 0 | 0 | 0.000332 | 835.11 | 2023-05-15 20:03:32 | -0.0002769 | 1.8483 | 4648.7257 | 0 | 关闭
3214 | 5 | 3 | 恒流放电 | 01:08:00 | 21:44:54 | -0.1331 | 2.0807 | 0.1508 | 379.32 | 0 | 0 | 0.1508 | 379.32 | 0.0003343 | 840.92 | 0 | 0 | 0.0003343 | 840.92 | 2023-05-15 20:04:02 | -0.0002769 | 3.6967 | 9297.5445 | 0 | 关闭
3215 | 5 | 3 | 恒流放电 | 01:08:30 | 21:45:24 | -0.1331 | 2.081 | 0.1519 | 382.1 | 0 | 0 | 0.1519 | 382.1 | 0.0003367 | 846.72 | 0 | 0 | 0.0003367 | 846.72 | 2023-05-15 20:04:32 | -0.0002769 | 3.6964 | 9296.8925 | 0 | 关闭
3216 | 5 | 3 | 恒流放电 | 01:09:00 | 21:45:54 | -0.1331 | 2.0814 | 0.153 | 384.89 | 0 | 0 | 0.153 | 384.89 | 0.000339 | 852.52 | 0 | 0 | 0.000339 | 852.52 | 2023-05-15 20:05:02 | -0.000277 | 2.7722 | 6972.3899 | 0 | 关闭
3217 | 5 | 3 | 恒流放电 | 01:09:30 | 21:46:24 | -0.1331 | 2.0817 | 0.1541 | 387.68 | 0 | 0 | 0.1541 | 387.68 | 0.0003413 | 858.33 | 0 | 0 | 0.0003413 | 858.33 | 2023-05-15 20:05:32 | -0.000277 | 3.6963 | 9296.5199 | 0 | 关闭
3218 | 5 | 3 | 恒流放电 | 01:10:00 | 21:46:54 | -0.133 | 2.0822 | 0.1553 | 390.47 | 0 | 0 | 0.1553 | 390.47 | 0.0003436 | 864.14 | 0 | 0 | 0.0003436 | 864.14 | 2023-05-15 20:06:02 | -0.000277 | 2.2178 | 5577.856 | 0 | 关闭
3219 | 5 | 3 | 恒流放电 | 01:10:30 | 21:47:24 | -0.1331 | 2.0829 | 0.1564 | 393.26 | 0 | 0 | 0.1564 | 393.26 | 0.0003459 | 869.94 | 0 | 0 | 0.0003459 | 869.94 | 2023-05-15 20:06:32 | -0.0002772 | 1.5842 | 3984.3026 | 0 | 关闭
3220 | 5 | 3 | 恒流放电 | 01:11:00 | 21:47:54 | -0.133 | 2.0835 | 0.1575 | 396.05 | 0 | 0 | 0.1575 | 396.05 | 0.0003482 | 875.75 | 0 | 0 | 0.0003482 | 875.75 | 2023-05-15 20:07:02 | -0.0002772 | 1.8481 | 4648.1202 | 0 | 关闭
3221 | 5 | 3 | 恒流放电 | 01:11:30 | 21:48:24 | -0.1331 | 2.0842 | 0.1586 | 398.84 | 0 | 0 | 0.1586 | 398.84 | 0.0003505 | 881.57 | 0 | 0 | 0.0003505 | 881.57 | 2023-05-15 20:07:32 | -0.0002773 | 1.5841 | 3984.143 | 0 | 关闭
3222 | 5 | 3 | 恒流放电 | 01:12:00 | 21:48:54 | -0.1331 | 2.0849 | 0.1597 | 401.63 | 0 | 0 | 0.1597 | 401.63 | 0.0003528 | 887.38 | 0 | 0 | 0.0003528 | 887.38 | 2023-05-15 20:08:02 | -0.0002774 | 1.5841 | 3984.2228 | 0 | 关闭
3223 | 5 | 3 | 恒流放电 | 01:12:30 | 21:49:24 | -0.1331 | 2.0855 | 0.1608 | 404.42 | 0 | 0 | 0.1608 | 404.42 | 0.0003551 | 893.19 | 0 | 0 | 0.0003551 | 893.19 | 2023-05-15 20:08:32 | -0.0002775 | 1.8481 | 4648.2599 | 0 | 关闭
3224 | 5 | 3 | 恒流放电 | 01:13:00 | 21:49:54 | -0.1331 | 2.0861 | 0.1619 | 407.21 | 0 | 0 | 0.1619 | 407.21 | 0.0003574 | 899.01 | 0 | 0 | 0.0003574 | 899.01 | 2023-05-15 20:09:02 | -0.0002776 | 1.8482 | 4648.4462 | 0 | 关闭
3225 | 5 | 3 | 恒流放电 | 01:13:30 | 21:50:24 | -0.1331 | 2.0867 | 0.163 | 409.99 | 0 | 0 | 0.163 | 409.99 | 0.0003598 | 904.83 | 0 | 0 | 0.0003598 | 904.83 | 2023-05-15 20:09:32 | -0.0002777 | 1.8482 | 4648.3065 | 0 | 关闭
3226 | 5 | 3 | 恒流放电 | 01:14:00 | 21:50:54 | -0.1331 | 2.0873 | 0.1641 | 412.78 | 0 | 0 | 0.1641 | 412.78 | 0.0003621 | 910.65 | 0 | 0 | 0.0003621 | 910.65 | 2023-05-15 20:10:02 | -0.0002778 | 1.8482 | 4648.4928 | 0 | 关闭
3227 | 5 | 3 | 恒流放电 | 01:14:30 | 21:51:24 | -0.1331 | 2.0879 | 0.1652 | 415.57 | 0 | 0 | 0.1652 | 415.57 | 0.0003644 | 916.47 | 0 | 0 | 0.0003644 | 916.47 | 2023-05-15 20:10:32 | -0.0002778 | 1.8481 | 4648.2599 | 0 | 关闭
3228 | 5 | 3 | 恒流放电 | 01:15:00 | 21:51:54 | -0.1331 | 2.0881 | 0.1663 | 418.36 | 0 | 0 | 0.1663 | 418.36 | 0.0003667 | 922.3 | 0 | 0 | 0.0003667 | 922.3 | 2023-05-15 20:11:02 | -0.0002779 | 5.5446 | 13945.199 | 0 | 关闭
3229 | 5 | 3 | 恒流放电 | 01:15:30 | 21:52:24 | -0.1331 | 2.0884 | 0.1674 | 421.15 | 0 | 0 | 0.1674 | 421.15 | 0.000369 | 928.12 | 0 | 0 | 0.000369 | 928.12 | 2023-05-15 20:11:32 | -0.0002779 | 3.6964 | 9296.7993 | 0 | 关闭
3230 | 5 | 3 | 恒流放电 | 01:16:00 | 21:52:54 | -0.1331 | 2.0886 | 0.1686 | 423.94 | 0 | 0 | 0.1686 | 423.94 | 0.0003713 | 933.95 | 0 | 0 | 0.0003713 | 933.95 | 2023-05-15 20:12:02 | -0.000278 | 5.5447 | 13945.3387 | 0 | 关闭
3231 | 5 | 3 | 恒流放电 | 01:16:30 | 21:53:24 | -0.1331 | 2.0888 | 0.1697 | 426.73 | 0 | 0 | 0.1697 | 426.73 | 0.0003737 | 939.77 | 0 | 0 | 0.0003737 | 939.77 | 2023-05-15 20:12:32 | -0.000278 | 5.5447 | 13945.3387 | 0 | 关闭
3232 | 5 | 3 | 恒流放电 | 01:17:00 | 21:53:54 | -0.1331 | 2.089 | 0.1708 | 429.52 | 0 | 0 | 0.1708 | 429.52 | 0.000376 | 945.6 | 0 | 0 | 0.000376 | 945.6 | 2023-05-15 20:13:02 | -0.000278 | 5.5447 | 13945.4784 | 0 | 关闭
3233 | 5 | 3 | 恒流放电 | 01:17:30 | 21:54:24 | -0.1331 | 2.0889 | 0.1719 | 432.31 | 0 | 0 | 0.1719 | 432.31 | 0.0003783 | 951.42 | 0 | 0 | 0.0003783 | 951.42 | 2023-05-15 20:13:32 | -0.000278 | -11.0891 | -27890.1185 | 0 | 关闭
3234 | 5 | 3 | 恒流放电 | 01:18:00 | 21:54:54 | -0.1331 | 2.0891 | 0.173 | 435.1 | 0 | 0 | 0.173 | 435.1 | 0.0003806 | 957.25 | 0 | 0 | 0.0003806 | 957.25 | 2023-05-15 20:14:02 | -0.000278 | 5.5445 | 13944.9195 | 0 | 关闭
3235 | 5 | 3 | 恒流放电 | 01:18:30 | 21:55:24 | -0.1331 | 2.0894 | 0.1741 | 437.88 | 0 | 0 | 0.1741 | 437.88 | 0.0003829 | 963.08 | 0 | 0 | 0.0003829 | 963.08 | 2023-05-15 20:14:32 | -0.000278 | 3.6964 | 9296.7062 | 0 | 关闭
3236 | 5 | 3 | 恒流放电 | 01:19:00 | 21:55:54 | -0.1331 | 2.0898 | 0.1752 | 440.67 | 0 | 0 | 0.1752 | 440.67 | 0.0003852 | 968.91 | 0 | 0 | 0.0003852 | 968.91 | 2023-05-15 20:15:02 | -0.0002781 | 2.7722 | 6972.3899 | 0 | 关闭
3237 | 5 | 3 | 恒流放电 | 01:19:30 | 21:56:24 | -0.1331 | 2.0902 | 0.1763 | 443.46 | 0 | 0 | 0.1763 | 443.46 | 0.0003876 | 974.73 | 0 | 0 | 0.0003876 | 974.73 | 2023-05-15 20:15:32 | -0.0002782 | 2.7723 | 6972.5296 | 0 | 关闭
3238 | 5 | 3 | 恒流放电 | 01:20:00 | 21:56:54 | -0.1331 | 2.0907 | 0.1774 | 446.25 | 0 | 0 | 0.1774 | 446.25 | 0.0003899 | 980.56 | 0 | 0 | 0.0003899 | 980.56 | 2023-05-15 20:16:02 | -0.0002782 | 2.2178 | 5578.0796 | 0 | 关闭
3239 | 5 | 3 | 恒流放电 | 01:20:30 | 21:57:24 | -0.133 | 2.0911 | 0.1785 | 449.04 | 0 | 0 | 0.1785 | 449.04 | 0.0003922 | 986.4 | 0 | 0 | 0.0003922 | 986.4 | 2023-05-15 20:16:32 | -0.0002782 | 2.7723 | 6972.6693 | 0 | 关闭
3240 | 5 | 3 | 恒流放电 | 01:21:00 | 21:57:54 | -0.1331 | 2.0916 | 0.1796 | 451.83 | 0 | 0 | 0.1796 | 451.83 | 0.0003945 | 992.23 | 0 | 0 | 0.0003945 | 992.23 | 2023-05-15 20:17:02 | -0.0002783 | 2.2179 | 5578.1914 | 0 | 关闭
3241 | 5 | 3 | 恒流放电 | 01:21:30 | 21:58:24 | -0.1331 | 2.0919 | 0.1808 | 454.62 | 0 | 0 | 0.1808 | 454.62 | 0.0003968 | 998.06 | 0 | 0 | 0.0003968 | 998.06 | 2023-05-15 20:17:32 | -0.0002783 | 3.6964 | 9296.7062 | 0 | 关闭
3242 | 5 | 3 | 恒流放电 | 01:22:00 | 21:58:54 | -0.1331 | 2.0924 | 0.1819 | 457.41 | 0 | 0 | 0.1819 | 457.41 | 0.0003991 | 1003.9 | 0 | 0 | 0.0003991 | 1003.9 | 2023-05-15 20:18:02 | -0.0002784 | 2.2179 | 5578.2473 | 0 | 关闭
3243 | 5 | 3 | 恒流放电 | 01:22:30 | 21:59:24 | -0.1331 | 2.0928 | 0.183 | 460.2 | 0 | 0 | 0.183 | 460.2 | 0.0004015 | 1009.73 | 0 | 0 | 0.0004015 | 1009.73 | 2023-05-15 20:18:32 | -0.0002785 | 2.7724 | 6972.7392 | 0 | 关闭
3244 | 5 | 3 | 恒流放电 | 01:23:00 | 21:59:54 | -0.1331 | 2.0932 | 0.1841 | 462.99 | 0 | 0 | 0.1841 | 462.99 | 0.0004038 | 1015.57 | 0 | 0 | 0.0004038 | 1015.57 | 2023-05-15 20:19:02 | -0.0002785 | 2.7725 | 6973.0187 | 0 | 关闭
3245 | 5 | 3 | 恒流放电 | 01:23:30 | 22:00:24 | -0.1331 | 2.0935 | 0.1852 | 465.78 | 0 | 0 | 0.1852 | 465.78 | 0.0004061 | 1021.41 | 0 | 0 | 0.0004061 | 1021.41 | 2023-05-15 20:19:32 | -0.0002786 | 3.6965 | 9297.0788 | 0 | 关闭
3246 | 5 | 3 | 恒流放电 | 01:24:00 | 22:00:54 | -0.1331 | 2.0938 | 0.1863 | 468.56 | 0 | 0 | 0.1863 | 468.56 | 0.0004084 | 1027.25 | 0 | 0 | 0.0004084 | 1027.25 | 2023-05-15 20:20:02 | -0.0002786 | 3.6965 | 9297.0788 | 0 | 关闭
3247 | 5 | 3 | 恒流放电 | 01:24:30 | 22:01:24 | -0.1331 | 2.0939 | 0.1874 | 471.35 | 0 | 0 | 0.1874 | 471.35 | 0.0004108 | 1033.09 | 0 | 0 | 0.0004108 | 1033.09 | 2023-05-15 20:20:32 | -0.0002787 | 11.0896 | 27891.2363 | 0 | 关闭
3248 | 5 | 3 | 恒流放电 | 01:25:00 | 22:01:54 | -0.1331 | 2.094 | 0.1885 | 474.14 | 0 | 0 | 0.1885 | 474.14 | 0.0004131 | 1038.93 | 0 | 0 | 0.0004131 | 1038.93 | 2023-05-15 20:21:02 | -0.0002786 | 11.0896 | 27891.2363 | 0 | 关闭
3249 | 5 | 3 | 恒流放电 | 01:25:30 | 22:02:24 | -0.1331 | 2.0939 | 0.1896 | 476.93 | 0 | 0 | 0.1896 | 476.93 | 0.0004154 | 1044.77 | 0 | 0 | 0.0004154 | 1044.77 | 2023-05-15 20:21:32 | -0.0002787 | -11.09 | -27892.3541 | 0 | 关闭
3250 | 5 | 3 | 恒流放电 | 01:26:00 | 22:02:54 | -0.1331 | 2.0939 | 0.1907 | 479.72 | 0 | 0 | 0.1907 | 479.72 | 0.0004177 | 1050.61 | 0 | 0 | 0.0004177 | 1050.61 | 2023-05-15 20:22:02 | -0.0002786 | 0 | 0 | 0 | 关闭
3251 | 5 | 3 | 恒流放电 | 01:26:30 | 22:03:24 | -0.1331 | 2.0937 | 0.1918 | 482.51 | 0 | 0 | 0.1918 | 482.51 | 0.00042 | 1056.45 | 0 | 0 | 0.00042 | 1056.45 | 2023-05-15 20:22:32 | -0.0002786 | -5.5448 | -13945.6182 | 0 | 关闭
3252 | 5 | 3 | 恒流放电 | 01:27:00 | 22:03:54 | -0.1331 | 2.0937 | 0.193 | 485.3 | 0 | 0 | 0.193 | 485.3 | 0.0004224 | 1062.29 | 0 | 0 | 0.0004224 | 1062.29 | 2023-05-15 20:23:02 | -0.0002786 | 0 | 0 | 0 | 关闭
3253 | 5 | 3 | 恒流放电 | 01:27:30 | 22:04:24 | -0.1331 | 2.0937 | 0.1941 | 488.09 | 0 | 0 | 0.1941 | 488.09 | 0.0004247 | 1068.13 | 0 | 0 | 0.0004247 | 1068.13 | 2023-05-15 20:23:32 | -0.0002787 | 0 | 0 | 0 | 关闭
3254 | 5 | 3 | 恒流放电 | 01:28:00 | 22:04:54 | -0.1331 | 2.0937 | 0.1952 | 490.88 | 0 | 0 | 0.1952 | 490.88 | 0.000427 | 1073.97 | 0 | 0 | 0.000427 | 1073.97 | 2023-05-15 20:24:02 | -0.0002786 | 0 | 0 | 0 | 关闭
3255 | 5 | 3 | 恒流放电 | 01:28:30 | 22:05:24 | -0.1331 | 2.0937 | 0.1963 | 493.67 | 0 | 0 | 0.1963 | 493.67 | 0.0004293 | 1079.81 | 0 | 0 | 0.0004293 | 1079.81 | 2023-05-15 20:24:32 | -0.0002786 | 0 | 0 | 0 | 关闭
3256 | 5 | 3 | 恒流放电 | 01:29:00 | 22:05:54 | -0.1331 | 2.0938 | 0.1974 | 496.46 | 0 | 0 | 0.1974 | 496.46 | 0.0004317 | 1085.65 | 0 | 0 | 0.0004317 | 1085.65 | 2023-05-15 20:25:02 | -0.0002786 | 11.0896 | 27891.2363 | 0 | 关闭
3257 | 5 | 3 | 恒流放电 | 01:29:30 | 22:06:24 | -0.1331 | 2.094 | 0.1985 | 499.25 | 0 | 0 | 0.1985 | 499.25 | 0.000434 | 1091.49 | 0 | 0 | 0.000434 | 1091.49 | 2023-05-15 20:25:32 | -0.0002787 | 5.5448 | 13945.6182 | 0 | 关闭
3258 | 5 | 3 | 恒流放电 | 01:30:00 | 22:06:54 | -0.1331 | 2.0942 | 0.1996 | 502.03 | 0 | 0 | 0.1996 | 502.03 | 0.0004363 | 1097.33 | 0 | 0 | 0.0004363 | 1097.33 | 2023-05-15 20:26:02 | -0.0002787 | 5.5447 | 13945.3387 | 0 | 关闭
3259 | 5 | 3 | 恒流放电 | 01:30:30 | 22:07:24 | -0.1331 | 2.0944 | 0.2007 | 504.82 | 0 | 0 | 0.2007 | 504.82 | 0.0004386 | 1103.17 | 0 | 0 | 0.0004386 | 1103.17 | 2023-05-15 20:26:32 | -0.0002787 | 5.5447 | 13945.3387 | 0 | 关闭
3260 | 5 | 3 | 恒流放电 | 01:31:00 | 22:07:54 | -0.1331 | 2.0946 | 0.2018 | 507.61 | 0 | 0 | 0.2018 | 507.61 | 0.0004409 | 1109.01 | 0 | 0 | 0.0004409 | 1109.01 | 2023-05-15 20:27:02 | -0.0002787 | 5.5448 | 13945.6182 | 0 | 关闭
3261 | 5 | 3 | 恒流放电 | 01:31:30 | 22:08:24 | -0.1331 | 2.0949 | 0.2029 | 510.4 | 0 | 0 | 0.2029 | 510.4 | 0.0004433 | 1114.86 | 0 | 0 | 0.0004433 | 1114.86 | 2023-05-15 20:27:32 | -0.0002788 | 3.6966 | 9297.2651 | 0 | 关闭
3262 | 5 | 3 | 恒流放电 | 01:32:00 | 22:08:54 | -0.1331 | 2.0951 | 0.204 | 513.19 | 0 | 0 | 0.204 | 513.19 | 0.0004456 | 1120.7 | 0 | 0 | 0.0004456 | 1120.7 | 2023-05-15 20:28:02 | -0.0002788 | 5.5447 | 13945.3387 | 0 | 关闭
3263 | 5 | 3 | 恒流放电 | 01:32:30 | 22:09:24 | -0.1331 | 2.0953 | 0.2052 | 515.98 | 0 | 0 | 0.2052 | 515.98 | 0.0004479 | 1126.54 | 0 | 0 | 0.0004479 | 1126.54 | 2023-05-15 20:28:32 | -0.0002788 | 5.5448 | 13945.6182 | 0 | 关闭
3264 | 5 | 3 | 恒流放电 | 01:33:00 | 22:09:54 | -0.1331 | 2.0955 | 0.2063 | 518.77 | 0 | 0 | 0.2063 | 518.77 | 0.0004502 | 1132.39 | 0 | 0 | 0.0004502 | 1132.39 | 2023-05-15 20:29:02 | -0.0002789 | 5.5448 | 13945.6182 | 0 | 关闭
3265 | 5 | 3 | 恒流放电 | 01:33:30 | 22:10:24 | -0.1331 | 2.0956 | 0.2074 | 521.56 | 0 | 0 | 0.2074 | 521.56 | 0.0004526 | 1138.23 | 0 | 0 | 0.0004526 | 1138.23 | 2023-05-15 20:29:32 | -0.0002789 | 11.0898 | 27891.7952 | 0 | 关闭
3266 | 5 | 3 | 恒流放电 | 01:34:00 | 22:10:54 | -0.1331 | 2.0957 | 0.2085 | 524.35 | 0 | 0 | 0.2085 | 524.35 | 0.0004549 | 1144.08 | 0 | 0 | 0.0004549 | 1144.08 | 2023-05-15 20:30:02 | -0.0002789 | 11.09 | 27892.3541 | 0 | 关闭
3267 | 5 | 3 | 恒流放电 | 01:34:30 | 22:11:24 | -0.1331 | 2.0956 | 0.2096 | 527.14 | 0 | 0 | 0.2096 | 527.14 | 0.0004572 | 1149.92 | 0 | 0 | 0.0004572 | 1149.92 | 2023-05-15 20:30:32 | -0.0002789 | -11.0896 | -27891.2363 | 0 | 关闭
3268 | 5 | 3 | 恒流放电 | 01:35:00 | 22:11:54 | -0.1331 | 2.0955 | 0.2107 | 529.93 | 0 | 0 | 0.2107 | 529.93 | 0.0004595 | 1155.77 | 0 | 0 | 0.0004595 | 1155.77 | 2023-05-15 20:31:02 | -0.0002788 | -11.0898 | -27891.7952 | 0 | 关闭
3269 | 5 | 3 | 恒流放电 | 01:35:30 | 22:12:24 | -0.1331 | 2.0953 | 0.2118 | 532.71 | 0 | 0 | 0.2118 | 532.71 | 0.0004619 | 1161.61 | 0 | 0 | 0.0004619 | 1161.61 | 2023-05-15 20:31:32 | -0.0002789 | -5.5449 | -13945.8976 | 0 | 关闭
3270 | 5 | 3 | 恒流放电 | 01:36:00 | 22:12:54 | -0.1331 | 2.095 | 0.2129 | 535.5 | 0 | 0 | 0.2129 | 535.5 | 0.0004642 | 1167.46 | 0 | 0 | 0.0004642 | 1167.46 | 2023-05-15 20:32:02 | -0.0002788 | -3.6967 | -9297.4514 | 0 | 关闭
3271 | 5 | 3 | 恒流放电 | 01:36:30 | 22:13:24 | -0.1331 | 2.0947 | 0.214 | 538.29 | 0 | 0 | 0.214 | 538.29 | 0.0004665 | 1173.3 | 0 | 0 | 0.0004665 | 1173.3 | 2023-05-15 20:32:32 | -0.0002788 | -3.6966 | -9297.2651 | 0 | 关闭
3272 | 5 | 3 | 恒流放电 | 01:37:00 | 22:13:54 | -0.1331 | 2.0946 | 0.2151 | 541.08 | 0 | 0 | 0.2151 | 541.08 | 0.0004688 | 1179.14 | 0 | 0 | 0.0004688 | 1179.14 | 2023-05-15 20:33:02 | -0.0002787 | -11.0898 | -27891.7952 | 0 | 关闭
3273 | 5 | 3 | 恒流放电 | 01:37:30 | 22:14:24 | -0.1331 | 2.0943 | 0.2162 | 543.87 | 0 | 0 | 0.2162 | 543.87 | 0.0004711 | 1184.98 | 0 | 0 | 0.0004711 | 1184.98 | 2023-05-15 20:33:32 | -0.0002787 | -3.6965 | -9297.0788 | 0 | 关闭
3274 | 5 | 3 | 恒流放电 | 01:38:00 | 22:14:54 | -0.1331 | 2.094 | 0.2174 | 546.66 | 0 | 0 | 0.2174 | 546.66 | 0.0004735 | 1190.82 | 0 | 0 | 0.0004735 | 1190.82 | 2023-05-15 20:34:02 | -0.0002786 | -3.6965 | -9297.0788 | 0 | 关闭
3275 | 5 | 3 | 恒流放电 | 01:38:30 | 22:15:24 | -0.1331 | 2.0936 | 0.2185 | 549.45 | 0 | 0 | 0.2185 | 549.45 | 0.0004758 | 1196.66 | 0 | 0 | 0.0004758 | 1196.66 | 2023-05-15 20:34:32 | -0.0002786 | -2.7724 | -6972.8091 | 0 | 关闭
3276 | 5 | 3 | 恒流放电 | 01:39:00 | 22:15:54 | -0.1331 | 2.0932 | 0.2196 | 552.24 | 0 | 0 | 0.2196 | 552.24 | 0.0004781 | 1202.5 | 0 | 0 | 0.0004781 | 1202.5 | 2023-05-15 20:35:02 | -0.0002786 | -2.7723 | -6972.5296 | 0 | 关闭
3277 | 5 | 3 | 恒流放电 | 01:39:30 | 22:16:24 | -0.1331 | 2.0931 | 0.2207 | 555.03 | 0 | 0 | 0.2207 | 555.03 | 0.0004804 | 1208.34 | 0 | 0 | 0.0004804 | 1208.34 | 2023-05-15 20:35:32 | -0.0002785 | -11.0898 | -27891.7952 | 0 | 关闭
3278 | 5 | 3 | 恒流放电 | 01:40:00 | 22:16:54 | -0.1331 | 2.0929 | 0.2218 | 557.82 | 0 | 0 | 0.2218 | 557.82 | 0.0004828 | 1214.18 | 0 | 0 | 0.0004828 | 1214.18 | 2023-05-15 20:36:02 | -0.0002785 | -5.5447 | -13945.3387 | 0 | 关闭
3279 | 5 | 3 | 恒流放电 | 01:40:30 | 22:17:24 | -0.1331 | 2.0928 | 0.2229 | 560.61 | 0 | 0 | 0.2229 | 560.61 | 0.0004851 | 1220.01 | 0 | 0 | 0.0004851 | 1220.01 | 2023-05-15 20:36:32 | -0.0002785 | -11.0893 | -27890.6774 | 0 | 关闭
3280 | 5 | 3 | 恒流放电 | 01:41:00 | 22:17:54 | -0.1331 | 2.0929 | 0.224 | 563.4 | 0 | 0 | 0.224 | 563.4 | 0.0004874 | 1225.85 | 0 | 0 | 0.0004874 | 1225.85 | 2023-05-15 20:37:02 | -0.0002785 | 11.0889 | 27889.5596 | 0 | 关闭
3281 | 5 | 3 | 恒流放电 | 01:41:30 | 22:18:24 | -0.1331 | 2.0929 | 0.2251 | 566.18 | 0 | 0 | 0.2251 | 566.18 | 0.0004897 | 1231.69 | 0 | 0 | 0.0004897 | 1231.69 | 2023-05-15 20:37:32 | -0.0002785 | 0 | 0 | 0 | 关闭
3282 | 5 | 3 | 恒流放电 | 01:42:00 | 22:18:54 | -0.1331 | 2.093 | 0.2262 | 568.97 | 0 | 0 | 0.2262 | 568.97 | 0.000492 | 1237.53 | 0 | 0 | 0.000492 | 1237.53 | 2023-05-15 20:38:02 | -0.0002785 | 11.0898 | 27891.7952 | 0 | 关闭
3283 | 5 | 3 | 恒流放电 | 01:42:30 | 22:19:24 | -0.1331 | 2.0929 | 0.2273 | 571.76 | 0 | 0 | 0.2273 | 571.76 | 0.0004944 | 1243.36 | 0 | 0 | 0.0004944 | 1243.36 | 2023-05-15 20:38:32 | -0.0002785 | -11.0893 | -27890.6774 | 0 | 关闭
3284 | 5 | 3 | 恒流放电 | 01:43:00 | 22:19:54 | -0.1331 | 2.0929 | 0.2284 | 574.55 | 0 | 0 | 0.2284 | 574.55 | 0.0004967 | 1249.2 | 0 | 0 | 0.0004967 | 1249.2 | 2023-05-15 20:39:02 | -0.0002785 | 0 | 0 | 0 | 关闭
3285 | 5 | 3 | 恒流放电 | 01:43:30 | 22:20:24 | -0.1331 | 2.0929 | 0.2296 | 577.34 | 0 | 0 | 0.2296 | 577.34 | 0.000499 | 1255.04 | 0 | 0 | 0.000499 | 1255.04 | 2023-05-15 20:39:32 | -0.0002785 | 0 | 0 | 0 | 关闭
3286 | 5 | 3 | 恒流放电 | 01:44:00 | 22:20:54 | -0.1331 | 2.0928 | 0.2307 | 580.13 | 0 | 0 | 0.2307 | 580.13 | 0.0005013 | 1260.88 | 0 | 0 | 0.0005013 | 1260.88 | 2023-05-15 20:40:02 | -0.0002785 | -11.0896 | -27891.2363 | 0 | 关闭
3287 | 5 | 3 | 恒流放电 | 01:44:30 | 22:21:24 | -0.1331 | 2.0926 | 0.2318 | 582.92 | 0 | 0 | 0.2318 | 582.92 | 0.0005036 | 1266.71 | 0 | 0 | 0.0005036 | 1266.71 | 2023-05-15 20:40:32 | -0.0002784 | -5.545 | -13946.1771 | 0 | 关闭
3288 | 5 | 3 | 恒流放电 | 01:45:00 | 22:21:54 | -0.1331 | 2.0923 | 0.2329 | 585.71 | 0 | 0 | 0.2329 | 585.71 | 0.000506 | 1272.55 | 0 | 0 | 0.000506 | 1272.55 | 2023-05-15 20:41:02 | -0.0002784 | -3.6965 | -9297.0788 | 0 | 关闭
3289 | 5 | 3 | 恒流放电 | 01:45:30 | 22:22:24 | -0.1331 | 2.0919 | 0.234 | 588.5 | 0 | 0 | 0.234 | 588.5 | 0.0005083 | 1278.38 | 0 | 0 | 0.0005083 | 1278.38 | 2023-05-15 20:41:32 | -0.0002784 | -2.7724 | -6972.8091 | 0 | 关闭
3290 | 5 | 3 | 恒流放电 | 01:46:00 | 22:22:54 | -0.1331 | 2.0914 | 0.2351 | 591.29 | 0 | 0 | 0.2351 | 591.29 | 0.0005106 | 1284.22 | 0 | 0 | 0.0005106 | 1284.22 | 2023-05-15 20:42:02 | -0.0002783 | -2.2179 | -5578.2473 | 0 | 关闭
3291 | 5 | 3 | 恒流放电 | 01:46:30 | 22:23:24 | -0.1331 | 2.091 | 0.2362 | 594.08 | 0 | 0 | 0.2362 | 594.08 | 0.0005129 | 1290.05 | 0 | 0 | 0.0005129 | 1290.05 | 2023-05-15 20:42:32 | -0.0002782 | -2.7724 | -6972.9488 | 0 | 关闭
3292 | 5 | 3 | 恒流放电 | 01:47:00 | 22:23:54 | -0.1331 | 2.0903 | 0.2373 | 596.86 | 0 | 0 | 0.2373 | 596.86 | 0.0005152 | 1295.88 | 0 | 0 | 0.0005152 | 1295.88 | 2023-05-15 20:43:02 | -0.0002782 | -1.5842 | -3984.4623 | 0 | 关闭
3293 | 5 | 3 | 恒流放电 | 01:47:30 | 22:24:24 | -0.1331 | 2.0897 | 0.2384 | 599.65 | 0 | 0 | 0.2384 | 599.65 | 0.0005176 | 1301.71 | 0 | 0 | 0.0005176 | 1301.71 | 2023-05-15 20:43:32 | -0.0002781 | -1.8483 | -4648.6325 | 0 | 关闭
3294 | 5 | 3 | 恒流放电 | 01:48:00 | 22:24:54 | -0.1331 | 2.0889 | 0.2395 | 602.44 | 0 | 0 | 0.2395 | 602.44 | 0.0005199 | 1307.54 | 0 | 0 | 0.0005199 | 1307.54 | 2023-05-15 20:44:02 | -0.000278 | -1.3862 | -3486.3347 | 0 | 关闭
3295 | 5 | 3 | 恒流放电 | 01:48:30 | 22:25:24 | -0.1331 | 2.0881 | 0.2406 | 605.23 | 0 | 0 | 0.2406 | 605.23 | 0.0005222 | 1313.36 | 0 | 0 | 0.0005222 | 1313.36 | 2023-05-15 20:44:32 | -0.0002779 | -1.3861 | -3486.2648 | 0 | 关闭
3296 | 5 | 3 | 恒流放电 | 01:49:00 | 22:25:54 | -0.1331 | 2.0874 | 0.2417 | 608.02 | 0 | 0 | 0.2417 | 608.02 | 0.0005245 | 1319.19 | 0 | 0 | 0.0005245 | 1319.19 | 2023-05-15 20:45:02 | -0.0002778 | -1.5842 | -3984.3825 | 0 | 关闭
3297 | 5 | 3 | 恒流放电 | 01:49:30 | 22:26:24 | -0.1331 | 2.0866 | 0.2429 | 610.81 | 0 | 0 | 0.2429 | 610.81 | 0.0005268 | 1325.01 | 0 | 0 | 0.0005268 | 1325.01 | 2023-05-15 20:45:32 | -0.0002776 | -1.3862 | -3486.3347 | 0 | 关闭
3298 | 5 | 3 | 恒流放电 | 01:50:00 | 22:26:54 | -0.1331 | 2.0858 | 0.244 | 613.6 | 0 | 0 | 0.244 | 613.6 | 0.0005291 | 1330.82 | 0 | 0 | 0.0005291 | 1330.82 | 2023-05-15 20:46:02 | -0.0002776 | -1.3861 | -3486.2648 | 0 | 关闭
3299 | 5 | 3 | 恒流放电 | 01:50:30 | 22:27:24 | -0.1331 | 2.0852 | 0.2451 | 616.39 | 0 | 0 | 0.2451 | 616.39 | 0.0005314 | 1336.64 | 0 | 0 | 0.0005314 | 1336.64 | 2023-05-15 20:46:32 | -0.0002775 | -1.8482 | -4648.3531 | 0 | 关闭
3300 | 5 | 3 | 恒流放电 | 01:51:00 | 22:27:54 | -0.1331 | 2.0845 | 0.2462 | 619.18 | 0 | 0 | 0.2462 | 619.18 | 0.0005338 | 1342.46 | 0 | 0 | 0.0005338 | 1342.46 | 2023-05-15 20:47:02 | -0.0002774 | -1.5841 | -3984.2228 | 0 | 关闭
3301 | 5 | 3 | 恒流放电 | 01:51:30 | 22:28:24 | -0.1331 | 2.0836 | 0.2473 | 621.97 | 0 | 0 | 0.2473 | 621.97 | 0.0005361 | 1348.27 | 0 | 0 | 0.0005361 | 1348.27 | 2023-05-15 20:47:32 | -0.0002773 | -1.2321 | -3098.9021 | 0 | 关闭
3302 | 5 | 3 | 恒流放电 | 01:52:00 | 22:28:54 | -0.1331 | 2.0826 | 0.2484 | 624.76 | 0 | 0 | 0.2484 | 624.76 | 0.0005384 | 1354.08 | 0 | 0 | 0.0005384 | 1354.08 | 2023-05-15 20:48:02 | -0.0002771 | -1.1089 | -2788.956 | 0 | 关闭
3303 | 5 | 3 | 恒流放电 | 01:52:30 | 22:29:24 | -0.1331 | 2.0817 | 0.2495 | 627.54 | 0 | 0 | 0.2495 | 627.54 | 0.0005407 | 1359.88 | 0 | 0 | 0.0005407 | 1359.88 | 2023-05-15 20:48:32 | -0.0002771 | -1.2321 | -3098.7779 | 0 | 关闭
3304 | 5 | 3 | 恒流放电 | 01:53:00 | 22:29:54 | -0.1331 | 2.0809 | 0.2506 | 630.33 | 0 | 0 | 0.2506 | 630.33 | 0.000543 | 1365.69 | 0 | 0 | 0.000543 | 1365.69 | 2023-05-15 20:49:02 | -0.0002769 | -1.3861 | -3486.1949 | 0 | 关闭
3305 | 5 | 3 | 恒流放电 | 01:53:30 | 22:30:24 | -0.1331 | 2.0802 | 0.2517 | 633.12 | 0 | 0 | 0.2517 | 633.12 | 0.0005453 | 1371.49 | 0 | 0 | 0.0005453 | 1371.49 | 2023-05-15 20:49:32 | -0.0002768 | -1.5841 | -3984.143 | 0 | 关闭
3306 | 5 | 3 | 恒流放电 | 01:54:00 | 22:30:54 | -0.1331 | 2.0798 | 0.2528 | 635.91 | 0 | 0 | 0.2528 | 635.91 | 0.0005476 | 1377.29 | 0 | 0 | 0.0005476 | 1377.29 | 2023-05-15 20:50:02 | -0.0002768 | -2.7721 | -6972.1104 | 0 | 关闭
3307 | 5 | 3 | 恒流放电 | 01:54:30 | 22:31:24 | -0.1331 | 2.0793 | 0.2539 | 638.7 | 0 | 0 | 0.2539 | 638.7 | 0.0005499 | 1383.09 | 0 | 0 | 0.0005499 | 1383.09 | 2023-05-15 20:50:32 | -0.0002767 | -2.2177 | -5577.8001 | 0 | 关闭
3308 | 5 | 3 | 恒流放电 | 01:55:00 | 22:31:54 | -0.1331 | 2.0788 | 0.2551 | 641.49 | 0 | 0 | 0.2551 | 641.49 | 0.0005522 | 1388.89 | 0 | 0 | 0.0005522 | 1388.89 | 2023-05-15 20:51:02 | -0.0002766 | -2.2177 | -5577.8001 | 0 | 关闭
3309 | 5 | 3 | 恒流放电 | 01:55:30 | 22:32:24 | -0.1331 | 2.0784 | 0.2562 | 644.28 | 0 | 0 | 0.2562 | 644.28 | 0.0005545 | 1394.69 | 0 | 0 | 0.0005545 | 1394.69 | 2023-05-15 20:51:32 | -0.0002766 | -2.7721 | -6972.1104 | 0 | 关闭
3310 | 5 | 3 | 恒流放电 | 01:56:00 | 22:32:54 | -0.1331 | 2.0779 | 0.2573 | 647.07 | 0 | 0 | 0.2573 | 647.07 | 0.0005568 | 1400.48 | 0 | 0 | 0.0005568 | 1400.48 | 2023-05-15 20:52:02 | -0.0002765 | -2.2177 | -5577.6884 | 0 | 关闭
3311 | 5 | 3 | 恒流放电 | 01:56:30 | 22:33:24 | -0.1331 | 2.0775 | 0.2584 | 649.86 | 0 | 0 | 0.2584 | 649.86 | 0.0005591 | 1406.28 | 0 | 0 | 0.0005591 | 1406.28 | 2023-05-15 20:52:32 | -0.0002765 | -2.7722 | -6972.2502 | 0 | 关闭
3312 | 5 | 3 | 恒流放电 | 01:57:00 | 22:33:54 | -0.1331 | 2.0768 | 0.2595 | 652.64 | 0 | 0 | 0.2595 | 652.64 | 0.0005614 | 1412.07 | 0 | 0 | 0.0005614 | 1412.07 | 2023-05-15 20:53:02 | -0.0002764 | -1.5841 | -3984.0631 | 0 | 关闭
3313 | 5 | 3 | 恒流放电 | 01:57:30 | 22:34:24 | -0.133 | 2.0763 | 0.2606 | 655.43 | 0 | 0 | 0.2606 | 655.43 | 0.0005637 | 1417.86 | 0 | 0 | 0.0005637 | 1417.86 | 2023-05-15 20:53:32 | -0.0002763 | -2.2178 | -5578.0237 | 0 | 关闭
3314 | 5 | 3 | 恒流放电 | 01:58:00 | 22:34:54 | -0.1331 | 2.0756 | 0.2617 | 658.22 | 0 | 0 | 0.2617 | 658.22 | 0.000566 | 1423.65 | 0 | 0 | 0.000566 | 1423.65 | 2023-05-15 20:54:02 | -0.0002762 | -1.5841 | -3984.143 | 0 | 关闭
3315 | 5 | 3 | 恒流放电 | 01:58:30 | 22:35:24 | -0.1331 | 2.0747 | 0.2628 | 661.01 | 0 | 0 | 0.2628 | 661.01 | 0.0005683 | 1429.44 | 0 | 0 | 0.0005683 | 1429.44 | 2023-05-15 20:54:32 | -0.0002761 | -1.2321 | -3098.9021 | 0 | 关闭
3316 | 5 | 3 | 恒流放电 | 01:59:00 | 22:35:54 | -0.1331 | 2.0734 | 0.2639 | 663.8 | 0 | 0 | 0.2639 | 663.8 | 0.0005706 | 1435.22 | 0 | 0 | 0.0005706 | 1435.22 | 2023-05-15 20:55:02 | -0.0002759 | -0.853 | -2145.3937 | 0 | 关闭
3317 | 5 | 3 | 恒流放电 | 01:59:30 | 22:36:24 | -0.1331 | 2.0721 | 0.265 | 666.59 | 0 | 0 | 0.265 | 666.59 | 0.0005729 | 1441.01 | 0 | 0 | 0.0005729 | 1441.01 | 2023-05-15 20:55:32 | -0.0002757 | -0.853 | -2145.3507 | 0 | 关闭
3318 | 5 | 3 | 恒流放电 | 02:00:00 | 22:36:54 | -0.1331 | 2.0708 | 0.2661 | 669.38 | 0 | 0 | 0.2661 | 669.38 | 0.0005752 | 1446.78 | 0 | 0 | 0.0005752 | 1446.78 | 2023-05-15 20:56:02 | -0.0002756 | -0.853 | -2145.4367 | 0 | 关闭
3319 | 5 | 3 | 恒流放电 | 02:00:30 | 22:37:24 | -0.1331 | 2.0696 | 0.2673 | 672.17 | 0 | 0 | 0.2673 | 672.17 | 0.0005775 | 1452.56 | 0 | 0 | 0.0005775 | 1452.56 | 2023-05-15 20:56:32 | -0.0002754 | -0.9241 | -2324.0834 | 0 | 关闭
3320 | 5 | 3 | 恒流放电 | 02:01:00 | 22:37:54 | -0.1331 | 2.0678 | 0.2684 | 674.96 | 0 | 0 | 0.2684 | 674.96 | 0.0005798 | 1458.33 | 0 | 0 | 0.0005798 | 1458.33 | 2023-05-15 20:57:02 | -0.0002752 | -0.616 | -1549.42 | 0 | 关闭
3321 | 5 | 3 | 恒流放电 | 02:01:30 | 22:38:24 | -0.1331 | 2.066 | 0.2695 | 677.74 | 0 | 0 | 0.2695 | 677.74 | 0.0005821 | 1464.09 | 0 | 0 | 0.0005821 | 1464.09 | 2023-05-15 20:57:32 | -0.0002749 | -0.6161 | -1549.451 | 0 | 关闭
3322 | 5 | 3 | 恒流放电 | 02:02:00 | 22:38:54 | -0.1331 | 2.0643 | 0.2706 | 680.53 | 0 | 0 | 0.2706 | 680.53 | 0.0005844 | 1469.85 | 0 | 0 | 0.0005844 | 1469.85 | 2023-05-15 20:58:02 | -0.0002747 | -0.6523 | -1640.5623 | 0 | 关闭
3323 | 5 | 3 | 恒流放电 | 02:02:30 | 22:39:24 | -0.1331 | 2.0628 | 0.2717 | 683.32 | 0 | 0 | 0.2717 | 683.32 | 0.0005867 | 1475.6 | 0 | 0 | 0.0005867 | 1475.6 | 2023-05-15 20:58:32 | -0.0002745 | -0.7393 | -1859.304 | 0 | 关闭
3324 | 5 | 3 | 恒流放电 | 02:03:00 | 22:39:54 | -0.133 | 2.0615 | 0.2728 | 686.11 | 0 | 0 | 0.2728 | 686.11 | 0.000589 | 1481.36 | 0 | 0 | 0.000589 | 1481.36 | 2023-05-15 20:59:02 | -0.0002743 | -0.853 | -2145.3077 | 0 | 关闭
3325 | 5 | 3 | 恒流放电 | 02:03:30 | 22:40:24 | -0.1331 | 2.0601 | 0.2739 | 688.9 | 0 | 0 | 0.2739 | 688.9 | 0.0005913 | 1487.1 | 0 | 0 | 0.0005913 | 1487.1 | 2023-05-15 20:59:32 | -0.0002741 | -0.792 | -1992.0715 | 0 | 关闭
3326 | 5 | 3 | 恒流放电 | 02:04:00 | 22:40:54 | -0.1331 | 2.0588 | 0.275 | 691.69 | 0 | 0 | 0.275 | 691.69 | 0.0005936 | 1492.85 | 0 | 0 | 0.0005936 | 1492.85 | 2023-05-15 21:00:02 | -0.0002739 | -0.853 | -2145.3937 | 0 | 关闭
3327 | 5 | 3 | 恒流放电 | 02:04:30 | 22:41:24 | -0.1331 | 2.0574 | 0.2761 | 694.48 | 0 | 0 | 0.2761 | 694.48 | 0.0005958 | 1498.59 | 0 | 0 | 0.0005958 | 1498.59 | 2023-05-15 21:00:32 | -0.0002738 | -0.7921 | -1992.1513 | 0 | 关闭
3328 | 5 | 3 | 恒流放电 | 02:05:00 | 22:41:54 | -0.1331 | 2.0558 | 0.2772 | 697.27 | 0 | 0 | 0.2772 | 697.27 | 0.0005981 | 1504.32 | 0 | 0 | 0.0005981 | 1504.32 | 2023-05-15 21:01:02 | -0.0002736 | -0.6931 | -1743.0975 | 0 | 关闭
3329 | 5 | 3 | 恒流放电 | 02:05:30 | 22:42:24 | -0.1331 | 2.0543 | 0.2783 | 700.06 | 0 | 0 | 0.2783 | 700.06 | 0.0006004 | 1510.05 | 0 | 0 | 0.0006004 | 1510.05 | 2023-05-15 21:01:32 | -0.0002734 | -0.7393 | -1859.3785 | 0 | 关闭
3330 | 5 | 3 | 恒流放电 | 02:06:00 | 22:42:54 | -0.1331 | 2.0526 | 0.2795 | 702.85 | 0 | 0 | 0.2795 | 702.85 | 0.0006027 | 1515.78 | 0 | 0 | 0.0006027 | 1515.78 | 2023-05-15 21:02:02 | -0.0002731 | -0.6523 | -1640.6281 | 0 | 关闭
3331 | 5 | 3 | 恒流放电 | 02:06:30 | 22:43:24 | -0.1331 | 2.0507 | 0.2806 | 705.63 | 0 | 0 | 0.2806 | 705.63 | 0.0006049 | 1521.5 | 0 | 0 | 0.0006049 | 1521.5 | 2023-05-15 21:02:32 | -0.0002729 | -0.5836 | -1467.9304 | 0 | 关闭
3332 | 5 | 3 | 恒流放电 | 02:07:00 | 22:43:54 | -0.1331 | 2.0485 | 0.2817 | 708.42 | 0 | 0 | 0.2817 | 708.42 | 0.0006072 | 1527.22 | 0 | 0 | 0.0006072 | 1527.22 | 2023-05-15 21:03:02 | -0.0002726 | -0.5041 | -1267.7327 | 0 | 关闭
3333 | 5 | 3 | 恒流放电 | 02:07:30 | 22:44:24 | -0.1331 | 2.0458 | 0.2828 | 711.21 | 0 | 0 | 0.2828 | 711.21 | 0.0006095 | 1532.93 | 0 | 0 | 0.0006095 | 1532.93 | 2023-05-15 21:03:32 | -0.0002723 | -0.4107 | -1033.0088 | 0 | 关闭
3334 | 5 | 3 | 恒流放电 | 02:08:00 | 22:44:54 | -0.1331 | 2.0424 | 0.2839 | 714 | 0 | 0 | 0.2839 | 714 | 0.0006118 | 1538.63 | 0 | 0 | 0.0006118 | 1538.63 | 2023-05-15 21:04:02 | -0.0002718 | -0.3262 | -820.3305 | 0 | 关闭
3335 | 5 | 3 | 恒流放电 | 02:08:30 | 22:45:24 | -0.1331 | 2.0388 | 0.285 | 716.79 | 0 | 0 | 0.285 | 716.79 | 0.000614 | 1544.32 | 0 | 0 | 0.000614 | 1544.32 | 2023-05-15 21:04:32 | -0.0002713 | -0.308 | -774.71 | 0 | 关闭
3336 | 5 | 3 | 恒流放电 | 02:09:00 | 22:45:54 | -0.1331 | 2.0352 | 0.2861 | 719.58 | 0 | 0 | 0.2861 | 719.58 | 0.0006163 | 1550 | 0 | 0 | 0.0006163 | 1550 | 2023-05-15 21:05:02 | -0.0002709 | -0.308 | -774.7566 | 0 | 关闭
3337 | 5 | 3 | 恒流放电 | 02:09:30 | 22:46:24 | -0.1331 | 2.0312 | 0.2872 | 722.37 | 0 | 0 | 0.2872 | 722.37 | 0.0006185 | 1555.67 | 0 | 0 | 0.0006185 | 1555.67 | 2023-05-15 21:05:32 | -0.0002703 | -0.2772 | -697.2669 | 0 | 关闭
3338 | 5 | 3 | 恒流放电 | 02:10:00 | 22:46:54 | -0.1331 | 2.0275 | 0.2883 | 725.16 | 0 | 0 | 0.2883 | 725.16 | 0.0006208 | 1561.33 | 0 | 0 | 0.0006208 | 1561.33 | 2023-05-15 21:06:02 | -0.0002698 | -0.2997 | -753.787 | 0 | 关闭
3339 | 5 | 3 | 恒流放电 | 02:10:30 | 22:47:24 | -0.1331 | 2.0232 | 0.2894 | 727.95 | 0 | 0 | 0.2894 | 727.95 | 0.000623 | 1566.98 | 0 | 0 | 0.000623 | 1566.98 | 2023-05-15 21:06:32 | -0.0002692 | -0.2579 | -648.6074 | 0 | 关闭
3340 | 5 | 3 | 恒流放电 | 02:11:00 | 22:47:54 | -0.1331 | 2.0186 | 0.2905 | 730.74 | 0 | 0 | 0.2905 | 730.74 | 0.0006253 | 1572.62 | 0 | 0 | 0.0006253 | 1572.62 | 2023-05-15 21:07:02 | -0.0002686 | -0.2411 | -606.3191 | 0 | 关闭
3341 | 5 | 3 | 恒流放电 | 02:11:30 | 22:48:24 | -0.1331 | 2.0138 | 0.2916 | 733.53 | 0 | 0 | 0.2916 | 733.53 | 0.0006275 | 1578.24 | 0 | 0 | 0.0006275 | 1578.24 | 2023-05-15 21:07:32 | -0.000268 | -0.231 | -581.0441 | 0 | 关闭
3342 | 5 | 3 | 恒流放电 | 02:12:00 | 22:48:54 | -0.133 | 2.0081 | 0.2928 | 736.31 | 0 | 0 | 0.2928 | 736.31 | 0.0006297 | 1583.85 | 0 | 0 | 0.0006297 | 1583.85 | 2023-05-15 21:08:02 | -0.0002672 | -0.1945 | -489.3003 | 0 | 关闭
3343 | 5 | 3 | 恒流放电 | 02:12:30 | 22:49:24 | -0.1331 | 2.0024 | 0.2939 | 739.1 | 0 | 0 | 0.2939 | 739.1 | 0.000632 | 1589.44 | 0 | 0 | 0.000632 | 1589.44 | 2023-05-15 21:08:32 | -0.0002665 | -0.1945 | -489.3003 | 0 | 关闭
3344 | 5 | 3 | 恒流放电 | 02:13:00 | 22:49:54 | -0.1331 | 1.9969 | 0.295 | 741.89 | 0 | 0 | 0.295 | 741.89 | 0.0006342 | 1595.02 | 0 | 0 | 0.0006342 | 1595.02 | 2023-05-15 21:09:02 | -0.0002657 | -0.2016 | -507.0829 | 0 | 关闭
3345 | 5 | 3 | 恒流放电 | 02:13:30 | 22:50:24 | -0.1331 | 1.9911 | 0.2961 | 744.68 | 0 | 0 | 0.2961 | 744.68 | 0.0006364 | 1600.58 | 0 | 0 | 0.0006364 | 1600.58 | 2023-05-15 21:09:32 | -0.0002649 | -0.1912 | -480.8545 | 0 | 关闭
3346 | 5 | 3 | 恒流放电 | 02:14:00 | 22:50:54 | -0.1331 | 1.985 | 0.2972 | 747.47 | 0 | 0 | 0.2972 | 747.47 | 0.0006386 | 1606.13 | 0 | 0 | 0.0006386 | 1606.13 | 2023-05-15 21:10:02 | -0.0002642 | -0.1818 | -457.2151 | 0 | 关闭
3347 | 5 | 3 | 恒流放电 | 02:14:30 | 22:51:24 | -0.1331 | 1.9787 | 0.2983 | 750.26 | 0 | 0 | 0.2983 | 750.26 | 0.0006408 | 1611.65 | 0 | 0 | 0.0006408 | 1611.65 | 2023-05-15 21:10:32 | -0.0002633 | -0.176 | -442.6826 | 0 | 关闭
3348 | 5 | 3 | 恒流放电 | 02:15:00 | 22:51:54 | -0.1331 | 1.972 | 0.2994 | 753.05 | 0 | 0 | 0.2994 | 753.05 | 0.000643 | 1617.16 | 0 | 0 | 0.000643 | 1617.16 | 2023-05-15 21:11:02 | -0.0002624 | -0.1655 | -416.2788 | 0 | 关闭
3349 | 5 | 3 | 恒流放电 | 02:15:30 | 22:52:24 | -0.1331 | 1.9651 | 0.3005 | 755.84 | 0 | 0 | 0.3005 | 755.84 | 0.0006452 | 1622.65 | 0 | 0 | 0.0006452 | 1622.65 | 2023-05-15 21:11:32 | -0.0002615 | -0.1607 | -404.1884 | 0 | 关闭
3350 | 5 | 3 | 恒流放电 | 02:16:00 | 22:52:54 | -0.1331 | 1.9579 | 0.3016 | 758.63 | 0 | 0 | 0.3016 | 758.63 | 0.0006473 | 1628.12 | 0 | 0 | 0.0006473 | 1628.12 | 2023-05-15 21:12:02 | -0.0002605 | -0.154 | -387.3783 | 0 | 关闭
3351 | 5 | 3 | 恒流放电 | 02:16:30 | 22:53:24 | -0.1331 | 1.9502 | 0.3027 | 761.42 | 0 | 0 | 0.3027 | 761.42 | 0.0006495 | 1633.57 | 0 | 0 | 0.0006495 | 1633.57 | 2023-05-15 21:12:32 | -0.0002595 | -0.144 | -362.2166 | 0 | 关闭
3352 | 5 | 3 | 恒流放电 | 02:17:00 | 22:53:54 | -0.1331 | 1.9421 | 0.3038 | 764.2 | 0 | 0 | 0.3038 | 764.2 | 0.0006517 | 1639 | 0 | 0 | 0.0006517 | 1639 | 2023-05-15 21:13:02 | -0.0002584 | -0.1369 | -344.3294 | 0 | 关闭
3353 | 5 | 3 | 恒流放电 | 02:17:30 | 22:54:24 | -0.1331 | 1.9338 | 0.305 | 766.99 | 0 | 0 | 0.305 | 766.99 | 0.0006538 | 1644.41 | 0 | 0 | 0.0006538 | 1644.41 | 2023-05-15 21:13:32 | -0.0002574 | -0.1336 | -336.0255 | 0 | 关闭
3354 | 5 | 3 | 恒流放电 | 02:18:00 | 22:54:54 | -0.1331 | 1.9247 | 0.3061 | 769.78 | 0 | 0 | 0.3061 | 769.78 | 0.000656 | 1649.79 | 0 | 0 | 0.000656 | 1649.79 | 2023-05-15 21:14:02 | -0.0002561 | -0.1219 | -306.4971 | 0 | 关闭
3355 | 5 | 3 | 恒流放电 | 02:18:30 | 22:55:24 | -0.133 | 1.9153 | 0.3072 | 772.57 | 0 | 0 | 0.3072 | 772.57 | 0.0006581 | 1655.14 | 0 | 0 | 0.0006581 | 1655.14 | 2023-05-15 21:14:32 | -0.0002548 | -0.118 | -296.6618 | 0 | 关闭
3356 | 5 | 3 | 恒流放电 | 02:19:00 | 22:55:54 | -0.1331 | 1.9058 | 0.3083 | 775.36 | 0 | 0 | 0.3083 | 775.36 | 0.0006602 | 1660.47 | 0 | 0 | 0.0006602 | 1660.47 | 2023-05-15 21:15:02 | -0.0002536 | -0.1167 | -293.539 | 0 | 关闭
3357 | 5 | 3 | 恒流放电 | 02:19:30 | 22:56:24 | -0.1331 | 1.8962 | 0.3094 | 778.15 | 0 | 0 | 0.3094 | 778.15 | 0.0006623 | 1665.77 | 0 | 0 | 0.0006623 | 1665.77 | 2023-05-15 21:15:32 | -0.0002523 | -0.1155 | -290.5512 | 0 | 关闭
3358 | 5 | 3 | 恒流放电 | 02:20:00 | 22:56:54 | -0.1331 | 1.8865 | 0.3105 | 780.94 | 0 | 0 | 0.3105 | 780.94 | 0.0006644 | 1671.05 | 0 | 0 | 0.0006644 | 1671.05 | 2023-05-15 21:16:02 | -0.0002511 | -0.1143 | -287.5558 | 0 | 关闭
3359 | 5 | 3 | 恒流放电 | 02:20:29 | 22:57:24 | -0.1331 | 1.8765 | 0.3116 | 783.72 | 0 | 0 | 0.3116 | 783.72 | 0.0006665 | 1676.28 | 0 | 0 | 0.0006665 | 1676.28 | 2023-05-15 21:16:32 | -0.0002497 | -0.1105 | -277.9958 | 0 | 关闭
3360 | 5 | 3 | 恒流放电 | 02:20:30 | 22:57:24 | -0.1331 | 1.8764 | 0.3116 | 783.73 | 0 | 0 | 0.3116 | 783.73 | 0.0006665 | 1676.3 | 0 | 0 | 0.0006665 | 1676.3 | 2023-05-15 21:16:32 | -0.0002497 | -0.0369 | -92.7789 | 0 | 关闭
3361 | 5 | 3 | 恒流放电 | 02:20:59 | 22:57:53 | -0.1331 | 1.8664 | 0.3127 | 786.49 | 0 | 0 | 0.3127 | 786.49 | 0.0006686 | 1681.47 | 0 | 0 | 0.0006686 | 1681.47 | 2023-05-15 21:17:02 | -0.0002484 | -0.1098 | -276.1458 | 0 | 关闭
3362 | 5 | 3 | 恒流放电 | 02:21:00 | 22:57:54 | -0.1331 | 1.8663 | 0.3127 | 786.52 | 0 | 0 | 0.3127 | 786.52 | 0.0006686 | 1681.52 | 0 | 0 | 0.0006686 | 1681.52 | 2023-05-15 21:17:02 | -0.0002484 | -0.1107 | -278.3367 | 0 | 关闭
3363 | 5 | 3 | 恒流放电 | 02:21:29 | 22:58:23 | -0.1331 | 1.8563 | 0.3138 | 789.28 | 0 | 0 | 0.3138 | 789.28 | 0.0006706 | 1686.66 | 0 | 0 | 0.0006706 | 1686.66 | 2023-05-15 21:17:32 | -0.0002471 | -0.1098 | -276.1346 | 0 | 关闭
3364 | 5 | 3 | 恒流放电 | 02:21:30 | 22:58:24 | -0.1331 | 1.8563 | 0.3138 | 789.31 | 0 | 0 | 0.3138 | 789.31 | 0.0006706 | 1686.71 | 0 | 0 | 0.0006706 | 1686.71 | 2023-05-15 21:17:32 | -0.0002471 | 0 | 0 | 0 | 关闭
3365 | 5 | 3 | 恒流放电 | 02:22:00 | 22:58:54 | -0.1331 | 1.8463 | 0.3149 | 792.1 | 0 | 0 | 0.3149 | 792.1 | 0.0006727 | 1691.87 | 0 | 0 | 0.0006727 | 1691.87 | 2023-05-15 21:18:02 | -0.0002457 | -0.1109 | -278.9347 | 0 | 关闭
3366 | 5 | 3 | 恒流放电 | 02:22:29 | 22:59:24 | -0.1331 | 1.8363 | 0.316 | 794.87 | 0 | 0 | 0.316 | 794.87 | 0.0006747 | 1696.97 | 0 | 0 | 0.0006747 | 1696.97 | 2023-05-15 21:18:32 | -0.0002444 | -0.1102 | -277.0568 | 0 | 关闭
3367 | 5 | 3 | 恒流放电 | 02:22:30 | 22:59:24 | -0.1331 | 1.8363 | 0.316 | 794.88 | 0 | 0 | 0.316 | 794.88 | 0.0006747 | 1697.01 | 0 | 0 | 0.0006747 | 1697.01 | 2023-05-15 21:18:32 | -0.0002444 | 0 | 0 | 0 | 关闭
3368 | 5 | 3 | 恒流放电 | 02:22:58 | 22:59:53 | -0.1331 | 1.8263 | 0.3171 | 797.56 | 0 | 0 | 0.3171 | 797.56 | 0.0006767 | 1701.91 | 0 | 0 | 0.0006767 | 1701.91 | 2023-05-15 21:19:01 | -0.000243 | -0.1065 | -267.7789 | 0 | 关闭
3369 | 5 | 3 | 恒流放电 | 02:23:00 | 22:59:54 | -0.1331 | 1.8258 | 0.3172 | 797.67 | 0 | 0 | 0.3172 | 797.67 | 0.0006768 | 1702.12 | 0 | 0 | 0.0006768 | 1702.12 | 2023-05-15 21:19:02 | -0.000243 | -0.0887 | -223.1165 | 0 | 关闭
3370 | 5 | 3 | 恒流放电 | 02:23:27 | 23:00:21 | -0.1331 | 1.8158 | 0.3182 | 800.21 | 0 | 0 | 0.3182 | 800.21 | 0.0006786 | 1706.74 | 0 | 0 | 0.0006786 | 1706.74 | 2023-05-15 21:19:30 | -0.0002417 | -0.1009 | -253.8229 | 0 | 关闭
3371 | 5 | 3 | 恒流放电 | 02:23:30 | 23:00:24 | -0.1331 | 1.8148 | 0.3183 | 800.46 | 0 | 0 | 0.3183 | 800.46 | 0.0006788 | 1707.19 | 0 | 0 | 0.0006788 | 1707.19 | 2023-05-15 21:19:32 | -0.0002415 | -0.0998 | -251.006 | 0 | 关闭
3372 | 5 | 3 | 恒流放电 | 02:23:56 | 23:00:50 | -0.1331 | 1.8048 | 0.3192 | 802.93 | 0 | 0 | 0.3192 | 802.93 | 0.0006806 | 1711.65 | 0 | 0 | 0.0006806 | 1711.65 | 2023-05-15 21:19:59 | -0.0002402 | -0.098 | -246.3894 | 0 | 关闭
3373 | 5 | 3 | 恒流放电 | 02:24:00 | 23:00:54 | -0.1331 | 1.8035 | 0.3194 | 803.25 | 0 | 0 | 0.3194 | 803.25 | 0.0006808 | 1712.24 | 0 | 0 | 0.0006808 | 1712.24 | 2023-05-15 21:20:02 | -0.00024 | -0.0995 | -250.3053 | 0 | 关闭
3374 | 5 | 3 | 恒流放电 | 02:24:24 | 23:01:19 | -0.1331 | 1.7935 | 0.3203 | 805.56 | 0 | 0 | 0.3203 | 805.56 | 0.0006824 | 1716.39 | 0 | 0 | 0.0006824 | 1716.39 | 2023-05-15 21:20:27 | -0.0002387 | -0.0917 | -230.5835 | 0 | 关闭
3375 | 5 | 3 | 恒流放电 | 02:24:30 | 23:01:24 | -0.1331 | 1.7914 | 0.3205 | 806.04 | 0 | 0 | 0.3205 | 806.04 | 0.0006828 | 1717.25 | 0 | 0 | 0.0006828 | 1717.25 | 2023-05-15 21:20:32 | -0.0002384 | -0.0915 | -230.2173 | 0 | 关闭
3376 | 5 | 3 | 恒流放电 | 02:24:53 | 23:01:47 | -0.1331 | 1.7814 | 0.3214 | 808.23 | 0 | 0 | 0.3214 | 808.23 | 0.0006843 | 1721.16 | 0 | 0 | 0.0006843 | 1721.16 | 2023-05-15 21:20:56 | -0.0002371 | -0.0869 | -218.4887 | 0 | 关闭
3377 | 5 | 3 | 恒流放电 | 02:25:00 | 23:01:54 | -0.1331 | 1.7786 | 0.3216 | 808.83 | 0 | 0 | 0.3216 | 808.83 | 0.0006848 | 1722.23 | 0 | 0 | 0.0006848 | 1722.23 | 2023-05-15 21:21:02 | -0.0002367 | -0.0858 | -215.8786 | 0 | 关闭
3378 | 5 | 3 | 恒流放电 | 02:25:22 | 23:02:16 | -0.1331 | 1.7686 | 0.3224 | 810.88 | 0 | 0 | 0.3224 | 810.88 | 0.0006862 | 1725.86 | 0 | 0 | 0.0006862 | 1725.86 | 2023-05-15 21:21:24 | -0.0002354 | -0.0813 | -204.5551 | 0 | 关闭
3379 | 5 | 3 | 恒流放电 | 02:25:30 | 23:02:24 | -0.1331 | 1.7649 | 0.3227 | 811.62 | 0 | 0 | 0.3227 | 811.62 | 0.0006867 | 1727.17 | 0 | 0 | 0.0006867 | 1727.17 | 2023-05-15 21:21:32 | -0.0002349 | -0.0799 | -201.0109 | 0 | 关闭
3380 | 5 | 3 | 恒流放电 | 02:25:50 | 23:02:45 | -0.1331 | 1.7549 | 0.3235 | 813.55 | 0 | 0 | 0.3235 | 813.55 | 0.0006881 | 1730.58 | 0 | 0 | 0.0006881 | 1730.58 | 2023-05-15 21:21:53 | -0.0002336 | -0.0769 | -193.4049 | 0 | 关闭
3381 | 5 | 3 | 恒流放电 | 02:26:00 | 23:02:54 | -0.1331 | 1.7502 | 0.3238 | 814.41 | 0 | 0 | 0.3238 | 814.41 | 0.0006887 | 1732.08 | 0 | 0 | 0.0006887 | 1732.08 | 2023-05-15 21:22:02 | -0.0002329 | -0.0724 | -181.9903 | 0 | 关闭
3382 | 5 | 3 | 恒流放电 | 02:26:19 | 23:03:13 | -0.1331 | 1.7401 | 0.3245 | 816.23 | 0 | 0 | 0.3245 | 816.23 | 0.0006899 | 1735.26 | 0 | 0 | 0.0006899 | 1735.26 | 2023-05-15 21:22:22 | -0.0002316 | -0.0717 | -180.4446 | 0 | 关闭
3383 | 5 | 3 | 恒流放电 | 02:26:30 | 23:03:24 | -0.1331 | 1.7346 | 0.3249 | 817.2 | 0 | 0 | 0.3249 | 817.2 | 0.0006906 | 1736.94 | 0 | 0 | 0.0006906 | 1736.94 | 2023-05-15 21:22:32 | -0.0002309 | -0.0699 | -175.7921 | 0 | 关闭
3384 | 5 | 3 | 恒流放电 | 02:26:48 | 23:03:42 | -0.1331 | 1.7245 | 0.3256 | 818.88 | 0 | 0 | 0.3256 | 818.88 | 0.0006918 | 1739.85 | 0 | 0 | 0.0006918 | 1739.85 | 2023-05-15 21:22:51 | -0.0002295 | -0.0663 | -166.6324 | 0 | 关闭
3385 | 5 | 3 | 恒流放电 | 02:27:00 | 23:03:54 | -0.1331 | 1.7176 | 0.326 | 819.99 | 0 | 0 | 0.326 | 819.99 | 0.0006925 | 1741.75 | 0 | 0 | 0.0006925 | 1741.75 | 2023-05-15 21:23:02 | -0.0002286 | -0.0638 | -160.3583 | 0 | 关闭
3386 | 5 | 3 | 恒流放电 | 02:27:16 | 23:04:11 | -0.1331 | 1.7076 | 0.3267 | 821.56 | 0 | 0 | 0.3267 | 821.56 | 0.0006936 | 1744.44 | 0 | 0 | 0.0006936 | 1744.44 | 2023-05-15 21:23:19 | -0.0002273 | -0.0625 | -157.1317 | 0 | 关闭
3387 | 5 | 3 | 恒流放电 | 02:27:29 | 23:04:24 | -0.1331 | 1.7 | 0.3271 | 822.77 | 0 | 0 | 0.3271 | 822.77 | 0.0006944 | 1746.5 | 0 | 0 | 0.0006944 | 1746.5 | 2023-05-15 21:23:32 | -0.0002263 | -0.0632 | -159.0537 | 0 | 关闭
3388 | 5 | 4 | 搁置 | 00:00:00 | 23:04:24 | 0 | 1.716 | 0 | 0 | 0 | 0 | 0 | 0 | 0 | 0 | 0 | 0 | 0 | 0 | 2023-05-15 21:23:33 | 0 | 0 | 0 | 0 | 关闭
3389 | 5 | 4 | 搁置 | 00:00:00 | 23:04:24 | 0 | 1.7262 | 0 | 0 | 0 | 0 | 0 | 0 | 0 | 0 | 0 | 0 | 0 | 0 | 2023-05-15 21:23:33 | 0 | 0 | 0 | 0 | 关闭
3390 | 5 | 4 | 搁置 | 00:00:00 | 23:04:24 | 0 | 1.7378 | 0 | 0 | 0 | 0 | 0 | 0 | 0 | 0 | 0 | 0 | 0 | 0 | 2023-05-15 21:23:33 | 0 | 0 | 0 | 0 | 关闭
3391 | 5 | 4 | 搁置 | 00:00:00 | 23:04:24 | 0 | 1.7494 | 0 | 0 | 0 | 0 | 0 | 0 | 0 | 0 | 0 | 0 | 0 | 0 | 2023-05-15 21:23:33 | 0 | 0 | 0 | 0 | 关闭
3392 | 5 | 4 | 搁置 | 00:00:01 | 23:04:25 | 0 | 1.7594 | 0 | 0 | 0 | 0 | 0 | 0 | 0 | 0 | 0 | 0 | 0 | 0 | 2023-05-15 21:23:34 | 0 | 0 | 0 | 0 | 关闭
3393 | 5 | 4 | 搁置 | 00:00:01 | 23:04:25 | 0 | 1.7712 | 0 | 0 | 0 | 0 | 0 | 0 | 0 | 0 | 0 | 0 | 0 | 0 | 2023-05-15 21:23:34 | 0 | 0 | 0 | 0 | 关闭
3394 | 5 | 4 | 搁置 | 00:00:02 | 23:04:26 | 0 | 1.7814 | 0 | 0 | 0 | 0 | 0 | 0 | 0 | 0 | 0 | 0 | 0 | 0 | 2023-05-15 21:23:35 | 0 | 0 | 0 | 0 | 关闭
3395 | 5 | 4 | 搁置 | 00:00:02 | 23:04:26 | 0 | 1.7915 | 0 | 0 | 0 | 0 | 0 | 0 | 0 | 0 | 0 | 0 | 0 | 0 | 2023-05-15 21:23:35 | 0 | 0 | 0 | 0 | 关闭
3396 | 5 | 4 | 搁置 | 00:00:03 | 23:04:27 | 0 | 1.8017 | 0 | 0 | 0 | 0 | 0 | 0 | 0 | 0 | 0 | 0 | 0 | 0 | 2023-05-15 21:23:36 | 0 | 0 | 0 | 0 | 关闭
3397 | 5 | 4 | 搁置 | 00:00:04 | 23:04:28 | 0 | 1.8126 | 0 | 0 | 0 | 0 | 0 | 0 | 0 | 0 | 0 | 0 | 0 | 0 | 2023-05-15 21:23:37 | 0 | 0 | 0 | 0 | 关闭
3398 | 5 | 4 | 搁置 | 00:00:05 | 23:04:29 | 0 | 1.8231 | 0 | 0 | 0 | 0 | 0 | 0 | 0 | 0 | 0 | 0 | 0 | 0 | 2023-05-15 21:23:38 | 0 | 0 | 0 | 0 | 关闭
3399 | 5 | 4 | 搁置 | 00:00:06 | 23:04:30 | 0 | 1.8338 | 0 | 0 | 0 | 0 | 0 | 0 | 0 | 0 | 0 | 0 | 0 | 0 | 2023-05-15 21:23:39 | 0 | 0 | 0 | 0 | 关闭
3400 | 5 | 4 | 搁置 | 00:00:07 | 23:04:31 | 0 | 1.844 | 0 | 0 | 0 | 0 | 0 | 0 | 0 | 0 | 0 | 0 | 0 | 0 | 2023-05-15 21:23:40 | 0 | 0 | 0 | 0 | 关闭
3401 | 5 | 4 | 搁置 | 00:00:09 | 23:04:33 | 0 | 1.8542 | 0 | 0 | 0 | 0 | 0 | 0 | 0 | 0 | 0 | 0 | 0 | 0 | 2023-05-15 21:23:42 | 0 | 0 | 0 | 0 | 关闭
3402 | 5 | 4 | 搁置 | 00:00:11 | 23:04:35 | 0 | 1.8644 | 0 | 0 | 0 | 0 | 0 | 0 | 0 | 0 | 0 | 0 | 0 | 0 | 2023-05-15 21:23:43 | 0 | 0 | 0 | 0 | 关闭
3403 | 5 | 4 | 搁置 | 00:00:12 | 23:04:37 | 0 | 1.8746 | 0 | 0 | 0 | 0 | 0 | 0 | 0 | 0 | 0 | 0 | 0 | 0 | 2023-05-15 21:23:45 | 0 | 0 | 0 | 0 | 关闭
3404 | 5 | 4 | 搁置 | 00:00:15 | 23:04:39 | 0 | 1.8847 | 0 | 0 | 0 | 0 | 0 | 0 | 0 | 0 | 0 | 0 | 0 | 0 | 2023-05-15 21:23:48 | 0 | 0 | 0 | 0 | 关闭
3405 | 5 | 4 | 搁置 | 00:00:17 | 23:04:41 | 0 | 1.8949 | 0 | 0 | 0 | 0 | 0 | 0 | 0 | 0 | 0 | 0 | 0 | 0 | 2023-05-15 21:23:50 | 0 | 0 | 0 | 0 | 关闭
3406 | 5 | 4 | 搁置 | 00:00:20 | 23:04:44 | 0 | 1.9049 | 0 | 0 | 0 | 0 | 0 | 0 | 0 | 0 | 0 | 0 | 0 | 0 | 2023-05-15 21:23:53 | 0 | 0 | 0 | 0 | 关闭
3407 | 5 | 4 | 搁置 | 00:00:23 | 23:04:47 | 0 | 1.915 | 0 | 0 | 0 | 0 | 0 | 0 | 0 | 0 | 0 | 0 | 0 | 0 | 2023-05-15 21:23:56 | 0 | 0 | 0 | 0 | 关闭
3408 | 5 | 4 | 搁置 | 00:00:26 | 23:04:50 | 0 | 1.925 | 0 | 0 | 0 | 0 | 0 | 0 | 0 | 0 | 0 | 0 | 0 | 0 | 2023-05-15 21:23:59 | 0 | 0 | 0 | 0 | 关闭
3409 | 5 | 4 | 搁置 | 00:00:30 | 23:04:54 | 0 | 1.9345 | 0 | 0 | 0 | 0 | 0 | 0 | 0 | 0 | 0 | 0 | 0 | 0 | 2023-05-15 21:24:02 | 0 | 0 | 0 | 0 | 关闭
3410 | 5 | 4 | 搁置 | 00:00:34 | 23:04:58 | 0 | 1.9446 | 0 | 0 | 0 | 0 | 0 | 0 | 0 | 0 | 0 | 0 | 0 | 0 | 2023-05-15 21:24:07 | 0 | 0 | 0 | 0 | 关闭
3411 | 5 | 4 | 搁置 | 00:00:38 | 23:05:02 | 0 | 1.9547 | 0 | 0 | 0 | 0 | 0 | 0 | 0 | 0 | 0 | 0 | 0 | 0 | 2023-05-15 21:24:11 | 0 | 0 | 0 | 0 | 关闭
3412 | 5 | 4 | 搁置 | 00:00:43 | 23:05:07 | 0 | 1.9648 | 0 | 0 | 0 | 0 | 0 | 0 | 0 | 0 | 0 | 0 | 0 | 0 | 2023-05-15 21:24:16 | 0 | 0 | 0 | 0 | 关闭
3413 | 5 | 4 | 搁置 | 00:00:49 | 23:05:13 | 0 | 1.9748 | 0 | 0 | 0 | 0 | 0 | 0 | 0 | 0 | 0 | 0 | 0 | 0 | 2023-05-15 21:24:21 | 0 | 0 | 0 | 0 | 关闭
3414 | 5 | 4 | 搁置 | 00:00:55 | 23:05:19 | 0 | 1.9849 | 0 | 0 | 0 | 0 | 0 | 0 | 0 | 0 | 0 | 0 | 0 | 0 | 2023-05-15 21:24:28 | 0 | 0 | 0 | 0 | 关闭
3415 | 5 | 4 | 搁置 | 00:01:00 | 23:05:24 | 0 | 1.9924 | 0 | 0 | 0 | 0 | 0 | 0 | 0 | 0 | 0 | 0 | 0 | 0 | 2023-05-15 21:24:32 | 0 | 0 | 0 | 0 | 关闭
3416 | 5 | 5 | 恒流充电 | 00:00:00 | 23:05:24 | 0.133 | 2.0103 | 0 | 0 | 0 | 0 | 0 | 0 | 0 | 0 | 0 | 0 | 0 | 0 | 2023-05-15 21:24:33 | 0.0002674 | 0 | 0 | 0 | 关闭
3417 | 5 | 5 | 恒流充电 | 00:00:00 | 23:05:24 | 0.1331 | 2.0265 | 0 | 0.04 | 0 | 0.04 | 0 | 0 | 0 | 0.07 | 0 | 0.07 | 0 | 0 | 2023-05-15 21:24:33 | 0.0002697 | 0.0009 | 2.2947 | 0 | 关闭
3418 | 5 | 5 | 恒流充电 | 00:00:00 | 23:05:24 | 0.1331 | 2.0384 | 0 | 0.06 | 0 | 0.06 | 0 | 0 | 0 | 0.11 | 0 | 0.11 | 0 | 0 | 2023-05-15 21:24:33 | 0.0002713 | 0.0006 | 1.5622 | 0 | 关闭
3419 | 5 | 5 | 恒流充电 | 00:00:00 | 23:05:24 | 0.1331 | 2.0493 | 0 | 0.07 | 0 | 0.07 | 0 | 0 | 1e-07 | 0.15 | 1e-07 | 0.15 | 0 | 0 | 2023-05-15 21:24:33 | 0.0002728 | 0.0007 | 1.7062 | 0 | 关闭
3420 | 5 | 5 | 恒流充电 | 00:00:01 | 23:05:25 | 0.1331 | 2.061 | 0 | 0.1 | 0 | 0.1 | 0 | 0 | 1e-07 | 0.21 | 1e-07 | 0.21 | 0 | 0 | 2023-05-15 21:24:34 | 0.0002743 | 0.0009 | 2.3843 | 0 | 关闭
3421 | 5 | 5 | 恒流充电 | 00:00:01 | 23:05:25 | 0.1331 | 2.0712 | 0.0001 | 0.13 | 0.0001 | 0.13 | 0 | 0 | 1e-07 | 0.27 | 1e-07 | 0.27 | 0 | 0 | 2023-05-15 21:24:34 | 0.0002756 | 0.0011 | 2.7343 | 0 | 关闭
3422 | 5 | 5 | 恒流充电 | 00:00:01 | 23:05:25 | 0.1331 | 2.0814 | 0.0001 | 0.16 | 0.0001 | 0.16 | 0 | 0 | 1e-07 | 0.32 | 1e-07 | 0.32 | 0 | 0 | 2023-05-15 21:24:34 | 0.000277 | 0.0011 | 2.7343 | 0 | 关闭
3423 | 5 | 5 | 恒流充电 | 00:00:02 | 23:05:26 | 0.1331 | 2.0923 | 0.0001 | 0.2 | 0.0001 | 0.2 | 0 | 0 | 2e-07 | 0.4 | 2e-07 | 0.4 | 0 | 0 | 2023-05-15 21:24:35 | 0.0002784 | 0.0014 | 3.4118 | 0 | 关闭
3424 | 5 | 5 | 恒流充电 | 00:00:02 | 23:05:26 | 0.1331 | 2.1033 | 0.0001 | 0.23 | 0.0001 | 0.23 | 0 | 0 | 2e-07 | 0.48 | 2e-07 | 0.48 | 0 | 0 | 2023-05-15 21:24:35 | 0.0002799 | 0.0013 | 3.3801 | 0 | 关闭
3425 | 5 | 5 | 恒流充电 | 00:00:03 | 23:05:27 | 0.1331 | 2.1148 | 0.0001 | 0.28 | 0.0001 | 0.28 | 0 | 0 | 2e-07 | 0.58 | 2e-07 | 0.58 | 0 | 0 | 2023-05-15 21:24:36 | 0.0002814 | 0.0016 | 4.0424 | 0 | 关闭
3426 | 5 | 5 | 恒流充电 | 00:00:03 | 23:05:27 | 0.1331 | 2.1263 | 0.0001 | 0.33 | 0.0001 | 0.33 | 0 | 0 | 3e-07 | 0.68 | 3e-07 | 0.68 | 0 | 0 | 2023-05-15 21:24:36 | 0.0002829 | 0.0016 | 4.0424 | 0 | 关闭
3427 | 5 | 5 | 恒流充电 | 00:00:04 | 23:05:28 | 0.1331 | 2.1364 | 0.0001 | 0.37 | 0.0001 | 0.37 | 0 | 0 | 3e-07 | 0.78 | 3e-07 | 0.78 | 0 | 0 | 2023-05-15 21:24:37 | 0.0002843 | 0.0018 | 4.6027 | 0 | 关闭
3428 | 5 | 5 | 恒流充电 | 00:00:04 | 23:05:28 | 0.1331 | 2.1464 | 0.0002 | 0.42 | 0.0002 | 0.42 | 0 | 0 | 3e-07 | 0.88 | 3e-07 | 0.88 | 0 | 0 | 2023-05-15 21:24:37 | 0.0002856 | 0.0018 | 4.648 | 0 | 关闭
3429 | 5 | 5 | 恒流充电 | 00:00:05 | 23:05:29 | 0.1331 | 2.1575 | 0.0002 | 0.47 | 0.0002 | 0.47 | 0 | 0 | 4e-07 | 1 | 4e-07 | 1 | 0 | 0 | 2023-05-15 21:24:38 | 0.0002871 | 0.002 | 5.0258 | 0 | 关闭
3430 | 5 | 5 | 恒流充电 | 00:00:05 | 23:05:29 | 0.1331 | 2.1685 | 0.0002 | 0.54 | 0.0002 | 0.54 | 0 | 0 | 5e-07 | 1.14 | 5e-07 | 1.14 | 0 | 0 | 2023-05-15 21:24:38 | 0.0002886 | 0.0024 | 5.9162 | 0 | 关闭
3431 | 5 | 5 | 恒流充电 | 00:00:06 | 23:05:30 | 0.1331 | 2.1792 | 0.0002 | 0.6 | 0.0002 | 0.6 | 0 | 0 | 5e-07 | 1.28 | 5e-07 | 1.28 | 0 | 0 | 2023-05-15 21:24:39 | 0.00029 | 0.0024 | 6.0821 | 0 | 关闭
3432 | 5 | 5 | 恒流充电 | 00:00:07 | 23:05:31 | 0.1331 | 2.1897 | 0.0003 | 0.68 | 0.0003 | 0.68 | 0 | 0 | 6e-07 | 1.44 | 6e-07 | 1.44 | 0 | 0 | 2023-05-15 21:24:40 | 0.0002914 | 0.0028 | 7.0835 | 0 | 关闭
3433 | 5 | 5 | 恒流充电 | 00:00:08 | 23:05:32 | 0.1331 | 2.1998 | 0.0003 | 0.76 | 0.0003 | 0.76 | 0 | 0 | 6e-07 | 1.62 | 6e-07 | 1.62 | 0 | 0 | 2023-05-15 21:24:41 | 0.0002927 | 0.0033 | 8.2847 | 0 | 关闭
3434 | 5 | 5 | 恒流充电 | 00:00:09 | 23:05:33 | 0.1331 | 2.2101 | 0.0003 | 0.86 | 0.0003 | 0.86 | 0 | 0 | 7e-07 | 1.85 | 7e-07 | 1.85 | 0 | 0 | 2023-05-15 21:24:42 | 0.0002941 | 0.0039 | 9.9288 | 0 | 关闭
3435 | 5 | 5 | 恒流充电 | 00:00:10 | 23:05:34 | 0.1331 | 2.2206 | 0.0004 | 0.99 | 0.0004 | 0.99 | 0 | 0 | 8e-07 | 2.14 | 8e-07 | 2.14 | 0 | 0 | 2023-05-15 21:24:43 | 0.0002955 | 0.0049 | 12.3965 | 0 | 关闭
3436 | 5 | 5 | 恒流充电 | 00:00:12 | 23:05:36 | 0.1331 | 2.2308 | 0.0005 | 1.16 | 0.0005 | 1.16 | 0 | 0 | 1e-06 | 2.51 | 1e-06 | 2.51 | 0 | 0 | 2023-05-15 21:24:45 | 0.0002969 | 0.0065 | 16.407 | 0 | 关闭
3437 | 5 | 5 | 恒流充电 | 00:00:14 | 23:05:39 | 0.1331 | 2.2411 | 0.0006 | 1.39 | 0.0006 | 1.39 | 0 | 0 | 1.2e-06 | 3.01 | 1.2e-06 | 3.01 | 0 | 0 | 2023-05-15 21:24:47 | 0.0002982 | 0.0086 | 21.6632 | 0 | 关闭
3438 | 5 | 5 | 恒流充电 | 00:00:18 | 23:05:42 | 0.1331 | 2.2511 | 0.0007 | 1.7 | 0.0007 | 1.7 | 0 | 0 | 1.5e-06 | 3.72 | 1.5e-06 | 3.72 | 0 | 0 | 2023-05-15 21:24:51 | 0.0002996 | 0.0126 | 31.6098 | 0 | 关闭
3439 | 5 | 5 | 恒流充电 | 00:00:23 | 23:05:47 | 0.1331 | 2.2611 | 0.0009 | 2.15 | 0.0009 | 2.15 | 0 | 0 | 1.9e-06 | 4.73 | 1.9e-06 | 4.73 | 0 | 0 | 2023-05-15 21:24:56 | 0.0003009 | 0.0177 | 44.6254 | 0 | 关闭
3440 | 5 | 5 | 恒流充电 | 00:00:30 | 23:05:54 | 0.1331 | 2.2708 | 0.0011 | 2.79 | 0.0011 | 2.79 | 0 | 0 | 2.5e-06 | 6.18 | 2.5e-06 | 6.18 | 0 | 0 | 2023-05-15 21:25:03 | 0.0003022 | 0.0263 | 66.1335 | 0 | 关闭
3441 | 5 | 5 | 恒流充电 | 00:00:40 | 23:06:04 | 0.1331 | 2.2808 | 0.0015 | 3.75 | 0.0015 | 3.75 | 0 | 0 | 3.3e-06 | 8.36 | 3.3e-06 | 8.36 | 0 | 0 | 2023-05-15 21:25:13 | 0.0003035 | 0.0381 | 95.7572 | 0 | 关闭
3442 | 5 | 5 | 恒流充电 | 00:00:56 | 23:06:20 | 0.1331 | 2.2908 | 0.0021 | 5.22 | 0.0021 | 5.22 | 0 | 0 | 4.7e-06 | 11.74 | 4.7e-06 | 11.74 | 0 | 0 | 2023-05-15 21:25:29 | 0.0003048 | 0.0588 | 147.8196 | 0 | 关闭
3443 | 5 | 5 | 恒流充电 | 00:01:00 | 23:06:24 | 0.1331 | 2.2926 | 0.0022 | 5.58 | 0.0022 | 5.58 | 0 | 0 | 5e-06 | 12.55 | 5e-06 | 12.55 | 0 | 0 | 2023-05-15 21:25:33 | 0.0003051 | 0.078 | 196.2663 | 0 | 关闭
3444 | 5 | 5 | 恒流充电 | 00:01:30 | 23:06:54 | 0.1331 | 2.3013 | 0.0033 | 8.37 | 0.0033 | 8.37 | 0 | 0 | 7.5e-06 | 18.96 | 7.5e-06 | 18.96 | 0 | 0 | 2023-05-15 21:26:03 | 0.0003063 | 0.1275 | 320.5753 | 0 | 关闭
3445 | 5 | 5 | 恒流充电 | 00:02:00 | 23:07:24 | 0.1331 | 2.3035 | 0.0044 | 11.16 | 0.0044 | 11.16 | 0 | 0 | 1.01e-05 | 25.38 | 1.01e-05 | 25.38 | 0 | 0 | 2023-05-15 21:26:33 | 0.0003065 | 0.5041 | 1267.7327 | 0 | 关闭
3446 | 5 | 5 | 恒流充电 | 00:02:30 | 23:07:54 | 0.1331 | 2.3018 | 0.0055 | 13.95 | 0.0055 | 13.95 | 0 | 0 | 1.26e-05 | 31.8 | 1.26e-05 | 31.8 | 0 | 0 | 2023-05-15 21:27:03 | 0.0003063 | -0.6523 | -1640.587 | 0 | 关闭
3447 | 5 | 5 | 恒流充电 | 00:03:00 | 23:08:24 | 0.1331 | 2.2983 | 0.0067 | 16.73 | 0.0067 | 16.73 | 0 | 0 | 1.52e-05 | 38.22 | 1.52e-05 | 38.22 | 0 | 0 | 2023-05-15 21:27:33 | 0.0003059 | -0.3168 | -796.8486 | 0 | 关闭
3448 | 5 | 5 | 恒流充电 | 00:03:30 | 23:08:54 | 0.1331 | 2.2939 | 0.0078 | 19.52 | 0.0078 | 19.52 | 0 | 0 | 1.77e-05 | 44.62 | 1.77e-05 | 44.62 | 0 | 0 | 2023-05-15 21:28:03 | 0.0003052 | -0.252 | -633.8552 | 0 | 关闭
3449 | 5 | 5 | 恒流充电 | 00:04:00 | 23:09:24 | 0.1331 | 2.2894 | 0.0089 | 22.31 | 0.0089 | 22.31 | 0 | 0 | 2.03e-05 | 51.01 | 2.03e-05 | 51.01 | 0 | 0 | 2023-05-15 21:28:33 | 0.0003047 | -0.2464 | -619.7633 | 0 | 关闭
3450 | 5 | 5 | 恒流充电 | 00:04:30 | 23:09:54 | 0.1331 | 2.2849 | 0.01 | 25.1 | 0.01 | 25.1 | 0 | 0 | 2.28e-05 | 57.39 | 2.28e-05 | 57.39 | 0 | 0 | 2023-05-15 21:29:03 | 0.000304 | -0.2464 | -619.768 | 0 | 关闭
3451 | 5 | 5 | 恒流充电 | 00:05:00 | 23:10:24 | 0.1331 | 2.2804 | 0.0111 | 27.89 | 0.0111 | 27.89 | 0 | 0 | 2.53e-05 | 63.76 | 2.53e-05 | 63.76 | 0 | 0 | 2023-05-15 21:29:33 | 0.0003035 | -0.2464 | -619.7726 | 0 | 关闭
3452 | 5 | 5 | 恒流充电 | 00:05:30 | 23:10:54 | 0.1331 | 2.276 | 0.0122 | 30.68 | 0.0122 | 30.68 | 0 | 0 | 2.79e-05 | 70.11 | 2.79e-05 | 70.11 | 0 | 0 | 2023-05-15 21:30:03 | 0.0003029 | -0.252 | -633.8616 | 0 | 关闭
3453 | 5 | 5 | 恒流充电 | 00:06:00 | 23:11:24 | 0.1331 | 2.2723 | 0.0133 | 33.47 | 0.0133 | 33.47 | 0 | 0 | 3.04e-05 | 76.45 | 3.04e-05 | 76.45 | 0 | 0 | 2023-05-15 21:30:33 | 0.0003024 | -0.2997 | -753.7794 | 0 | 关闭
3454 | 5 | 5 | 恒流充电 | 00:06:30 | 23:11:54 | 0.1331 | 2.2688 | 0.0144 | 36.26 | 0.0144 | 36.26 | 0 | 0 | 3.29e-05 | 82.79 | 3.29e-05 | 82.79 | 0 | 0 | 2023-05-15 21:31:03 | 0.0003019 | -0.3168 | -796.8625 | 0 | 关闭
3455 | 5 | 5 | 恒流充电 | 00:07:00 | 23:12:24 | 0.1331 | 2.2658 | 0.0155 | 39.05 | 0.0155 | 39.05 | 0 | 0 | 3.54e-05 | 89.11 | 3.54e-05 | 89.11 | 0 | 0 | 2023-05-15 21:31:33 | 0.0003015 | -0.3696 | -929.6823 | 0 | 关闭
3456 | 5 | 5 | 恒流充电 | 00:07:30 | 23:12:54 | 0.1331 | 2.2634 | 0.0166 | 41.84 | 0.0166 | 41.84 | 0 | 0 | 3.79e-05 | 95.42 | 3.79e-05 | 95.42 | 0 | 0 | 2023-05-15 21:32:03 | 0.0003012 | -0.462 | -1162.0941 | 0 | 关闭
3457 | 5 | 5 | 恒流充电 | 00:08:00 | 23:13:24 | 0.133 | 2.2612 | 0.0177 | 44.62 | 0.0177 | 44.62 | 0 | 0 | 4.04e-05 | 101.73 | 4.04e-05 | 101.73 | 0 | 0 | 2023-05-15 21:32:33 | 0.0003009 | -0.504 | -1267.7295 | 0 | 关闭
3458 | 5 | 5 | 恒流充电 | 00:08:30 | 23:13:54 | 0.1331 | 2.2595 | 0.0189 | 47.41 | 0.0189 | 47.41 | 0 | 0 | 4.3e-05 | 108.04 | 4.3e-05 | 108.04 | 0 | 0 | 2023-05-15 21:33:03 | 0.0003006 | -0.6523 | -1640.5911 | 0 | 关闭
3459 | 5 | 5 | 恒流充电 | 00:09:00 | 23:14:24 | 0.1331 | 2.2579 | 0.02 | 50.2 | 0.02 | 50.2 | 0 | 0 | 4.55e-05 | 114.34 | 4.55e-05 | 114.34 | 0 | 0 | 2023-05-15 21:33:33 | 0.0003005 | -0.6931 | -1743.1193 | 0 | 关闭
3460 | 5 | 5 | 恒流充电 | 00:09:30 | 23:14:54 | 0.1331 | 2.2565 | 0.0211 | 52.99 | 0.0211 | 52.99 | 0 | 0 | 4.8e-05 | 120.63 | 4.8e-05 | 120.63 | 0 | 0 | 2023-05-15 21:34:03 | 0.0003003 | -0.7921 | -1992.1363 | 0 | 关闭
3461 | 5 | 5 | 恒流充电 | 00:10:00 | 23:15:24 | 0.1331 | 2.2555 | 0.0222 | 55.78 | 0.0222 | 55.78 | 0 | 0 | 5.05e-05 | 126.92 | 5.05e-05 | 126.92 | 0 | 0 | 2023-05-15 21:34:33 | 0.0003001 | -1.1089 | -2788.942 | 0 | 关闭
3462 | 5 | 5 | 恒流充电 | 00:10:30 | 23:15:54 | 0.1331 | 2.2543 | 0.0233 | 58.57 | 0.0233 | 58.57 | 0 | 0 | 5.3e-05 | 133.21 | 5.3e-05 | 133.21 | 0 | 0 | 2023-05-15 21:35:03 | 0.0003 | -0.9241 | -2324.1358 | 0 | 关闭
3463 | 5 | 5 | 恒流充电 | 00:11:00 | 23:16:24 | 0.133 | 2.2534 | 0.0244 | 61.36 | 0.0244 | 61.36 | 0 | 0 | 5.55e-05 | 139.5 | 5.55e-05 | 139.5 | 0 | 0 | 2023-05-15 21:35:33 | 0.0002998 | -1.2321 | -3098.8322 | 0 | 关闭
3464 | 5 | 5 | 恒流充电 | 00:11:30 | 23:16:54 | 0.1331 | 2.2525 | 0.0255 | 64.15 | 0.0255 | 64.15 | 0 | 0 | 5.8e-05 | 145.78 | 5.8e-05 | 145.78 | 0 | 0 | 2023-05-15 21:36:03 | 0.0002997 | -1.2321 | -3098.8167 | 0 | 关闭
3465 | 5 | 5 | 恒流充电 | 00:12:00 | 23:17:24 | 0.1331 | 2.2517 | 0.0266 | 66.94 | 0.0266 | 66.94 | 0 | 0 | 6.05e-05 | 152.06 | 6.05e-05 | 152.06 | 0 | 0 | 2023-05-15 21:36:33 | 0.0002996 | -1.3861 | -3486.16 | 0 | 关闭
3466 | 5 | 5 | 恒流充电 | 00:12:30 | 23:17:54 | 0.1331 | 2.2509 | 0.0277 | 69.72 | 0.0277 | 69.72 | 0 | 0 | 6.3e-05 | 158.34 | 6.3e-05 | 158.34 | 0 | 0 | 2023-05-15 21:37:03 | 0.0002995 | -1.3861 | -3486.16 | 0 | 关闭
3467 | 5 | 5 | 恒流充电 | 00:13:00 | 23:18:24 | 0.1331 | 2.2502 | 0.0288 | 72.51 | 0.0288 | 72.51 | 0 | 0 | 6.55e-05 | 164.62 | 6.55e-05 | 164.62 | 0 | 0 | 2023-05-15 21:37:33 | 0.0002994 | -1.5841 | -3984.1529 | 0 | 关闭
3468 | 5 | 5 | 恒流充电 | 00:13:30 | 23:18:54 | 0.1331 | 2.2497 | 0.0299 | 75.3 | 0.0299 | 75.3 | 0 | 0 | 6.79e-05 | 170.89 | 6.79e-05 | 170.89 | 0 | 0 | 2023-05-15 21:38:03 | 0.0002994 | -2.2177 | -5577.8421 | 0 | 关闭
3469 | 5 | 5 | 恒流充电 | 00:14:00 | 23:19:24 | 0.1331 | 2.249 | 0.031 | 78.09 | 0.031 | 78.09 | 0 | 0 | 7.04e-05 | 177.17 | 7.04e-05 | 177.17 | 0 | 0 | 2023-05-15 21:38:33 | 0.0002993 | -1.5841 | -3984.1929 | 0 | 关闭
3470 | 5 | 5 | 恒流充电 | 00:14:30 | 23:19:54 | 0.1331 | 2.2486 | 0.0322 | 80.88 | 0.0322 | 80.88 | 0 | 0 | 7.29e-05 | 183.44 | 7.29e-05 | 183.44 | 0 | 0 | 2023-05-15 21:39:03 | 0.0002992 | -2.7722 | -6972.32 | 0 | 关闭
3471 | 5 | 5 | 恒流充电 | 00:15:00 | 23:20:24 | 0.1331 | 2.2481 | 0.0333 | 83.67 | 0.0333 | 83.67 | 0 | 0 | 7.54e-05 | 189.71 | 7.54e-05 | 189.71 | 0 | 0 | 2023-05-15 21:39:33 | 0.0002992 | -2.2178 | -5577.87 | 0 | 关闭
3472 | 5 | 5 | 恒流充电 | 00:15:30 | 23:20:54 | 0.1331 | 2.2478 | 0.0344 | 86.46 | 0.0344 | 86.46 | 0 | 0 | 7.79e-05 | 195.98 | 7.79e-05 | 195.98 | 0 | 0 | 2023-05-15 21:40:03 | 0.0002991 | -3.6963 | -9296.5431 | 0 | 关闭
3473 | 5 | 5 | 恒流充电 | 00:16:00 | 23:21:24 | 0.1331 | 2.2475 | 0.0355 | 89.25 | 0.0355 | 89.25 | 0 | 0 | 8.04e-05 | 202.25 | 8.04e-05 | 202.25 | 0 | 0 | 2023-05-15 21:40:33 | 0.0002991 | -3.6963 | -9296.5664 | 0 | 关闭
3474 | 5 | 5 | 恒流充电 | 00:16:30 | 23:21:54 | 0.1331 | 2.2474 | 0.0366 | 92.04 | 0.0366 | 92.04 | 0 | 0 | 8.29e-05 | 208.51 | 8.29e-05 | 208.51 | 0 | 0 | 2023-05-15 21:41:03 | 0.0002991 | -11.089 | -27889.7692 | 0 | 关闭
3475 | 5 | 5 | 恒流充电 | 00:17:00 | 23:22:24 | 0.1331 | 2.2476 | 0.0377 | 94.83 | 0.0377 | 94.83 | 0 | 0 | 8.54e-05 | 214.78 | 8.54e-05 | 214.78 | 0 | 0 | 2023-05-15 21:41:33 | 0.0002991 | 5.5445 | 13944.9894 | 0 | 关闭
3476 | 5 | 5 | 恒流充电 | 00:17:30 | 23:22:54 | 0.1331 | 2.2476 | 0.0388 | 97.61 | 0.0388 | 97.61 | 0 | 0 | 8.79e-05 | 221.05 | 8.79e-05 | 221.05 | 0 | 0 | 2023-05-15 21:42:03 | 0.0002991 | 0 | 0 | 0 | 关闭
3477 | 5 | 5 | 恒流充电 | 00:18:00 | 23:23:24 | 0.1331 | 2.2477 | 0.0399 | 100.4 | 0.0399 | 100.4 | 0 | 0 | 9.04e-05 | 227.32 | 9.04e-05 | 227.32 | 0 | 0 | 2023-05-15 21:42:33 | 0.0002991 | 11.0889 | 27889.6993 | 0 | 关闭
3478 | 5 | 5 | 恒流充电 | 00:18:30 | 23:23:54 | 0.1331 | 2.2478 | 0.041 | 103.19 | 0.041 | 103.19 | 0 | 0 | 9.29e-05 | 233.59 | 9.29e-05 | 233.59 | 0 | 0 | 2023-05-15 21:43:03 | 0.0002991 | 11.0888 | 27889.2801 | 0 | 关闭
3479 | 5 | 5 | 恒流充电 | 00:19:00 | 23:24:24 | 0.1331 | 2.2477 | 0.0421 | 105.98 | 0.0421 | 105.98 | 0 | 0 | 9.54e-05 | 239.86 | 9.54e-05 | 239.86 | 0 | 0 | 2023-05-15 21:43:33 | 0.0002991 | -11.0888 | -27889.2801 | 0 | 关闭
3480 | 5 | 5 | 恒流充电 | 00:19:30 | 23:24:54 | 0.1331 | 2.2478 | 0.0432 | 108.77 | 0.0432 | 108.77 | 0 | 0 | 9.79e-05 | 246.13 | 9.79e-05 | 246.13 | 0 | 0 | 2023-05-15 21:44:03 | 0.0002991 | 11.0888 | 27889.4199 | 0 | 关闭
3481 | 5 | 5 | 恒流充电 | 00:20:00 | 23:25:24 | 0.1331 | 2.2479 | 0.0444 | 111.56 | 0.0444 | 111.56 | 0 | 0 | 0.0001004 | 252.4 | 0.0001004 | 252.4 | 0 | 0 | 2023-05-15 21:44:33 | 0.0002991 | 11.0889 | 27889.6294 | 0 | 关闭
3482 | 5 | 5 | 恒流充电 | 00:20:30 | 23:25:54 | 0.1331 | 2.2479 | 0.0455 | 114.35 | 0.0455 | 114.35 | 0 | 0 | 0.0001028 | 258.66 | 0.0001028 | 258.66 | 0 | 0 | 2023-05-15 21:45:03 | 0.0002991 | 0 | 0 | 0 | 关闭
3483 | 5 | 5 | 恒流充电 | 00:21:00 | 23:26:24 | 0.1331 | 2.248 | 0.0466 | 117.14 | 0.0466 | 117.14 | 0 | 0 | 0.0001053 | 264.93 | 0.0001053 | 264.93 | 0 | 0 | 2023-05-15 21:45:33 | 0.0002991 | 11.0887 | 27889.0007 | 0 | 关闭
3484 | 5 | 5 | 恒流充电 | 00:21:30 | 23:26:54 | 0.1331 | 2.2479 | 0.0477 | 119.93 | 0.0477 | 119.93 | 0 | 0 | 0.0001078 | 271.2 | 0.0001078 | 271.2 | 0 | 0 | 2023-05-15 21:46:03 | 0.0002991 | -11.0888 | -27889.35 | 0 | 关闭
3485 | 5 | 5 | 恒流充电 | 00:22:00 | 23:27:24 | 0.1331 | 2.248 | 0.0488 | 122.71 | 0.0488 | 122.71 | 0 | 0 | 0.0001103 | 277.47 | 0.0001103 | 277.47 | 0 | 0 | 2023-05-15 21:46:33 | 0.0002991 | 11.0888 | 27889.2801 | 0 | 关闭
3486 | 5 | 5 | 恒流充电 | 00:22:30 | 23:27:54 | 0.1331 | 2.248 | 0.0499 | 125.5 | 0.0499 | 125.5 | 0 | 0 | 0.0001128 | 283.74 | 0.0001128 | 283.74 | 0 | 0 | 2023-05-15 21:47:03 | 0.0002991 | 0 | 0 | 0 | 关闭
3487 | 5 | 5 | 恒流充电 | 00:23:00 | 23:28:24 | 0.1331 | 2.2479 | 0.051 | 128.29 | 0.051 | 128.29 | 0 | 0 | 0.0001153 | 290.01 | 0.0001153 | 290.01 | 0 | 0 | 2023-05-15 21:47:33 | 0.0002991 | -11.0887 | -27889.1404 | 0 | 关闭
3488 | 5 | 5 | 恒流充电 | 00:23:30 | 23:28:54 | 0.1331 | 2.2479 | 0.0521 | 131.08 | 0.0521 | 131.08 | 0 | 0 | 0.0001178 | 296.28 | 0.0001178 | 296.28 | 0 | 0 | 2023-05-15 21:48:03 | 0.0002991 | 0 | 0 | 0 | 关闭
3489 | 5 | 5 | 恒流充电 | 00:24:00 | 23:29:24 | 0.1331 | 2.2479 | 0.0532 | 133.87 | 0.0532 | 133.87 | 0 | 0 | 0.0001203 | 302.55 | 0.0001203 | 302.55 | 0 | 0 | 2023-05-15 21:48:33 | 0.0002992 | 0 | 0 | 0 | 关闭
3490 | 5 | 5 | 恒流充电 | 00:24:30 | 23:29:54 | 0.1331 | 2.248 | 0.0543 | 136.66 | 0.0543 | 136.66 | 0 | 0 | 0.0001228 | 308.82 | 0.0001228 | 308.82 | 0 | 0 | 2023-05-15 21:49:03 | 0.0002992 | 11.0887 | 27889.1404 | 0 | 关闭
3491 | 5 | 5 | 恒流充电 | 00:25:00 | 23:30:24 | 0.1331 | 2.2481 | 0.0554 | 139.45 | 0.0554 | 139.45 | 0 | 0 | 0.0001253 | 315.09 | 0.0001253 | 315.09 | 0 | 0 | 2023-05-15 21:49:33 | 0.0002992 | 11.0889 | 27889.6993 | 0 | 关闭
3492 | 5 | 5 | 恒流充电 | 00:25:30 | 23:30:54 | 0.1331 | 2.2484 | 0.0566 | 142.24 | 0.0566 | 142.24 | 0 | 0 | 0.0001278 | 321.36 | 0.0001278 | 321.36 | 0 | 0 | 2023-05-15 21:50:03 | 0.0002992 | 3.6963 | 9296.5664 | 0 | 关闭
3493 | 5 | 5 | 恒流充电 | 00:26:00 | 23:31:24 | 0.133 | 2.2487 | 0.0577 | 145.03 | 0.0577 | 145.03 | 0 | 0 | 0.0001303 | 327.63 | 0.0001303 | 327.63 | 0 | 0 | 2023-05-15 21:50:33 | 0.0002992 | 3.6963 | 9296.4267 | 0 | 关闭
3494 | 5 | 5 | 恒流充电 | 00:26:30 | 23:31:54 | 0.1331 | 2.2491 | 0.0588 | 147.82 | 0.0588 | 147.82 | 0 | 0 | 0.0001328 | 333.9 | 0.0001328 | 333.9 | 0 | 0 | 2023-05-15 21:51:03 | 0.0002993 | 2.7722 | 6972.3899 | 0 | 关闭
3495 | 5 | 5 | 恒流充电 | 00:27:00 | 23:32:24 | 0.1331 | 2.2495 | 0.0599 | 150.6 | 0.0599 | 150.6 | 0 | 0 | 0.0001353 | 340.18 | 0.0001353 | 340.18 | 0 | 0 | 2023-05-15 21:51:33 | 0.0002994 | 2.7723 | 6972.4598 | 0 | 关闭
3496 | 5 | 5 | 恒流充电 | 00:27:30 | 23:32:54 | 0.1331 | 2.2497 | 0.061 | 153.39 | 0.061 | 153.39 | 0 | 0 | 0.0001377 | 346.45 | 0.0001377 | 346.45 | 0 | 0 | 2023-05-15 21:52:03 | 0.0002994 | 5.5444 | 13944.7099 | 0 | 关闭
3497 | 5 | 5 | 恒流充电 | 00:28:00 | 23:33:24 | 0.1331 | 2.2499 | 0.0621 | 156.18 | 0.0621 | 156.18 | 0 | 0 | 0.0001402 | 352.72 | 0.0001402 | 352.72 | 0 | 0 | 2023-05-15 21:52:33 | 0.0002994 | 5.5444 | 13944.5702 | 0 | 关闭
3498 | 5 | 5 | 恒流充电 | 00:28:30 | 23:33:54 | 0.1331 | 2.2502 | 0.0632 | 158.97 | 0.0632 | 158.97 | 0 | 0 | 0.0001427 | 359 | 0.0001427 | 359 | 0 | 0 | 2023-05-15 21:53:03 | 0.0002994 | 3.6963 | 9296.5199 | 0 | 关闭
3499 | 5 | 5 | 恒流充电 | 00:29:00 | 23:34:24 | 0.1331 | 2.2506 | 0.0643 | 161.76 | 0.0643 | 161.76 | 0 | 0 | 0.0001452 | 365.28 | 0.0001452 | 365.28 | 0 | 0 | 2023-05-15 21:53:33 | 0.0002995 | 2.7722 | 6972.3899 | 0 | 关闭
3500 | 5 | 5 | 恒流充电 | 00:29:30 | 23:34:54 | 0.1331 | 2.2509 | 0.0654 | 164.55 | 0.0654 | 164.55 | 0 | 0 | 0.0001477 | 371.55 | 0.0001477 | 371.55 | 0 | 0 | 2023-05-15 21:54:03 | 0.0002995 | 3.6962 | 9296.3336 | 0 | 关闭
3501 | 5 | 5 | 恒流充电 | 00:30:00 | 23:35:24 | 0.1331 | 2.251 | 0.0665 | 167.34 | 0.0665 | 167.34 | 0 | 0 | 0.0001502 | 377.83 | 0.0001502 | 377.83 | 0 | 0 | 2023-05-15 21:54:33 | 0.0002995 | 11.0886 | 27888.8609 | 0 | 关闭
3502 | 5 | 5 | 恒流充电 | 00:30:30 | 23:35:54 | 0.1331 | 2.2511 | 0.0676 | 170.13 | 0.0676 | 170.13 | 0 | 0 | 0.0001527 | 384.11 | 0.0001527 | 384.11 | 0 | 0 | 2023-05-15 21:55:03 | 0.0002995 | 11.0886 | 27888.7212 | 0 | 关闭
3503 | 5 | 5 | 恒流充电 | 00:31:00 | 23:36:24 | 0.1331 | 2.2513 | 0.0688 | 172.92 | 0.0688 | 172.92 | 0 | 0 | 0.0001552 | 390.39 | 0.0001552 | 390.39 | 0 | 0 | 2023-05-15 21:55:33 | 0.0002996 | 5.5443 | 13944.3606 | 0 | 关闭
3504 | 5 | 5 | 恒流充电 | 00:31:30 | 23:36:54 | 0.133 | 2.2513 | 0.0699 | 175.7 | 0.0699 | 175.7 | 0 | 0 | 0.0001577 | 396.67 | 0.0001577 | 396.67 | 0 | 0 | 2023-05-15 21:56:03 | 0.0002995 | 0 | 0 | 0 | 关闭
3505 | 5 | 5 | 恒流充电 | 00:32:00 | 23:37:24 | 0.1331 | 2.2515 | 0.071 | 178.49 | 0.071 | 178.49 | 0 | 0 | 0.0001602 | 402.94 | 0.0001602 | 402.94 | 0 | 0 | 2023-05-15 21:56:33 | 0.0002996 | 5.5443 | 13944.5003 | 0 | 关闭
3506 | 5 | 5 | 恒流充电 | 00:32:30 | 23:37:54 | 0.1331 | 2.2516 | 0.0721 | 181.28 | 0.0721 | 181.28 | 0 | 0 | 0.0001627 | 409.22 | 0.0001627 | 409.22 | 0 | 0 | 2023-05-15 21:57:03 | 0.0002996 | 11.0889 | 27889.5596 | 0 | 关闭
3507 | 5 | 5 | 恒流充电 | 00:33:00 | 23:38:24 | 0.1331 | 2.2518 | 0.0732 | 184.07 | 0.0732 | 184.07 | 0 | 0 | 0.0001652 | 415.5 | 0.0001652 | 415.5 | 0 | 0 | 2023-05-15 21:57:33 | 0.0002996 | 5.5445 | 13944.8497 | 0 | 关闭
3508 | 5 | 5 | 恒流充电 | 00:33:30 | 23:38:54 | 0.1331 | 2.252 | 0.0743 | 186.86 | 0.0743 | 186.86 | 0 | 0 | 0.0001677 | 421.78 | 0.0001677 | 421.78 | 0 | 0 | 2023-05-15 21:58:03 | 0.0002997 | 5.5445 | 13944.8497 | 0 | 关闭
3509 | 5 | 5 | 恒流充电 | 00:34:00 | 23:39:24 | 0.1331 | 2.2522 | 0.0754 | 189.65 | 0.0754 | 189.65 | 0 | 0 | 0.0001702 | 428.07 | 0.0001702 | 428.07 | 0 | 0 | 2023-05-15 21:58:33 | 0.0002997 | 5.5445 | 13944.8497 | 0 | 关闭
3510 | 5 | 5 | 恒流充电 | 00:34:30 | 23:39:54 | 0.1331 | 2.2525 | 0.0765 | 192.44 | 0.0765 | 192.44 | 0 | 0 | 0.0001727 | 434.35 | 0.0001727 | 434.35 | 0 | 0 | 2023-05-15 21:59:03 | 0.0002997 | 3.6964 | 9296.6596 | 0 | 关闭
3511 | 5 | 5 | 恒流充电 | 00:35:00 | 23:40:24 | 0.1331 | 2.2528 | 0.0776 | 195.23 | 0.0776 | 195.23 | 0 | 0 | 0.0001752 | 440.63 | 0.0001752 | 440.63 | 0 | 0 | 2023-05-15 21:59:33 | 0.0002998 | 3.6963 | 9296.4733 | 0 | 关闭
3512 | 5 | 5 | 恒流充电 | 00:35:30 | 23:40:54 | 0.1331 | 2.2531 | 0.0787 | 198.02 | 0.0787 | 198.02 | 0 | 0 | 0.0001777 | 446.91 | 0.0001777 | 446.91 | 0 | 0 | 2023-05-15 22:00:03 | 0.0002998 | 3.6963 | 9296.5664 | 0 | 关闭
3513 | 5 | 5 | 恒流充电 | 00:36:00 | 23:41:24 | 0.1331 | 2.2536 | 0.0798 | 200.8 | 0.0798 | 200.8 | 0 | 0 | 0.0001802 | 453.2 | 0.0001802 | 453.2 | 0 | 0 | 2023-05-15 22:00:33 | 0.0002999 | 2.2178 | 5577.9678 | 0 | 关闭
3514 | 5 | 5 | 恒流充电 | 00:36:30 | 23:41:54 | 0.1331 | 2.254 | 0.0809 | 203.59 | 0.0809 | 203.59 | 0 | 0 | 0.0001827 | 459.48 | 0.0001827 | 459.48 | 0 | 0 | 2023-05-15 22:01:03 | 0.0002999 | 2.7722 | 6972.2851 | 0 | 关闭
3515 | 5 | 5 | 恒流充电 | 00:37:00 | 23:42:24 | 0.1331 | 2.2544 | 0.0821 | 206.38 | 0.0821 | 206.38 | 0 | 0 | 0.0001852 | 465.77 | 0.0001852 | 465.77 | 0 | 0 | 2023-05-15 22:01:33 | 0.0003 | 2.7723 | 6972.4598 | 0 | 关闭
3516 | 5 | 5 | 恒流充电 | 00:37:30 | 23:42:54 | 0.1331 | 2.2549 | 0.0832 | 209.17 | 0.0832 | 209.17 | 0 | 0 | 0.0001877 | 472.06 | 0.0001877 | 472.06 | 0 | 0 | 2023-05-15 22:02:03 | 0.0003 | 2.2177 | 5577.8281 | 0 | 关闭
3517 | 5 | 5 | 恒流充电 | 00:38:00 | 23:43:24 | 0.1331 | 2.2553 | 0.0843 | 211.96 | 0.0843 | 211.96 | 0 | 0 | 0.0001902 | 478.35 | 0.0001902 | 478.35 | 0 | 0 | 2023-05-15 22:02:33 | 0.0003001 | 2.7722 | 6972.2851 | 0 | 关闭
3518 | 5 | 5 | 恒流充电 | 00:38:30 | 23:43:54 | 0.1331 | 2.2556 | 0.0854 | 214.75 | 0.0854 | 214.75 | 0 | 0 | 0.0001927 | 484.64 | 0.0001927 | 484.64 | 0 | 0 | 2023-05-15 22:03:03 | 0.0003002 | 3.6963 | 9296.4267 | 0 | 关闭
3519 | 5 | 5 | 恒流充电 | 00:39:00 | 23:44:24 | 0.1331 | 2.2558 | 0.0865 | 217.54 | 0.0865 | 217.54 | 0 | 0 | 0.0001952 | 490.93 | 0.0001952 | 490.93 | 0 | 0 | 2023-05-15 22:03:33 | 0.0003002 | 5.5444 | 13944.5702 | 0 | 关闭
3520 | 5 | 5 | 恒流充电 | 00:39:30 | 23:44:54 | 0.1331 | 2.256 | 0.0876 | 220.33 | 0.0876 | 220.33 | 0 | 0 | 0.0001977 | 497.22 | 0.0001977 | 497.22 | 0 | 0 | 2023-05-15 22:04:03 | 0.0003002 | 5.5444 | 13944.6401 | 0 | 关闭
3521 | 5 | 5 | 恒流充电 | 00:40:00 | 23:45:24 | 0.1331 | 2.2563 | 0.0887 | 223.12 | 0.0887 | 223.12 | 0 | 0 | 0.0002002 | 503.51 | 0.0002002 | 503.51 | 0 | 0 | 2023-05-15 22:04:33 | 0.0003002 | 3.6962 | 9296.1938 | 0 | 关闭
3522 | 5 | 5 | 恒流充电 | 00:40:30 | 23:45:54 | 0.1331 | 2.2565 | 0.0898 | 225.91 | 0.0898 | 225.91 | 0 | 0 | 0.0002027 | 509.81 | 0.0002027 | 509.81 | 0 | 0 | 2023-05-15 22:05:03 | 0.0003002 | 5.5443 | 13944.5003 | 0 | 关闭
3523 | 5 | 5 | 恒流充电 | 00:41:00 | 23:46:24 | 0.1331 | 2.2567 | 0.0909 | 228.69 | 0.0909 | 228.69 | 0 | 0 | 0.0002052 | 516.1 | 0.0002052 | 516.1 | 0 | 0 | 2023-05-15 22:05:33 | 0.0003003 | 5.5444 | 13944.7798 | 0 | 关闭
3524 | 5 | 5 | 恒流充电 | 00:41:30 | 23:46:54 | 0.1331 | 2.2569 | 0.092 | 231.48 | 0.092 | 231.48 | 0 | 0 | 0.0002077 | 522.39 | 0.0002077 | 522.39 | 0 | 0 | 2023-05-15 22:06:03 | 0.0003003 | 5.5444 | 13944.5702 | 0 | 关闭
3525 | 5 | 5 | 恒流充电 | 00:42:00 | 23:47:24 | 0.1331 | 2.2571 | 0.0931 | 234.27 | 0.0931 | 234.27 | 0 | 0 | 0.0002102 | 528.69 | 0.0002102 | 528.69 | 0 | 0 | 2023-05-15 22:06:33 | 0.0003003 | 5.5445 | 13944.9894 | 0 | 关闭
3526 | 5 | 5 | 恒流充电 | 00:42:30 | 23:47:54 | 0.1331 | 2.2573 | 0.0943 | 237.06 | 0.0943 | 237.06 | 0 | 0 | 0.0002127 | 534.98 | 0.0002127 | 534.98 | 0 | 0 | 2023-05-15 22:07:03 | 0.0003004 | 5.5445 | 13944.9894 | 0 | 关闭
3527 | 5 | 5 | 恒流充电 | 00:43:00 | 23:48:24 | 0.1331 | 2.2578 | 0.0954 | 239.85 | 0.0954 | 239.85 | 0 | 0 | 0.0002152 | 541.28 | 0.0002152 | 541.28 | 0 | 0 | 2023-05-15 22:07:33 | 0.0003004 | 2.2178 | 5577.9678 | 0 | 关闭
3528 | 5 | 5 | 恒流充电 | 00:43:30 | 23:48:54 | 0.1331 | 2.2581 | 0.0965 | 242.64 | 0.0965 | 242.64 | 0 | 0 | 0.0002177 | 547.58 | 0.0002177 | 547.58 | 0 | 0 | 2023-05-15 22:08:03 | 0.0003005 | 3.6964 | 9296.7062 | 0 | 关闭
3529 | 5 | 5 | 恒流充电 | 00:44:00 | 23:49:24 | 0.133 | 2.2585 | 0.0976 | 245.43 | 0.0976 | 245.43 | 0 | 0 | 0.0002202 | 553.88 | 0.0002202 | 553.88 | 0 | 0 | 2023-05-15 22:08:33 | 0.0003005 | 2.7723 | 6972.4598 | 0 | 关闭
3530 | 5 | 5 | 恒流充电 | 00:44:30 | 23:49:54 | 0.133 | 2.2589 | 0.0987 | 248.22 | 0.0987 | 248.22 | 0 | 0 | 0.0002227 | 560.17 | 0.0002227 | 560.17 | 0 | 0 | 2023-05-15 22:09:03 | 0.0003005 | 2.7722 | 6972.32 | 0 | 关闭
3531 | 5 | 5 | 恒流充电 | 00:45:00 | 23:50:24 | 0.1331 | 2.2595 | 0.0998 | 251.01 | 0.0998 | 251.01 | 0 | 0 | 0.0002252 | 566.48 | 0.0002252 | 566.48 | 0 | 0 | 2023-05-15 22:09:33 | 0.0003007 | 1.8482 | 4648.3531 | 0 | 关闭
3532 | 5 | 5 | 恒流充电 | 00:45:30 | 23:50:54 | 0.1331 | 2.2599 | 0.1009 | 253.79 | 0.1009 | 253.79 | 0 | 0 | 0.0002277 | 572.78 | 0.0002277 | 572.78 | 0 | 0 | 2023-05-15 22:10:03 | 0.0003007 | 2.7722 | 6972.3899 | 0 | 关闭
3533 | 5 | 5 | 恒流充电 | 00:46:00 | 23:51:24 | 0.1331 | 2.2604 | 0.102 | 256.58 | 0.102 | 256.58 | 0 | 0 | 0.0002302 | 579.08 | 0.0002302 | 579.08 | 0 | 0 | 2023-05-15 22:10:33 | 0.0003008 | 2.2178 | 5577.9678 | 0 | 关闭
3534 | 5 | 5 | 恒流充电 | 00:46:30 | 23:51:54 | 0.1331 | 2.2608 | 0.1031 | 259.37 | 0.1031 | 259.37 | 0 | 0 | 0.0002327 | 585.39 | 0.0002327 | 585.39 | 0 | 0 | 2023-05-15 22:11:03 | 0.0003008 | 2.7722 | 6972.3899 | 0 | 关闭
3535 | 5 | 5 | 恒流充电 | 00:47:00 | 23:52:24 | 0.1331 | 2.2612 | 0.1042 | 262.16 | 0.1042 | 262.16 | 0 | 0 | 0.0002353 | 591.69 | 0.0002353 | 591.69 | 0 | 0 | 2023-05-15 22:11:33 | 0.0003009 | 2.7722 | 6972.32 | 0 | 关闭
3536 | 5 | 5 | 恒流充电 | 00:47:30 | 23:52:54 | 0.1331 | 2.2615 | 0.1053 | 264.95 | 0.1053 | 264.95 | 0 | 0 | 0.0002378 | 598 | 0.0002378 | 598 | 0 | 0 | 2023-05-15 22:12:03 | 0.000301 | 3.6963 | 9296.5199 | 0 | 关闭
3537 | 5 | 5 | 恒流充电 | 00:48:00 | 23:53:24 | 0.1331 | 2.2618 | 0.1065 | 267.74 | 0.1065 | 267.74 | 0 | 0 | 0.0002403 | 604.31 | 0.0002403 | 604.31 | 0 | 0 | 2023-05-15 22:12:33 | 0.000301 | 3.6963 | 9296.5199 | 0 | 关闭
3538 | 5 | 5 | 恒流充电 | 00:48:30 | 23:53:54 | 0.1331 | 2.2621 | 0.1076 | 270.53 | 0.1076 | 270.53 | 0 | 0 | 0.0002428 | 610.61 | 0.0002428 | 610.61 | 0 | 0 | 2023-05-15 22:13:03 | 0.000301 | 3.6964 | 9296.7062 | 0 | 关闭
3539 | 5 | 5 | 恒流充电 | 00:49:00 | 23:54:24 | 0.1331 | 2.2623 | 0.1087 | 273.32 | 0.1087 | 273.32 | 0 | 0 | 0.0002453 | 616.92 | 0.0002453 | 616.92 | 0 | 0 | 2023-05-15 22:13:33 | 0.000301 | 5.5444 | 13944.7798 | 0 | 关闭
3540 | 5 | 5 | 恒流充电 | 00:49:30 | 23:54:54 | 0.1331 | 2.2626 | 0.1098 | 276.11 | 0.1098 | 276.11 | 0 | 0 | 0.0002478 | 623.23 | 0.0002478 | 623.23 | 0 | 0 | 2023-05-15 22:14:03 | 0.0003011 | 3.6964 | 9296.7062 | 0 | 关闭
3541 | 5 | 5 | 恒流充电 | 00:50:00 | 23:55:24 | 0.1331 | 2.2629 | 0.1109 | 278.9 | 0.1109 | 278.9 | 0 | 0 | 0.0002503 | 629.55 | 0.0002503 | 629.55 | 0 | 0 | 2023-05-15 22:14:33 | 0.0003011 | 3.6963 | 9296.613 | 0 | 关闭
3542 | 5 | 5 | 恒流充电 | 00:50:30 | 23:55:54 | 0.1331 | 2.2631 | 0.112 | 281.68 | 0.112 | 281.68 | 0 | 0 | 0.0002528 | 635.86 | 0.0002528 | 635.86 | 0 | 0 | 2023-05-15 22:15:03 | 0.0003012 | 5.5445 | 13944.9195 | 0 | 关闭
3543 | 5 | 5 | 恒流充电 | 00:51:00 | 23:56:24 | 0.1331 | 2.2634 | 0.1131 | 284.47 | 0.1131 | 284.47 | 0 | 0 | 0.0002553 | 642.17 | 0.0002553 | 642.17 | 0 | 0 | 2023-05-15 22:15:33 | 0.0003012 | 3.6963 | 9296.613 | 0 | 关闭
3544 | 5 | 5 | 恒流充电 | 00:51:30 | 23:56:54 | 0.1331 | 2.2637 | 0.1142 | 287.26 | 0.1142 | 287.26 | 0 | 0 | 0.0002578 | 648.48 | 0.0002578 | 648.48 | 0 | 0 | 2023-05-15 22:16:03 | 0.0003013 | 3.6964 | 9296.7062 | 0 | 关闭
3545 | 5 | 5 | 恒流充电 | 00:52:00 | 23:57:24 | 0.133 | 2.264 | 0.1153 | 290.05 | 0.1153 | 290.05 | 0 | 0 | 0.0002603 | 654.8 | 0.0002603 | 654.8 | 0 | 0 | 2023-05-15 22:16:33 | 0.0003012 | 3.6964 | 9296.7993 | 0 | 关闭
3546 | 5 | 5 | 恒流充电 | 00:52:30 | 23:57:54 | 0.1331 | 2.2644 | 0.1164 | 292.84 | 0.1164 | 292.84 | 0 | 0 | 0.0002629 | 661.11 | 0.0002629 | 661.11 | 0 | 0 | 2023-05-15 22:17:03 | 0.0003013 | 2.7723 | 6972.5995 | 0 | 关闭
3547 | 5 | 5 | 恒流充电 | 00:53:00 | 23:58:24 | 0.1331 | 2.2649 | 0.1175 | 295.63 | 0.1175 | 295.63 | 0 | 0 | 0.0002654 | 667.43 | 0.0002654 | 667.43 | 0 | 0 | 2023-05-15 22:17:33 | 0.0003014 | 2.2178 | 5578.0796 | 0 | 关闭
3548 | 5 | 5 | 恒流充电 | 00:53:30 | 23:58:54 | 0.1331 | 2.2654 | 0.1187 | 298.42 | 0.1187 | 298.42 | 0 | 0 | 0.0002679 | 673.74 | 0.0002679 | 673.74 | 0 | 0 | 2023-05-15 22:18:03 | 0.0003014 | 2.2178 | 5578.0237 | 0 | 关闭
3549 | 5 | 5 | 恒流充电 | 00:54:00 | 23:59:24 | 0.1331 | 2.266 | 0.1198 | 301.21 | 0.1198 | 301.21 | 0 | 0 | 0.0002704 | 680.06 | 0.0002704 | 680.06 | 0 | 0 | 2023-05-15 22:18:33 | 0.0003015 | 1.8482 | 4648.3065 | 0 | 关闭
3550 | 5 | 5 | 恒流充电 | 00:54:30 | 23:59:54 | 0.1331 | 2.2666 | 0.1209 | 304 | 0.1209 | 304 | 0 | 0 | 0.0002729 | 686.38 | 0.0002729 | 686.38 | 0 | 0 | 2023-05-15 22:19:03 | 0.0003016 | 1.8482 | 4648.4462 | 0 | 关闭
3551 | 5 | 5 | 恒流充电 | 00:55:00 | 24:00:24 | 0.1331 | 2.2671 | 0.122 | 306.79 | 0.122 | 306.79 | 0 | 0 | 0.0002754 | 692.71 | 0.0002754 | 692.71 | 0 | 0 | 2023-05-15 22:19:33 | 0.0003017 | 2.2178 | 5578.0237 | 0 | 关闭
3552 | 5 | 5 | 恒流充电 | 00:55:30 | 24:00:54 | 0.1331 | 2.2675 | 0.1231 | 309.57 | 0.1231 | 309.57 | 0 | 0 | 0.0002779 | 699.03 | 0.0002779 | 699.03 | 0 | 0 | 2023-05-15 22:20:03 | 0.0003017 | 2.7723 | 6972.5296 | 0 | 关闭
3553 | 5 | 5 | 恒流充电 | 00:56:00 | 24:01:24 | 0.1331 | 2.2681 | 0.1242 | 312.36 | 0.1242 | 312.36 | 0 | 0 | 0.0002804 | 705.35 | 0.0002804 | 705.35 | 0 | 0 | 2023-05-15 22:20:33 | 0.0003018 | 1.8481 | 4648.1668 | 0 | 关闭
3554 | 5 | 5 | 恒流充电 | 00:56:30 | 24:01:54 | 0.1331 | 2.2684 | 0.1253 | 315.15 | 0.1253 | 315.15 | 0 | 0 | 0.000283 | 711.68 | 0.000283 | 711.68 | 0 | 0 | 2023-05-15 22:21:03 | 0.0003018 | 3.6963 | 9296.5199 | 0 | 关闭
3555 | 5 | 5 | 恒流充电 | 00:57:00 | 24:02:24 | 0.1331 | 2.2688 | 0.1264 | 317.94 | 0.1264 | 317.94 | 0 | 0 | 0.0002855 | 718.01 | 0.0002855 | 718.01 | 0 | 0 | 2023-05-15 22:21:33 | 0.0003019 | 2.7722 | 6972.32 | 0 | 关闭
3556 | 5 | 5 | 恒流充电 | 00:57:30 | 24:02:54 | 0.1331 | 2.2691 | 0.1275 | 320.73 | 0.1275 | 320.73 | 0 | 0 | 0.000288 | 724.34 | 0.000288 | 724.34 | 0 | 0 | 2023-05-15 22:22:03 | 0.0003019 | 3.6962 | 9296.3336 | 0 | 关闭
3557 | 5 | 5 | 恒流充电 | 00:58:00 | 24:03:24 | 0.1331 | 2.2694 | 0.1286 | 323.52 | 0.1286 | 323.52 | 0 | 0 | 0.0002905 | 730.66 | 0.0002905 | 730.66 | 0 | 0 | 2023-05-15 22:22:33 | 0.000302 | 3.6962 | 9296.3336 | 0 | 关闭
3558 | 5 | 5 | 恒流充电 | 00:58:30 | 24:03:54 | 0.1331 | 2.2697 | 0.1297 | 326.31 | 0.1297 | 326.31 | 0 | 0 | 0.000293 | 736.99 | 0.000293 | 736.99 | 0 | 0 | 2023-05-15 22:23:03 | 0.000302 | 3.6962 | 9296.2404 | 0 | 关闭
3559 | 5 | 5 | 恒流充电 | 00:59:00 | 24:04:24 | 0.1331 | 2.27 | 0.1308 | 329.1 | 0.1308 | 329.1 | 0 | 0 | 0.0002955 | 743.32 | 0.0002955 | 743.32 | 0 | 0 | 2023-05-15 22:23:33 | 0.000302 | 3.6963 | 9296.5199 | 0 | 关闭
3560 | 5 | 5 | 恒流充电 | 00:59:30 | 24:04:54 | 0.1331 | 2.2703 | 0.132 | 331.89 | 0.132 | 331.89 | 0 | 0 | 0.0002981 | 749.66 | 0.0002981 | 749.66 | 0 | 0 | 2023-05-15 22:24:03 | 0.0003021 | 3.6963 | 9296.5199 | 0 | 关闭
3561 | 5 | 5 | 恒流充电 | 01:00:00 | 24:05:24 | 0.1331 | 2.2705 | 0.1331 | 334.68 | 0.1331 | 334.68 | 0 | 0 | 0.0003006 | 755.99 | 0.0003006 | 755.99 | 0 | 0 | 2023-05-15 22:24:33 | 0.0003022 | 5.5445 | 13944.9195 | 0 | 关闭
3562 | 5 | 5 | 恒流充电 | 01:00:30 | 24:05:54 | 0.1331 | 2.2709 | 0.1342 | 337.46 | 0.1342 | 337.46 | 0 | 0 | 0.0003031 | 762.32 | 0.0003031 | 762.32 | 0 | 0 | 2023-05-15 22:25:03 | 0.0003022 | 2.7723 | 6972.4598 | 0 | 关闭
3563 | 5 | 5 | 恒流充电 | 01:01:00 | 24:06:24 | 0.1331 | 2.2713 | 0.1353 | 340.25 | 0.1353 | 340.25 | 0 | 0 | 0.0003056 | 768.66 | 0.0003056 | 768.66 | 0 | 0 | 2023-05-15 22:25:33 | 0.0003022 | 2.7722 | 6972.3899 | 0 | 关闭
3564 | 5 | 5 | 恒流充电 | 01:01:30 | 24:06:54 | 0.1331 | 2.2717 | 0.1364 | 343.04 | 0.1364 | 343.04 | 0 | 0 | 0.0003081 | 774.99 | 0.0003081 | 774.99 | 0 | 0 | 2023-05-15 22:26:03 | 0.0003023 | 2.7723 | 6972.5296 | 0 | 关闭
3565 | 5 | 5 | 恒流充电 | 01:02:00 | 24:07:24 | 0.1331 | 2.2723 | 0.1375 | 345.83 | 0.1375 | 345.83 | 0 | 0 | 0.0003107 | 781.33 | 0.0003107 | 781.33 | 0 | 0 | 2023-05-15 22:26:33 | 0.0003024 | 1.8482 | 4648.3531 | 0 | 关闭
3566 | 5 | 5 | 恒流充电 | 01:02:30 | 24:07:54 | 0.1331 | 2.2726 | 0.1386 | 348.62 | 0.1386 | 348.62 | 0 | 0 | 0.0003132 | 787.67 | 0.0003132 | 787.67 | 0 | 0 | 2023-05-15 22:27:03 | 0.0003024 | 3.6963 | 9296.613 | 0 | 关闭
3567 | 5 | 5 | 恒流充电 | 01:03:00 | 24:08:24 | 0.1331 | 2.2733 | 0.1397 | 351.41 | 0.1397 | 351.41 | 0 | 0 | 0.0003157 | 794 | 0.0003157 | 794 | 0 | 0 | 2023-05-15 22:27:33 | 0.0003025 | 1.5842 | 3984.3026 | 0 | 关闭
3568 | 5 | 5 | 恒流充电 | 01:03:30 | 24:08:54 | 0.1331 | 2.2738 | 0.1408 | 354.2 | 0.1408 | 354.2 | 0 | 0 | 0.0003182 | 800.35 | 0.0003182 | 800.35 | 0 | 0 | 2023-05-15 22:28:03 | 0.0003026 | 2.2178 | 5577.9678 | 0 | 关闭
3569 | 5 | 5 | 恒流充电 | 01:04:00 | 24:09:24 | 0.1331 | 2.2745 | 0.1419 | 356.99 | 0.1419 | 356.99 | 0 | 0 | 0.0003207 | 806.69 | 0.0003207 | 806.69 | 0 | 0 | 2023-05-15 22:28:33 | 0.0003027 | 1.5842 | 3984.3026 | 0 | 关闭
3570 | 5 | 5 | 恒流充电 | 01:04:30 | 24:09:54 | 0.1331 | 2.2751 | 0.143 | 359.78 | 0.143 | 359.78 | 0 | 0 | 0.0003233 | 813.03 | 0.0003233 | 813.03 | 0 | 0 | 2023-05-15 22:29:03 | 0.0003027 | 1.8481 | 4648.2134 | 0 | 关闭
3571 | 5 | 5 | 恒流充电 | 01:05:00 | 24:10:24 | 0.1331 | 2.2757 | 0.1442 | 362.56 | 0.1442 | 362.56 | 0 | 0 | 0.0003258 | 819.38 | 0.0003258 | 819.38 | 0 | 0 | 2023-05-15 22:29:33 | 0.0003028 | 1.8481 | 4648.1668 | 0 | 关闭
3572 | 5 | 5 | 恒流充电 | 01:05:30 | 24:10:54 | 0.1331 | 2.2764 | 0.1453 | 365.35 | 0.1453 | 365.35 | 0 | 0 | 0.0003283 | 825.73 | 0.0003283 | 825.73 | 0 | 0 | 2023-05-15 22:30:03 | 0.0003029 | 1.5841 | 3984.1829 | 0 | 关闭
3573 | 5 | 5 | 恒流充电 | 01:06:00 | 24:11:24 | 0.133 | 2.2771 | 0.1464 | 368.14 | 0.1464 | 368.14 | 0 | 0 | 0.0003308 | 832.08 | 0.0003308 | 832.08 | 0 | 0 | 2023-05-15 22:30:33 | 0.000303 | 1.5841 | 3984.1829 | 0 | 关闭
3574 | 5 | 5 | 恒流充电 | 01:06:30 | 24:11:54 | 0.1331 | 2.2776 | 0.1475 | 370.93 | 0.1475 | 370.93 | 0 | 0 | 0.0003334 | 838.43 | 0.0003334 | 838.43 | 0 | 0 | 2023-05-15 22:31:03 | 0.0003031 | 2.2177 | 5577.6325 | 0 | 关闭
3575 | 5 | 5 | 恒流充电 | 01:07:00 | 24:12:24 | 0.1331 | 2.278 | 0.1486 | 373.72 | 0.1486 | 373.72 | 0 | 0 | 0.0003359 | 844.78 | 0.0003359 | 844.78 | 0 | 0 | 2023-05-15 22:31:33 | 0.0003031 | 2.7722 | 6972.3899 | 0 | 关闭
3576 | 5 | 5 | 恒流充电 | 01:07:30 | 24:12:54 | 0.1331 | 2.2784 | 0.1497 | 376.51 | 0.1497 | 376.51 | 0 | 0 | 0.0003384 | 851.13 | 0.0003384 | 851.13 | 0 | 0 | 2023-05-15 22:32:03 | 0.0003032 | 2.7721 | 6972.1104 | 0 | 关闭
3577 | 5 | 5 | 恒流充电 | 01:08:00 | 24:13:24 | 0.1331 | 2.2789 | 0.1508 | 379.3 | 0.1508 | 379.3 | 0 | 0 | 0.0003409 | 857.49 | 0.0003409 | 857.49 | 0 | 0 | 2023-05-15 22:32:33 | 0.0003033 | 2.2177 | 5577.8001 | 0 | 关闭
3578 | 5 | 5 | 恒流充电 | 01:08:30 | 24:13:54 | 0.1331 | 2.2794 | 0.1519 | 382.09 | 0.1519 | 382.09 | 0 | 0 | 0.0003435 | 863.84 | 0.0003435 | 863.84 | 0 | 0 | 2023-05-15 22:33:03 | 0.0003033 | 2.2177 | 5577.7442 | 0 | 关闭
3579 | 5 | 5 | 恒流充电 | 01:09:00 | 24:14:24 | 0.1331 | 2.2797 | 0.153 | 384.88 | 0.153 | 384.88 | 0 | 0 | 0.000346 | 870.2 | 0.000346 | 870.2 | 0 | 0 | 2023-05-15 22:33:33 | 0.0003033 | 3.6962 | 9296.2404 | 0 | 关闭
3580 | 5 | 5 | 恒流充电 | 01:09:30 | 24:14:54 | 0.1331 | 2.2803 | 0.1541 | 387.66 | 0.1541 | 387.66 | 0 | 0 | 0.0003485 | 876.56 | 0.0003485 | 876.56 | 0 | 0 | 2023-05-15 22:34:03 | 0.0003034 | 1.8481 | 4648.2134 | 0 | 关闭
3581 | 5 | 5 | 恒流充电 | 01:10:00 | 24:15:24 | 0.1331 | 2.2806 | 0.1552 | 390.45 | 0.1552 | 390.45 | 0 | 0 | 0.000351 | 882.92 | 0.000351 | 882.92 | 0 | 0 | 2023-05-15 22:34:33 | 0.0003035 | 3.6961 | 9296.1473 | 0 | 关闭
3582 | 5 | 5 | 恒流充电 | 01:10:30 | 24:15:54 | 0.1331 | 2.281 | 0.1564 | 393.24 | 0.1564 | 393.24 | 0 | 0 | 0.0003536 | 889.28 | 0.0003536 | 889.28 | 0 | 0 | 2023-05-15 22:35:03 | 0.0003035 | 2.7722 | 6972.3899 | 0 | 关闭
3583 | 5 | 5 | 恒流充电 | 01:11:00 | 24:16:24 | 0.1331 | 2.2815 | 0.1575 | 396.03 | 0.1575 | 396.03 | 0 | 0 | 0.0003561 | 895.64 | 0.0003561 | 895.64 | 0 | 0 | 2023-05-15 22:35:33 | 0.0003036 | 2.2177 | 5577.8001 | 0 | 关闭
3584 | 5 | 5 | 恒流充电 | 01:11:30 | 24:16:54 | 0.1331 | 2.2821 | 0.1586 | 398.82 | 0.1586 | 398.82 | 0 | 0 | 0.0003586 | 902.01 | 0.0003586 | 902.01 | 0 | 0 | 2023-05-15 22:36:03 | 0.0003037 | 1.8481 | 4648.2134 | 0 | 关闭
3585 | 5 | 5 | 恒流充电 | 01:12:00 | 24:17:24 | 0.1331 | 2.2826 | 0.1597 | 401.61 | 0.1597 | 401.61 | 0 | 0 | 0.0003612 | 908.37 | 0.0003612 | 908.37 | 0 | 0 | 2023-05-15 22:36:33 | 0.0003037 | 2.2178 | 5577.9119 | 0 | 关闭
3586 | 5 | 5 | 恒流充电 | 01:12:30 | 24:17:54 | 0.1331 | 2.2832 | 0.1608 | 404.4 | 0.1608 | 404.4 | 0 | 0 | 0.0003637 | 914.74 | 0.0003637 | 914.74 | 0 | 0 | 2023-05-15 22:37:03 | 0.0003038 | 1.8481 | 4648.1202 | 0 | 关闭
3587 | 5 | 5 | 恒流充电 | 01:13:00 | 24:18:24 | 0.1331 | 2.2839 | 0.1619 | 407.19 | 0.1619 | 407.19 | 0 | 0 | 0.0003662 | 921.11 | 0.0003662 | 921.11 | 0 | 0 | 2023-05-15 22:37:33 | 0.0003039 | 1.5841 | 3984.1829 | 0 | 关闭
3588 | 5 | 5 | 恒流充电 | 01:13:30 | 24:18:54 | 0.1331 | 2.2844 | 0.163 | 409.98 | 0.163 | 409.98 | 0 | 0 | 0.0003688 | 927.48 | 0.0003688 | 927.48 | 0 | 0 | 2023-05-15 22:38:03 | 0.000304 | 2.2177 | 5577.7442 | 0 | 关闭
3589 | 5 | 5 | 恒流充电 | 01:14:00 | 24:19:24 | 0.1331 | 2.2852 | 0.1641 | 412.77 | 0.1641 | 412.77 | 0 | 0 | 0.0003713 | 933.85 | 0.0003713 | 933.85 | 0 | 0 | 2023-05-15 22:38:33 | 0.0003041 | 1.3861 | 3486.0902 | 0 | 关闭
3590 | 5 | 5 | 恒流充电 | 01:14:30 | 24:19:54 | 0.133 | 2.2858 | 0.1652 | 415.55 | 0.1652 | 415.55 | 0 | 0 | 0.0003738 | 940.23 | 0.0003738 | 940.23 | 0 | 0 | 2023-05-15 22:39:03 | 0.0003041 | 1.8481 | 4648.1202 | 0 | 关闭
3591 | 5 | 5 | 恒流充电 | 01:15:00 | 24:20:24 | 0.1331 | 2.2864 | 0.1663 | 418.34 | 0.1663 | 418.34 | 0 | 0 | 0.0003764 | 946.6 | 0.0003764 | 946.6 | 0 | 0 | 2023-05-15 22:39:33 | 0.0003043 | 1.8481 | 4648.1202 | 0 | 关闭
3592 | 5 | 5 | 恒流充电 | 01:15:30 | 24:20:54 | 0.1331 | 2.287 | 0.1674 | 421.13 | 0.1674 | 421.13 | 0 | 0 | 0.0003789 | 952.98 | 0.0003789 | 952.98 | 0 | 0 | 2023-05-15 22:40:03 | 0.0003044 | 1.8481 | 4648.0271 | 0 | 关闭
3593 | 5 | 5 | 恒流充电 | 01:16:00 | 24:21:24 | 0.1331 | 2.2877 | 0.1686 | 423.92 | 0.1686 | 423.92 | 0 | 0 | 0.0003814 | 959.36 | 0.0003814 | 959.36 | 0 | 0 | 2023-05-15 22:40:33 | 0.0003044 | 1.5841 | 3984.0631 | 0 | 关闭
3594 | 5 | 5 | 恒流充电 | 01:16:30 | 24:21:54 | 0.1331 | 2.2881 | 0.1697 | 426.71 | 0.1697 | 426.71 | 0 | 0 | 0.000384 | 965.74 | 0.000384 | 965.74 | 0 | 0 | 2023-05-15 22:41:03 | 0.0003045 | 2.7721 | 6972.1803 | 0 | 关闭
3595 | 5 | 5 | 恒流充电 | 01:17:00 | 24:22:24 | 0.133 | 2.2887 | 0.1708 | 429.5 | 0.1708 | 429.5 | 0 | 0 | 0.0003865 | 972.12 | 0.0003865 | 972.12 | 0 | 0 | 2023-05-15 22:41:33 | 0.0003045 | 1.848 | 4647.9805 | 0 | 关闭
3596 | 5 | 5 | 恒流充电 | 01:17:30 | 24:22:54 | 0.133 | 2.2892 | 0.1719 | 432.29 | 0.1719 | 432.29 | 0 | 0 | 0.0003891 | 978.5 | 0.0003891 | 978.5 | 0 | 0 | 2023-05-15 22:42:03 | 0.0003046 | 2.2177 | 5577.6884 | 0 | 关闭
3597 | 5 | 5 | 恒流充电 | 01:18:00 | 24:23:24 | 0.1331 | 2.2897 | 0.173 | 435.08 | 0.173 | 435.08 | 0 | 0 | 0.0003916 | 984.89 | 0.0003916 | 984.89 | 0 | 0 | 2023-05-15 22:42:33 | 0.0003047 | 2.2177 | 5577.8001 | 0 | 关闭
3598 | 5 | 5 | 恒流充电 | 01:18:30 | 24:23:54 | 0.133 | 2.2903 | 0.1741 | 437.86 | 0.1741 | 437.86 | 0 | 0 | 0.0003941 | 991.27 | 0.0003941 | 991.27 | 0 | 0 | 2023-05-15 22:43:03 | 0.0003047 | 1.848 | 4647.9805 | 0 | 关闭
3599 | 5 | 5 | 恒流充电 | 01:19:00 | 24:24:24 | 0.133 | 2.2908 | 0.1752 | 440.65 | 0.1752 | 440.65 | 0 | 0 | 0.0003967 | 997.66 | 0.0003967 | 997.66 | 0 | 0 | 2023-05-15 22:43:33 | 0.0003048 | 2.2177 | 5577.6884 | 0 | 关闭
3600 | 5 | 5 | 恒流充电 | 01:19:30 | 24:24:54 | 0.1331 | 2.2912 | 0.1763 | 443.44 | 0.1763 | 443.44 | 0 | 0 | 0.0003992 | 1004.05 | 0.0003992 | 1004.05 | 0 | 0 | 2023-05-15 22:44:03 | 0.0003049 | 2.7722 | 6972.3899 | 0 | 关闭
3601 | 5 | 5 | 恒流充电 | 01:20:00 | 24:25:24 | 0.133 | 2.2917 | 0.1774 | 446.23 | 0.1774 | 446.23 | 0 | 0 | 0.0004018 | 1010.44 | 0.0004018 | 1010.44 | 0 | 0 | 2023-05-15 22:44:33 | 0.0003049 | 2.2177 | 5577.7442 | 0 | 关闭
3602 | 5 | 5 | 恒流充电 | 01:20:30 | 24:25:54 | 0.133 | 2.2924 | 0.1785 | 449.02 | 0.1785 | 449.02 | 0 | 0 | 0.0004043 | 1016.83 | 0.0004043 | 1016.83 | 0 | 0 | 2023-05-15 22:45:03 | 0.000305 | 1.5841 | 3984.103 | 0 | 关闭
3603 | 5 | 5 | 恒流充电 | 01:21:00 | 24:26:24 | 0.1331 | 2.2929 | 0.1796 | 451.81 | 0.1796 | 451.81 | 0 | 0 | 0.0004068 | 1023.23 | 0.0004068 | 1023.23 | 0 | 0 | 2023-05-15 22:45:33 | 0.0003051 | 2.2177 | 5577.8001 | 0 | 关闭
3604 | 5 | 5 | 恒流充电 | 01:21:30 | 24:26:54 | 0.1331 | 2.2936 | 0.1807 | 454.6 | 0.1807 | 454.6 | 0 | 0 | 0.0004094 | 1029.62 | 0.0004094 | 1029.62 | 0 | 0 | 2023-05-15 22:46:03 | 0.0003052 | 1.5841 | 3984.0631 | 0 | 关闭
3605 | 5 | 5 | 恒流充电 | 01:22:00 | 24:27:24 | 0.1331 | 2.2943 | 0.1819 | 457.39 | 0.1819 | 457.39 | 0 | 0 | 0.0004119 | 1036.02 | 0.0004119 | 1036.02 | 0 | 0 | 2023-05-15 22:46:33 | 0.0003053 | 1.5841 | 3984.103 | 0 | 关闭
3606 | 5 | 5 | 恒流充电 | 01:22:30 | 24:27:54 | 0.1331 | 2.2951 | 0.183 | 460.18 | 0.183 | 460.18 | 0 | 0 | 0.0004145 | 1042.42 | 0.0004145 | 1042.42 | 0 | 0 | 2023-05-15 22:47:03 | 0.0003054 | 1.3861 | 3486.1949 | 0 | 关闭
3607 | 5 | 5 | 恒流充电 | 01:23:00 | 24:28:24 | 0.1331 | 2.2957 | 0.1841 | 462.96 | 0.1841 | 462.96 | 0 | 0 | 0.000417 | 1048.82 | 0.000417 | 1048.82 | 0 | 0 | 2023-05-15 22:47:33 | 0.0003055 | 1.8481 | 4648.1202 | 0 | 关闭
3608 | 5 | 5 | 恒流充电 | 01:23:30 | 24:28:54 | 0.1331 | 2.2963 | 0.1852 | 465.75 | 0.1852 | 465.75 | 0 | 0 | 0.0004196 | 1055.23 | 0.0004196 | 1055.23 | 0 | 0 | 2023-05-15 22:48:03 | 0.0003056 | 1.8481 | 4648.1202 | 0 | 关闭
3609 | 5 | 5 | 恒流充电 | 01:24:00 | 24:29:24 | 0.1331 | 2.2969 | 0.1863 | 468.54 | 0.1863 | 468.54 | 0 | 0 | 0.0004221 | 1061.63 | 0.0004221 | 1061.63 | 0 | 0 | 2023-05-15 22:48:33 | 0.0003056 | 1.8481 | 4648.2134 | 0 | 关闭
3610 | 5 | 5 | 恒流充电 | 01:24:30 | 24:29:54 | 0.1331 | 2.2975 | 0.1874 | 471.33 | 0.1874 | 471.33 | 0 | 0 | 0.0004247 | 1068.04 | 0.0004247 | 1068.04 | 0 | 0 | 2023-05-15 22:49:03 | 0.0003057 | 1.8481 | 4648.0736 | 0 | 关闭
3611 | 5 | 5 | 恒流充电 | 01:25:00 | 24:30:24 | 0.1331 | 2.2981 | 0.1885 | 474.12 | 0.1885 | 474.12 | 0 | 0 | 0.0004272 | 1074.45 | 0.0004272 | 1074.45 | 0 | 0 | 2023-05-15 22:49:33 | 0.0003058 | 1.8481 | 4648.0736 | 0 | 关闭
3612 | 5 | 5 | 恒流充电 | 01:25:30 | 24:30:54 | 0.1331 | 2.2986 | 0.1896 | 476.91 | 0.1896 | 476.91 | 0 | 0 | 0.0004297 | 1080.86 | 0.0004297 | 1080.86 | 0 | 0 | 2023-05-15 22:50:03 | 0.0003059 | 2.2177 | 5577.6884 | 0 | 关闭
3613 | 5 | 5 | 恒流充电 | 01:26:00 | 24:31:24 | 0.1331 | 2.2992 | 0.1907 | 479.7 | 0.1907 | 479.7 | 0 | 0 | 0.0004323 | 1087.27 | 0.0004323 | 1087.27 | 0 | 0 | 2023-05-15 22:50:33 | 0.000306 | 1.8482 | 4648.4462 | 0 | 关闭
3614 | 5 | 5 | 恒流充电 | 01:26:30 | 24:31:54 | 0.1331 | 2.2998 | 0.1918 | 482.49 | 0.1918 | 482.49 | 0 | 0 | 0.0004348 | 1093.68 | 0.0004348 | 1093.68 | 0 | 0 | 2023-05-15 22:51:03 | 0.0003061 | 1.8484 | 4648.8188 | 0 | 关闭
3615 | 5 | 5 | 恒流充电 | 01:27:00 | 24:32:24 | 0.133 | 2.3001 | 0.1929 | 485.28 | 0.1929 | 485.28 | 0 | 0 | 0.0004374 | 1100.1 | 0.0004374 | 1100.1 | 0 | 0 | 2023-05-15 22:51:33 | 0.000306 | 3.6961 | 9296.1473 | 0 | 关闭
3616 | 5 | 5 | 恒流充电 | 01:27:30 | 24:32:54 | 0.133 | 2.3006 | 0.1941 | 488.06 | 0.1941 | 488.06 | 0 | 0 | 0.0004399 | 1106.51 | 0.0004399 | 1106.51 | 0 | 0 | 2023-05-15 22:52:03 | 0.0003061 | 2.2176 | 5577.353 | 0 | 关闭
3617 | 5 | 5 | 恒流充电 | 01:28:00 | 24:33:24 | 0.1331 | 2.301 | 0.1952 | 490.85 | 0.1952 | 490.85 | 0 | 0 | 0.0004425 | 1112.93 | 0.0004425 | 1112.93 | 0 | 0 | 2023-05-15 22:52:33 | 0.0003062 | 2.7718 | 6971.4118 | 0 | 关闭
3618 | 5 | 5 | 恒流充电 | 01:28:30 | 24:33:54 | 0.1331 | 2.3015 | 0.1963 | 493.64 | 0.1963 | 493.64 | 0 | 0 | 0.0004451 | 1119.34 | 0.0004451 | 1119.34 | 0 | 0 | 2023-05-15 22:53:03 | 0.0003062 | 2.2176 | 5577.4648 | 0 | 关闭
3619 | 5 | 5 | 恒流充电 | 01:29:00 | 24:34:24 | 0.133 | 2.302 | 0.1974 | 496.43 | 0.1974 | 496.43 | 0 | 0 | 0.0004476 | 1125.76 | 0.0004476 | 1125.76 | 0 | 0 | 2023-05-15 22:53:33 | 0.0003063 | 2.2175 | 5577.2412 | 0 | 关闭
3620 | 5 | 5 | 恒流充电 | 01:29:30 | 24:34:54 | 0.133 | 2.3025 | 0.1985 | 499.22 | 0.1985 | 499.22 | 0 | 0 | 0.0004502 | 1132.18 | 0.0004502 | 1132.18 | 0 | 0 | 2023-05-15 22:54:03 | 0.0003063 | 2.2176 | 5577.353 | 0 | 关闭
3621 | 5 | 5 | 恒流充电 | 01:30:00 | 24:35:24 | 0.1331 | 2.303 | 0.1996 | 502.01 | 0.1996 | 502.01 | 0 | 0 | 0.0004527 | 1138.6 | 0.0004527 | 1138.6 | 0 | 0 | 2023-05-15 22:54:33 | 0.0003064 | 2.2176 | 5577.4648 | 0 | 关闭
3622 | 5 | 5 | 恒流充电 | 01:30:30 | 24:35:54 | 0.1331 | 2.3036 | 0.2007 | 504.8 | 0.2007 | 504.8 | 0 | 0 | 0.0004553 | 1145.03 | 0.0004553 | 1145.03 | 0 | 0 | 2023-05-15 22:55:03 | 0.0003065 | 1.848 | 4647.7942 | 0 | 关闭
3623 | 5 | 5 | 恒流充电 | 01:31:00 | 24:36:24 | 0.133 | 2.3041 | 0.2018 | 507.59 | 0.2018 | 507.59 | 0 | 0 | 0.0004578 | 1151.45 | 0.0004578 | 1151.45 | 0 | 0 | 2023-05-15 22:55:33 | 0.0003066 | 2.2176 | 5577.353 | 0 | 关闭
3624 | 5 | 5 | 恒流充电 | 01:31:30 | 24:36:54 | 0.1331 | 2.3046 | 0.2029 | 510.37 | 0.2029 | 510.37 | 0 | 0 | 0.0004604 | 1157.88 | 0.0004604 | 1157.88 | 0 | 0 | 2023-05-15 22:56:03 | 0.0003067 | 2.2175 | 5577.2412 | 0 | 关闭
3625 | 5 | 5 | 恒流充电 | 01:32:00 | 24:37:24 | 0.133 | 2.3052 | 0.204 | 513.16 | 0.204 | 513.16 | 0 | 0 | 0.0004629 | 1164.31 | 0.0004629 | 1164.31 | 0 | 0 | 2023-05-15 22:56:33 | 0.0003067 | 1.848 | 4647.7942 | 0 | 关闭
3626 | 5 | 5 | 恒流充电 | 01:32:30 | 24:37:54 | 0.1331 | 2.3058 | 0.2051 | 515.95 | 0.2051 | 515.95 | 0 | 0 | 0.0004655 | 1170.74 | 0.0004655 | 1170.74 | 0 | 0 | 2023-05-15 22:57:03 | 0.0003068 | 1.848 | 4647.7942 | 0 | 关闭
3627 | 5 | 5 | 恒流充电 | 01:33:00 | 24:38:24 | 0.133 | 2.3062 | 0.2063 | 518.74 | 0.2063 | 518.74 | 0 | 0 | 0.000468 | 1177.17 | 0.000468 | 1177.17 | 0 | 0 | 2023-05-15 22:57:33 | 0.0003068 | 2.7719 | 6971.6913 | 0 | 关闭
3628 | 5 | 5 | 恒流充电 | 01:33:30 | 24:38:54 | 0.133 | 2.3067 | 0.2074 | 521.53 | 0.2074 | 521.53 | 0 | 0 | 0.0004706 | 1183.6 | 0.0004706 | 1183.6 | 0 | 0 | 2023-05-15 22:58:03 | 0.0003069 | 2.2175 | 5577.2412 | 0 | 关闭
3629 | 5 | 5 | 恒流充电 | 01:34:00 | 24:39:24 | 0.133 | 2.3071 | 0.2085 | 524.32 | 0.2085 | 524.32 | 0 | 0 | 0.0004732 | 1190.03 | 0.0004732 | 1190.03 | 0 | 0 | 2023-05-15 22:58:33 | 0.000307 | 2.7718 | 6971.4118 | 0 | 关闭
3630 | 5 | 5 | 恒流充电 | 01:34:30 | 24:39:54 | 0.133 | 2.3075 | 0.2096 | 527.11 | 0.2096 | 527.11 | 0 | 0 | 0.0004757 | 1196.47 | 0.0004757 | 1196.47 | 0 | 0 | 2023-05-15 22:59:03 | 0.000307 | 2.7719 | 6971.5515 | 0 | 关闭
3631 | 5 | 5 | 恒流充电 | 01:35:00 | 24:40:24 | 0.133 | 2.3077 | 0.2107 | 529.89 | 0.2107 | 529.89 | 0 | 0 | 0.0004783 | 1202.9 | 0.0004783 | 1202.9 | 0 | 0 | 2023-05-15 22:59:33 | 0.000307 | 5.5438 | 13943.1031 | 0 | 关闭
3632 | 5 | 5 | 恒流充电 | 01:35:30 | 24:40:54 | 0.133 | 2.308 | 0.2118 | 532.68 | 0.2118 | 532.68 | 0 | 0 | 0.0004808 | 1209.34 | 0.0004808 | 1209.34 | 0 | 0 | 2023-05-15 23:00:03 | 0.0003071 | 3.6959 | 9295.402 | 0 | 关闭
3633 | 5 | 5 | 恒流充电 | 01:36:00 | 24:41:24 | 0.133 | 2.3081 | 0.2129 | 535.47 | 0.2129 | 535.47 | 0 | 0 | 0.0004834 | 1215.77 | 0.0004834 | 1215.77 | 0 | 0 | 2023-05-15 23:00:33 | 0.0003071 | 11.0876 | 27886.2061 | 0 | 关闭
3634 | 5 | 5 | 恒流充电 | 01:36:30 | 24:41:54 | 0.1331 | 2.3083 | 0.214 | 538.26 | 0.214 | 538.26 | 0 | 0 | 0.000486 | 1222.21 | 0.000486 | 1222.21 | 0 | 0 | 2023-05-15 23:01:03 | 0.0003071 | 5.5437 | 13942.8236 | 0 | 关闭
3635 | 5 | 5 | 恒流充电 | 01:37:00 | 24:42:24 | 0.133 | 2.3085 | 0.2151 | 541.05 | 0.2151 | 541.05 | 0 | 0 | 0.0004885 | 1228.65 | 0.0004885 | 1228.65 | 0 | 0 | 2023-05-15 23:01:33 | 0.0003071 | 5.5438 | 13943.1031 | 0 | 关闭
3636 | 5 | 5 | 恒流充电 | 01:37:30 | 24:42:54 | 0.133 | 2.3086 | 0.2162 | 543.84 | 0.2162 | 543.84 | 0 | 0 | 0.0004911 | 1235.08 | 0.0004911 | 1235.08 | 0 | 0 | 2023-05-15 23:02:03 | 0.0003072 | 11.088 | 27887.3239 | 0 | 关闭
3637 | 5 | 5 | 恒流充电 | 01:38:00 | 24:43:24 | 0.133 | 2.3087 | 0.2173 | 546.63 | 0.2173 | 546.63 | 0 | 0 | 0.0004936 | 1241.52 | 0.0004936 | 1241.52 | 0 | 0 | 2023-05-15 23:02:33 | 0.0003072 | 11.0878 | 27886.765 | 0 | 关闭
3638 | 5 | 5 | 恒流充电 | 01:38:30 | 24:43:54 | 0.133 | 2.3087 | 0.2184 | 549.42 | 0.2184 | 549.42 | 0 | 0 | 0.0004962 | 1247.96 | 0.0004962 | 1247.96 | 0 | 0 | 2023-05-15 23:03:03 | 0.0003072 | 0 | 0 | 0 | 关闭
3639 | 5 | 5 | 恒流充电 | 01:39:00 | 24:44:24 | 0.133 | 2.3089 | 0.2196 | 552.2 | 0.2196 | 552.2 | 0 | 0 | 0.0004987 | 1254.4 | 0.0004987 | 1254.4 | 0 | 0 | 2023-05-15 23:03:33 | 0.0003072 | 5.5439 | 13943.3825 | 0 | 关闭
3640 | 5 | 5 | 恒流充电 | 01:39:30 | 24:44:54 | 0.133 | 2.309 | 0.2207 | 554.99 | 0.2207 | 554.99 | 0 | 0 | 0.0005013 | 1260.84 | 0.0005013 | 1260.84 | 0 | 0 | 2023-05-15 23:04:03 | 0.0003072 | 11.0878 | 27886.765 | 0 | 关闭
3641 | 5 | 5 | 恒流充电 | 01:40:00 | 24:45:24 | 0.133 | 2.3091 | 0.2218 | 557.78 | 0.2218 | 557.78 | 0 | 0 | 0.0005039 | 1267.28 | 0.0005039 | 1267.28 | 0 | 0 | 2023-05-15 23:04:33 | 0.0003072 | 11.0878 | 27886.765 | 0 | 关闭
3642 | 5 | 5 | 恒流充电 | 01:40:30 | 24:45:54 | 0.133 | 2.3092 | 0.2229 | 560.57 | 0.2229 | 560.57 | 0 | 0 | 0.0005064 | 1273.72 | 0.0005064 | 1273.72 | 0 | 0 | 2023-05-15 23:05:03 | 0.0003072 | 11.0878 | 27886.765 | 0 | 关闭
3643 | 5 | 5 | 恒流充电 | 01:41:00 | 24:46:24 | 0.1331 | 2.3092 | 0.224 | 563.36 | 0.224 | 563.36 | 0 | 0 | 0.000509 | 1280.16 | 0.000509 | 1280.16 | 0 | 0 | 2023-05-15 23:05:33 | 0.0003073 | 0 | 0 | 0 | 关闭
3644 | 5 | 5 | 恒流充电 | 01:41:30 | 24:46:54 | 0.1331 | 2.3093 | 0.2251 | 566.15 | 0.2251 | 566.15 | 0 | 0 | 0.0005116 | 1286.6 | 0.0005116 | 1286.6 | 0 | 0 | 2023-05-15 23:06:03 | 0.0003073 | 11.0876 | 27886.2061 | 0 | 关闭
3645 | 5 | 5 | 恒流充电 | 01:42:00 | 24:47:24 | 0.133 | 2.3092 | 0.2262 | 568.94 | 0.2262 | 568.94 | 0 | 0 | 0.0005141 | 1293.04 | 0.0005141 | 1293.04 | 0 | 0 | 2023-05-15 23:06:33 | 0.0003072 | -11.0878 | -27886.765 | 0 | 关闭
3646 | 5 | 5 | 恒流充电 | 01:42:30 | 24:47:54 | 0.1331 | 2.3093 | 0.2273 | 571.72 | 0.2273 | 571.72 | 0 | 0 | 0.0005167 | 1299.48 | 0.0005167 | 1299.48 | 0 | 0 | 2023-05-15 23:07:03 | 0.0003073 | 11.0876 | 27886.2061 | 0 | 关闭
3647 | 5 | 5 | 恒流充电 | 01:43:00 | 24:48:24 | 0.133 | 2.3093 | 0.2284 | 574.51 | 0.2284 | 574.51 | 0 | 0 | 0.0005192 | 1305.92 | 0.0005192 | 1305.92 | 0 | 0 | 2023-05-15 23:07:33 | 0.0003073 | 0 | 0 | 0 | 关闭
3648 | 5 | 5 | 恒流充电 | 01:43:30 | 24:48:54 | 0.133 | 2.3093 | 0.2295 | 577.3 | 0.2295 | 577.3 | 0 | 0 | 0.0005218 | 1312.36 | 0.0005218 | 1312.36 | 0 | 0 | 2023-05-15 23:08:03 | 0.0003073 | 0 | 0 | 0 | 关闭
3649 | 5 | 5 | 恒流充电 | 01:44:00 | 24:49:24 | 0.133 | 2.3091 | 0.2306 | 580.09 | 0.2306 | 580.09 | 0 | 0 | 0.0005244 | 1318.79 | 0.0005244 | 1318.79 | 0 | 0 | 2023-05-15 23:08:33 | 0.0003072 | -5.5438 | -13943.1031 | 0 | 关闭
3650 | 5 | 5 | 恒流充电 | 01:44:30 | 24:49:54 | 0.1331 | 2.3091 | 0.2318 | 582.88 | 0.2318 | 582.88 | 0 | 0 | 0.0005269 | 1325.23 | 0.0005269 | 1325.23 | 0 | 0 | 2023-05-15 23:09:03 | 0.0003072 | 0 | 0 | 0 | 关闭
3651 | 5 | 5 | 恒流充电 | 01:45:00 | 24:50:24 | 0.1331 | 2.3091 | 0.2329 | 585.67 | 0.2329 | 585.67 | 0 | 0 | 0.0005295 | 1331.67 | 0.0005295 | 1331.67 | 0 | 0 | 2023-05-15 23:09:33 | 0.0003072 | 0 | 0 | 0 | 关闭
3652 | 5 | 5 | 恒流充电 | 01:45:30 | 24:50:54 | 0.133 | 2.309 | 0.234 | 588.46 | 0.234 | 588.46 | 0 | 0 | 0.000532 | 1338.11 | 0.000532 | 1338.11 | 0 | 0 | 2023-05-15 23:10:03 | 0.0003072 | -11.0878 | -27886.765 | 0 | 关闭
3653 | 5 | 5 | 恒流充电 | 01:46:00 | 24:51:24 | 0.1331 | 2.309 | 0.2351 | 591.24 | 0.2351 | 591.24 | 0 | 0 | 0.0005346 | 1344.55 | 0.0005346 | 1344.55 | 0 | 0 | 2023-05-15 23:10:33 | 0.0003072 | 0 | 0 | 0 | 关闭
3654 | 5 | 5 | 恒流充电 | 01:46:30 | 24:51:54 | 0.1331 | 2.3089 | 0.2362 | 594.03 | 0.2362 | 594.03 | 0 | 0 | 0.0005372 | 1350.99 | 0.0005372 | 1350.99 | 0 | 0 | 2023-05-15 23:11:03 | 0.0003072 | -11.088 | -27887.3239 | 0 | 关闭
3655 | 5 | 5 | 恒流充电 | 01:47:00 | 24:52:24 | 0.133 | 2.3088 | 0.2373 | 596.82 | 0.2373 | 596.82 | 0 | 0 | 0.0005397 | 1357.43 | 0.0005397 | 1357.43 | 0 | 0 | 2023-05-15 23:11:33 | 0.0003072 | -11.0876 | -27886.2061 | 0 | 关闭
3656 | 5 | 5 | 恒流充电 | 01:47:30 | 24:52:54 | 0.1331 | 2.3088 | 0.2384 | 599.61 | 0.2384 | 599.61 | 0 | 0 | 0.0005423 | 1363.87 | 0.0005423 | 1363.87 | 0 | 0 | 2023-05-15 23:12:03 | 0.0003072 | 0 | 0 | 0 | 关闭
3657 | 5 | 5 | 恒流充电 | 01:48:00 | 24:53:24 | 0.133 | 2.3088 | 0.2395 | 602.4 | 0.2395 | 602.4 | 0 | 0 | 0.0005448 | 1370.31 | 0.0005448 | 1370.31 | 0 | 0 | 2023-05-15 23:12:33 | 0.0003072 | 0 | 0 | 0 | 关闭
3658 | 5 | 5 | 恒流充电 | 01:48:30 | 24:53:54 | 0.1331 | 2.3089 | 0.2406 | 605.19 | 0.2406 | 605.19 | 0 | 0 | 0.0005474 | 1376.75 | 0.0005474 | 1376.75 | 0 | 0 | 2023-05-15 23:13:03 | 0.0003072 | 11.088 | 27887.3239 | 0 | 关闭
3659 | 5 | 5 | 恒流充电 | 01:49:00 | 24:54:24 | 0.133 | 2.3089 | 0.2417 | 607.98 | 0.2417 | 607.98 | 0 | 0 | 0.00055 | 1383.18 | 0.00055 | 1383.18 | 0 | 0 | 2023-05-15 23:13:33 | 0.0003072 | 0 | 0 | 0 | 关闭
3660 | 5 | 5 | 恒流充电 | 01:49:30 | 24:54:54 | 0.133 | 2.309 | 0.2428 | 610.77 | 0.2428 | 610.77 | 0 | 0 | 0.0005525 | 1389.62 | 0.0005525 | 1389.62 | 0 | 0 | 2023-05-15 23:14:03 | 0.0003072 | 11.0878 | 27886.765 | 0 | 关闭
3661 | 5 | 5 | 恒流充电 | 01:50:00 | 24:55:24 | 0.1331 | 2.3091 | 0.2439 | 613.55 | 0.2439 | 613.55 | 0 | 0 | 0.0005551 | 1396.06 | 0.0005551 | 1396.06 | 0 | 0 | 2023-05-15 23:14:33 | 0.0003073 | 11.0876 | 27886.2061 | 0 | 关闭
3662 | 5 | 5 | 恒流充电 | 01:50:30 | 24:55:54 | 0.133 | 2.3091 | 0.2451 | 616.34 | 0.2451 | 616.34 | 0 | 0 | 0.0005576 | 1402.5 | 0.0005576 | 1402.5 | 0 | 0 | 2023-05-15 23:15:03 | 0.0003072 | 0 | 0 | 0 | 关闭
3663 | 5 | 5 | 恒流充电 | 01:51:00 | 24:56:24 | 0.133 | 2.3091 | 0.2462 | 619.13 | 0.2462 | 619.13 | 0 | 0 | 0.0005602 | 1408.94 | 0.0005602 | 1408.94 | 0 | 0 | 2023-05-15 23:15:33 | 0.0003072 | 0 | 0 | 0 | 关闭
3664 | 5 | 5 | 恒流充电 | 01:51:30 | 24:56:54 | 0.133 | 2.3092 | 0.2473 | 621.92 | 0.2473 | 621.92 | 0 | 0 | 0.0005628 | 1415.38 | 0.0005628 | 1415.38 | 0 | 0 | 2023-05-15 23:16:03 | 0.0003072 | 11.0871 | 27885.0883 | 0 | 关闭
3665 | 5 | 5 | 恒流充电 | 01:52:00 | 24:57:24 | 0.1331 | 2.3093 | 0.2484 | 624.71 | 0.2484 | 624.71 | 0 | 0 | 0.0005653 | 1421.82 | 0.0005653 | 1421.82 | 0 | 0 | 2023-05-15 23:16:33 | 0.0003073 | 11.0873 | 27885.6472 | 0 | 关闭
3666 | 5 | 5 | 恒流充电 | 01:52:30 | 24:57:54 | 0.1331 | 2.3093 | 0.2495 | 627.5 | 0.2495 | 627.5 | 0 | 0 | 0.0005679 | 1428.26 | 0.0005679 | 1428.26 | 0 | 0 | 2023-05-15 23:17:03 | 0.0003073 | 0 | 0 | 0 | 关闭
3667 | 5 | 5 | 恒流充电 | 01:53:00 | 24:58:24 | 0.133 | 2.3093 | 0.2506 | 630.29 | 0.2506 | 630.29 | 0 | 0 | 0.0005704 | 1434.7 | 0.0005704 | 1434.7 | 0 | 0 | 2023-05-15 23:17:33 | 0.0003072 | 0 | 0 | 0 | 关闭
3668 | 5 | 5 | 恒流充电 | 01:53:30 | 24:58:54 | 0.133 | 2.3093 | 0.2517 | 633.07 | 0.2517 | 633.07 | 0 | 0 | 0.000573 | 1441.14 | 0.000573 | 1441.14 | 0 | 0 | 2023-05-15 23:18:03 | 0.0003072 | 0 | 0 | 0 | 关闭
3669 | 5 | 5 | 恒流充电 | 01:54:00 | 24:59:24 | 0.133 | 2.3093 | 0.2528 | 635.86 | 0.2528 | 635.86 | 0 | 0 | 0.0005756 | 1447.58 | 0.0005756 | 1447.58 | 0 | 0 | 2023-05-15 23:18:33 | 0.0003072 | 0 | 0 | 0 | 关闭
3670 | 5 | 5 | 恒流充电 | 01:54:30 | 24:59:54 | 0.133 | 2.3095 | 0.2539 | 638.65 | 0.2539 | 638.65 | 0 | 0 | 0.0005781 | 1454.02 | 0.0005781 | 1454.02 | 0 | 0 | 2023-05-15 23:19:03 | 0.0003073 | 5.5437 | 13942.8236 | 0 | 关闭
3671 | 5 | 5 | 恒流充电 | 01:55:00 | 25:00:24 | 0.133 | 2.3095 | 0.255 | 641.44 | 0.255 | 641.44 | 0 | 0 | 0.0005807 | 1460.46 | 0.0005807 | 1460.46 | 0 | 0 | 2023-05-15 23:19:33 | 0.0003073 | 0 | 0 | 0 | 关闭
3672 | 5 | 5 | 恒流充电 | 01:55:30 | 25:00:54 | 0.133 | 2.3096 | 0.2561 | 644.23 | 0.2561 | 644.23 | 0 | 0 | 0.0005832 | 1466.9 | 0.0005832 | 1466.9 | 0 | 0 | 2023-05-15 23:20:03 | 0.0003073 | 11.0873 | 27885.6472 | 0 | 关闭
3673 | 5 | 5 | 恒流充电 | 01:56:00 | 25:01:24 | 0.133 | 2.3097 | 0.2573 | 647.02 | 0.2573 | 647.02 | 0 | 0 | 0.0005858 | 1473.34 | 0.0005858 | 1473.34 | 0 | 0 | 2023-05-15 23:20:33 | 0.0003073 | 11.0878 | 27886.765 | 0 | 关闭
3674 | 5 | 5 | 恒流充电 | 01:56:30 | 25:01:54 | 0.133 | 2.3099 | 0.2584 | 649.81 | 0.2584 | 649.81 | 0 | 0 | 0.0005884 | 1479.78 | 0.0005884 | 1479.78 | 0 | 0 | 2023-05-15 23:21:03 | 0.0003073 | 5.5438 | 13943.1031 | 0 | 关闭
3675 | 5 | 5 | 恒流充电 | 01:57:00 | 25:02:24 | 0.133 | 2.31 | 0.2595 | 652.59 | 0.2595 | 652.59 | 0 | 0 | 0.0005909 | 1486.22 | 0.0005909 | 1486.22 | 0 | 0 | 2023-05-15 23:21:33 | 0.0003073 | 11.0873 | 27885.6472 | 0 | 关闭
3676 | 5 | 5 | 恒流充电 | 01:57:30 | 25:02:54 | 0.1331 | 2.3103 | 0.2606 | 655.38 | 0.2606 | 655.38 | 0 | 0 | 0.0005935 | 1492.66 | 0.0005935 | 1492.66 | 0 | 0 | 2023-05-15 23:22:03 | 0.0003075 | 3.6959 | 9295.5883 | 0 | 关闭
3677 | 5 | 5 | 恒流充电 | 01:58:00 | 25:03:24 | 0.133 | 2.3105 | 0.2617 | 658.17 | 0.2617 | 658.17 | 0 | 0 | 0.000596 | 1499.11 | 0.000596 | 1499.11 | 0 | 0 | 2023-05-15 23:22:33 | 0.0003074 | 5.5437 | 13942.8236 | 0 | 关闭
3678 | 5 | 5 | 恒流充电 | 01:58:30 | 25:03:54 | 0.133 | 2.3108 | 0.2628 | 660.96 | 0.2628 | 660.96 | 0 | 0 | 0.0005986 | 1505.55 | 0.0005986 | 1505.55 | 0 | 0 | 2023-05-15 23:23:03 | 0.0003075 | 3.6959 | 9295.5883 | 0 | 关闭
3679 | 5 | 5 | 恒流充电 | 01:59:00 | 25:04:24 | 0.133 | 2.3111 | 0.2639 | 663.75 | 0.2639 | 663.75 | 0 | 0 | 0.0006012 | 1512 | 0.0006012 | 1512 | 0 | 0 | 2023-05-15 23:23:33 | 0.0003075 | 3.6958 | 9295.2157 | 0 | 关闭
3680 | 5 | 5 | 恒流充电 | 01:59:30 | 25:04:54 | 0.133 | 2.3114 | 0.265 | 666.54 | 0.265 | 666.54 | 0 | 0 | 0.0006037 | 1518.44 | 0.0006037 | 1518.44 | 0 | 0 | 2023-05-15 23:24:03 | 0.0003075 | 3.6959 | 9295.5883 | 0 | 关闭
3681 | 5 | 5 | 恒流充电 | 02:00:00 | 25:05:24 | 0.133 | 2.312 | 0.2661 | 669.33 | 0.2661 | 669.33 | 0 | 0 | 0.0006063 | 1524.89 | 0.0006063 | 1524.89 | 0 | 0 | 2023-05-15 23:24:33 | 0.0003076 | 1.8479 | 4647.6079 | 0 | 关闭
3682 | 5 | 5 | 恒流充电 | 02:00:30 | 25:05:54 | 0.133 | 2.3121 | 0.2672 | 672.11 | 0.2672 | 672.11 | 0 | 0 | 0.0006089 | 1531.33 | 0.0006089 | 1531.33 | 0 | 0 | 2023-05-15 23:25:03 | 0.0003076 | 11.0878 | 27886.765 | 0 | 关闭
3683 | 5 | 5 | 恒流充电 | 02:01:00 | 25:06:24 | 0.133 | 2.3124 | 0.2683 | 674.9 | 0.2683 | 674.9 | 0 | 0 | 0.0006114 | 1537.78 | 0.0006114 | 1537.78 | 0 | 0 | 2023-05-15 23:25:33 | 0.0003077 | 3.6958 | 9295.2157 | 0 | 关闭
3684 | 5 | 5 | 恒流充电 | 02:01:30 | 25:06:54 | 0.133 | 2.3127 | 0.2695 | 677.69 | 0.2695 | 677.69 | 0 | 0 | 0.000614 | 1544.23 | 0.000614 | 1544.23 | 0 | 0 | 2023-05-15 23:26:03 | 0.0003077 | 3.6957 | 9295.0294 | 0 | 关闭
3685 | 5 | 5 | 恒流充电 | 02:02:00 | 25:07:24 | 0.133 | 2.3129 | 0.2706 | 680.48 | 0.2706 | 680.48 | 0 | 0 | 0.0006166 | 1550.68 | 0.0006166 | 1550.68 | 0 | 0 | 2023-05-15 23:26:33 | 0.0003077 | 5.5438 | 13943.1031 | 0 | 关闭
3686 | 5 | 5 | 恒流充电 | 02:02:30 | 25:07:54 | 0.1331 | 2.3132 | 0.2717 | 683.27 | 0.2717 | 683.27 | 0 | 0 | 0.0006191 | 1557.13 | 0.0006191 | 1557.13 | 0 | 0 | 2023-05-15 23:27:03 | 0.0003078 | 3.6956 | 9294.8431 | 0 | 关闭
3687 | 5 | 5 | 恒流充电 | 02:03:00 | 25:08:24 | 0.133 | 2.3136 | 0.2728 | 686.06 | 0.2728 | 686.06 | 0 | 0 | 0.0006217 | 1563.58 | 0.0006217 | 1563.58 | 0 | 0 | 2023-05-15 23:27:33 | 0.0003078 | 2.7719 | 6971.5515 | 0 | 关闭
3688 | 5 | 5 | 恒流充电 | 02:03:30 | 25:08:54 | 0.133 | 2.3139 | 0.2739 | 688.85 | 0.2739 | 688.85 | 0 | 0 | 0.0006242 | 1570.03 | 0.0006242 | 1570.03 | 0 | 0 | 2023-05-15 23:28:03 | 0.0003079 | 3.6958 | 9295.2157 | 0 | 关闭
3689 | 5 | 5 | 恒流充电 | 02:04:00 | 25:09:24 | 0.133 | 2.3142 | 0.275 | 691.63 | 0.275 | 691.63 | 0 | 0 | 0.0006268 | 1576.49 | 0.0006268 | 1576.49 | 0 | 0 | 2023-05-15 23:28:33 | 0.0003079 | 3.6959 | 9295.402 | 0 | 关闭
3690 | 5 | 5 | 恒流充电 | 02:04:30 | 25:09:54 | 0.133 | 2.3145 | 0.2761 | 694.42 | 0.2761 | 694.42 | 0 | 0 | 0.0006294 | 1582.94 | 0.0006294 | 1582.94 | 0 | 0 | 2023-05-15 23:29:03 | 0.0003079 | 3.6957 | 9295.0294 | 0 | 关闭
3691 | 5 | 5 | 恒流充电 | 02:05:00 | 25:10:24 | 0.133 | 2.3149 | 0.2772 | 697.21 | 0.2772 | 697.21 | 0 | 0 | 0.0006319 | 1589.39 | 0.0006319 | 1589.39 | 0 | 0 | 2023-05-15 23:29:33 | 0.000308 | 2.772 | 6971.831 | 0 | 关闭
3692 | 5 | 5 | 恒流充电 | 02:05:30 | 25:10:54 | 0.133 | 2.3152 | 0.2783 | 700 | 0.2783 | 700 | 0 | 0 | 0.0006345 | 1595.85 | 0.0006345 | 1595.85 | 0 | 0 | 2023-05-15 23:30:03 | 0.000308 | 3.6957 | 9295.0294 | 0 | 关闭
3693 | 5 | 5 | 恒流充电 | 02:06:00 | 25:11:24 | 0.133 | 2.3157 | 0.2794 | 702.79 | 0.2794 | 702.79 | 0 | 0 | 0.0006371 | 1602.31 | 0.0006371 | 1602.31 | 0 | 0 | 2023-05-15 23:30:33 | 0.0003081 | 2.2176 | 5577.353 | 0 | 关闭
3694 | 5 | 5 | 恒流充电 | 02:06:30 | 25:11:54 | 0.133 | 2.316 | 0.2805 | 705.58 | 0.2805 | 705.58 | 0 | 0 | 0.0006396 | 1608.76 | 0.0006396 | 1608.76 | 0 | 0 | 2023-05-15 23:31:03 | 0.0003081 | 3.6959 | 9295.5883 | 0 | 关闭
3695 | 5 | 5 | 恒流充电 | 02:07:00 | 25:12:24 | 0.1331 | 2.3164 | 0.2816 | 708.37 | 0.2816 | 708.37 | 0 | 0 | 0.0006422 | 1615.22 | 0.0006422 | 1615.22 | 0 | 0 | 2023-05-15 23:31:33 | 0.0003082 | 2.7718 | 6971.4118 | 0 | 关闭
3696 | 5 | 5 | 恒流充电 | 02:07:30 | 25:12:54 | 0.133 | 2.3169 | 0.2828 | 711.16 | 0.2828 | 711.16 | 0 | 0 | 0.0006448 | 1621.68 | 0.0006448 | 1621.68 | 0 | 0 | 2023-05-15 23:32:03 | 0.0003083 | 2.2175 | 5577.2412 | 0 | 关闭
3697 | 5 | 5 | 恒流充电 | 02:08:00 | 25:13:24 | 0.133 | 2.3174 | 0.2839 | 713.94 | 0.2839 | 713.94 | 0 | 0 | 0.0006474 | 1628.15 | 0.0006474 | 1628.15 | 0 | 0 | 2023-05-15 23:32:33 | 0.0003083 | 2.2175 | 5577.2412 | 0 | 关闭
3698 | 5 | 5 | 恒流充电 | 02:08:30 | 25:13:54 | 0.133 | 2.3179 | 0.285 | 716.73 | 0.285 | 716.73 | 0 | 0 | 0.0006499 | 1634.61 | 0.0006499 | 1634.61 | 0 | 0 | 2023-05-15 23:33:03 | 0.0003084 | 2.2175 | 5577.1294 | 0 | 关闭
3699 | 5 | 5 | 恒流充电 | 02:09:00 | 25:14:24 | 0.133 | 2.3183 | 0.2861 | 719.52 | 0.2861 | 719.52 | 0 | 0 | 0.0006525 | 1641.07 | 0.0006525 | 1641.07 | 0 | 0 | 2023-05-15 23:33:33 | 0.0003084 | 2.7718 | 6971.4118 | 0 | 关闭
3700 | 5 | 5 | 恒流充电 | 02:09:30 | 25:14:54 | 0.133 | 2.3189 | 0.2872 | 722.31 | 0.2872 | 722.31 | 0 | 0 | 0.0006551 | 1647.54 | 0.0006551 | 1647.54 | 0 | 0 | 2023-05-15 23:34:03 | 0.0003085 | 1.8479 | 4647.6079 | 0 | 关闭
3701 | 5 | 5 | 恒流充电 | 02:10:00 | 25:15:24 | 0.133 | 2.3194 | 0.2883 | 725.1 | 0.2883 | 725.1 | 0 | 0 | 0.0006576 | 1654.01 | 0.0006576 | 1654.01 | 0 | 0 | 2023-05-15 23:34:33 | 0.0003086 | 2.2175 | 5577.1294 | 0 | 关闭
3702 | 5 | 5 | 恒流充电 | 02:10:30 | 25:15:54 | 0.133 | 2.3199 | 0.2894 | 727.89 | 0.2894 | 727.89 | 0 | 0 | 0.0006602 | 1660.47 | 0.0006602 | 1660.47 | 0 | 0 | 2023-05-15 23:35:03 | 0.0003086 | 2.2174 | 5577.0177 | 0 | 关闭
3703 | 5 | 5 | 恒流充电 | 02:11:00 | 25:16:24 | 0.133 | 2.3204 | 0.2905 | 730.68 | 0.2905 | 730.68 | 0 | 0 | 0.0006628 | 1666.94 | 0.0006628 | 1666.94 | 0 | 0 | 2023-05-15 23:35:33 | 0.0003087 | 2.2176 | 5577.4648 | 0 | 关闭
3704 | 5 | 5 | 恒流充电 | 02:11:30 | 25:16:54 | 0.133 | 2.3209 | 0.2916 | 733.46 | 0.2916 | 733.46 | 0 | 0 | 0.0006653 | 1673.41 | 0.0006653 | 1673.41 | 0 | 0 | 2023-05-15 23:36:03 | 0.0003088 | 2.2175 | 5577.1294 | 0 | 关闭
3705 | 5 | 5 | 恒流充电 | 02:12:00 | 25:17:24 | 0.133 | 2.3214 | 0.2927 | 736.25 | 0.2927 | 736.25 | 0 | 0 | 0.0006679 | 1679.89 | 0.0006679 | 1679.89 | 0 | 0 | 2023-05-15 23:36:33 | 0.0003089 | 2.2174 | 5577.0177 | 0 | 关闭
3706 | 5 | 5 | 恒流充电 | 02:12:30 | 25:17:54 | 0.133 | 2.322 | 0.2938 | 739.04 | 0.2938 | 739.04 | 0 | 0 | 0.0006705 | 1686.36 | 0.0006705 | 1686.36 | 0 | 0 | 2023-05-15 23:37:03 | 0.0003089 | 1.8479 | 4647.6079 | 0 | 关闭
3707 | 5 | 5 | 恒流充电 | 02:13:00 | 25:18:24 | 0.133 | 2.3225 | 0.295 | 741.83 | 0.295 | 741.83 | 0 | 0 | 0.0006731 | 1692.84 | 0.0006731 | 1692.84 | 0 | 0 | 2023-05-15 23:37:33 | 0.000309 | 2.2176 | 5577.353 | 0 | 关闭
3708 | 5 | 5 | 恒流充电 | 02:13:30 | 25:18:54 | 0.1331 | 2.3231 | 0.2961 | 744.62 | 0.2961 | 744.62 | 0 | 0 | 0.0006756 | 1699.32 | 0.0006756 | 1699.32 | 0 | 0 | 2023-05-15 23:38:03 | 0.0003091 | 1.848 | 4647.7942 | 0 | 关闭
3709 | 5 | 5 | 恒流充电 | 02:14:00 | 25:19:24 | 0.133 | 2.3237 | 0.2972 | 747.41 | 0.2972 | 747.41 | 0 | 0 | 0.0006782 | 1705.79 | 0.0006782 | 1705.79 | 0 | 0 | 2023-05-15 23:38:33 | 0.0003091 | 1.8478 | 4647.4216 | 0 | 关闭
3710 | 5 | 5 | 恒流充电 | 02:14:30 | 25:19:54 | 0.1331 | 2.3243 | 0.2983 | 750.2 | 0.2983 | 750.2 | 0 | 0 | 0.0006808 | 1712.28 | 0.0006808 | 1712.28 | 0 | 0 | 2023-05-15 23:39:03 | 0.0003093 | 1.848 | 4647.9805 | 0 | 关闭
3711 | 5 | 5 | 恒流充电 | 02:15:00 | 25:20:24 | 0.1331 | 2.325 | 0.2994 | 752.98 | 0.2994 | 752.98 | 0 | 0 | 0.0006834 | 1718.76 | 0.0006834 | 1718.76 | 0 | 0 | 2023-05-15 23:39:33 | 0.0003094 | 1.584 | 3983.9034 | 0 | 关闭
3712 | 5 | 5 | 恒流充电 | 02:15:30 | 25:20:54 | 0.133 | 2.3257 | 0.3005 | 755.77 | 0.3005 | 755.77 | 0 | 0 | 0.000686 | 1725.24 | 0.000686 | 1725.24 | 0 | 0 | 2023-05-15 23:40:03 | 0.0003094 | 1.584 | 3983.8236 | 0 | 关闭
3713 | 5 | 5 | 恒流充电 | 02:16:00 | 25:21:24 | 0.1331 | 2.3264 | 0.3016 | 758.56 | 0.3016 | 758.56 | 0 | 0 | 0.0006885 | 1731.73 | 0.0006885 | 1731.73 | 0 | 0 | 2023-05-15 23:40:33 | 0.0003096 | 1.5839 | 3983.7437 | 0 | 关闭
3714 | 5 | 5 | 恒流充电 | 02:16:30 | 25:21:54 | 0.1331 | 2.3271 | 0.3027 | 761.35 | 0.3027 | 761.35 | 0 | 0 | 0.0006911 | 1738.22 | 0.0006911 | 1738.22 | 0 | 0 | 2023-05-15 23:41:03 | 0.0003096 | 1.584 | 3983.8236 | 0 | 关闭
3715 | 5 | 5 | 恒流充电 | 02:17:00 | 25:22:24 | 0.133 | 2.3279 | 0.3038 | 764.14 | 0.3038 | 764.14 | 0 | 0 | 0.0006937 | 1744.71 | 0.0006937 | 1744.71 | 0 | 0 | 2023-05-15 23:41:33 | 0.0003097 | 1.386 | 3485.8456 | 0 | 关闭
3716 | 5 | 5 | 恒流充电 | 02:17:30 | 25:22:54 | 0.1331 | 2.3287 | 0.3049 | 766.93 | 0.3049 | 766.93 | 0 | 0 | 0.0006963 | 1751.2 | 0.0006963 | 1751.2 | 0 | 0 | 2023-05-15 23:42:03 | 0.0003099 | 1.386 | 3485.9155 | 0 | 关闭
3717 | 5 | 5 | 恒流充电 | 02:18:00 | 25:23:24 | 0.133 | 2.3296 | 0.306 | 769.72 | 0.306 | 769.72 | 0 | 0 | 0.0006989 | 1757.7 | 0.0006989 | 1757.7 | 0 | 0 | 2023-05-15 23:42:33 | 0.00031 | 1.232 | 3098.5915 | 0 | 关闭
3718 | 5 | 5 | 恒流充电 | 02:18:30 | 25:23:54 | 0.133 | 2.3305 | 0.3071 | 772.5 | 0.3071 | 772.5 | 0 | 0 | 0.0007014 | 1764.2 | 0.0007014 | 1764.2 | 0 | 0 | 2023-05-15 23:43:03 | 0.00031 | 1.2319 | 3098.4052 | 0 | 关闭
3719 | 5 | 5 | 恒流充电 | 02:19:00 | 25:24:24 | 0.1331 | 2.3314 | 0.3083 | 775.29 | 0.3083 | 775.29 | 0 | 0 | 0.000704 | 1770.7 | 0.000704 | 1770.7 | 0 | 0 | 2023-05-15 23:43:33 | 0.0003102 | 1.232 | 3098.5294 | 0 | 关闭
3720 | 5 | 5 | 恒流充电 | 02:19:30 | 25:24:54 | 0.1331 | 2.3324 | 0.3094 | 778.08 | 0.3094 | 778.08 | 0 | 0 | 0.0007066 | 1777.2 | 0.0007066 | 1777.2 | 0 | 0 | 2023-05-15 23:44:03 | 0.0003103 | 1.1088 | 2788.7324 | 0 | 关闭
3721 | 5 | 5 | 恒流充电 | 02:20:00 | 25:25:24 | 0.133 | 2.3335 | 0.3105 | 780.87 | 0.3105 | 780.87 | 0 | 0 | 0.0007092 | 1783.71 | 0.0007092 | 1783.71 | 0 | 0 | 2023-05-15 23:44:33 | 0.0003105 | 1.0079 | 2535.008 | 0 | 关闭
3722 | 5 | 5 | 恒流充电 | 02:20:30 | 25:25:54 | 0.133 | 2.3346 | 0.3116 | 783.66 | 0.3116 | 783.66 | 0 | 0 | 0.0007118 | 1790.21 | 0.0007118 | 1790.21 | 0 | 0 | 2023-05-15 23:45:03 | 0.0003106 | 1.008 | 2535.1605 | 0 | 关闭
3723 | 5 | 5 | 恒流充电 | 02:21:00 | 25:26:24 | 0.133 | 2.3356 | 0.3127 | 786.45 | 0.3127 | 786.45 | 0 | 0 | 0.0007144 | 1796.73 | 0.0007144 | 1796.73 | 0 | 0 | 2023-05-15 23:45:33 | 0.0003107 | 1.1087 | 2788.4529 | 0 | 关闭
3724 | 5 | 5 | 恒流充电 | 02:21:30 | 25:26:54 | 0.133 | 2.3368 | 0.3138 | 789.24 | 0.3138 | 789.24 | 0 | 0 | 0.000717 | 1803.24 | 0.000717 | 1803.24 | 0 | 0 | 2023-05-15 23:46:03 | 0.0003109 | 0.924 | 2323.8971 | 0 | 关闭
3725 | 5 | 5 | 恒流充电 | 02:22:00 | 25:27:24 | 0.133 | 2.3381 | 0.3149 | 792.03 | 0.3149 | 792.03 | 0 | 0 | 0.0007196 | 1809.76 | 0.0007196 | 1809.76 | 0 | 0 | 2023-05-15 23:46:33 | 0.0003111 | 0.8529 | 2145.0498 | 0 | 关闭
3726 | 5 | 5 | 恒流充电 | 02:22:30 | 25:27:54 | 0.133 | 2.3394 | 0.316 | 794.81 | 0.316 | 794.81 | 0 | 0 | 0.0007222 | 1816.28 | 0.0007222 | 1816.28 | 0 | 0 | 2023-05-15 23:47:03 | 0.0003113 | 0.8529 | 2145.0068 | 0 | 关闭
3727 | 5 | 5 | 恒流充电 | 02:23:00 | 25:28:24 | 0.133 | 2.3409 | 0.3171 | 797.6 | 0.3171 | 797.6 | 0 | 0 | 0.0007247 | 1822.81 | 0.0007247 | 1822.81 | 0 | 0 | 2023-05-15 23:47:33 | 0.0003114 | 0.7391 | 1859.0059 | 0 | 关闭
3728 | 5 | 5 | 恒流充电 | 02:23:30 | 25:28:54 | 0.133 | 2.3425 | 0.3182 | 800.39 | 0.3182 | 800.39 | 0 | 0 | 0.0007273 | 1829.34 | 0.0007273 | 1829.34 | 0 | 0 | 2023-05-15 23:48:03 | 0.0003117 | 0.693 | 1742.853 | 0 | 关闭
3729 | 5 | 5 | 恒流充电 | 02:24:00 | 25:29:24 | 0.133 | 2.3442 | 0.3193 | 803.18 | 0.3193 | 803.18 | 0 | 0 | 0.0007299 | 1835.87 | 0.0007299 | 1835.87 | 0 | 0 | 2023-05-15 23:48:33 | 0.0003119 | 0.6522 | 1640.2664 | 0 | 关闭
3730 | 5 | 5 | 恒流充电 | 02:24:30 | 25:29:54 | 0.1331 | 2.3459 | 0.3205 | 805.97 | 0.3205 | 805.97 | 0 | 0 | 0.0007325 | 1842.41 | 0.0007325 | 1842.41 | 0 | 0 | 2023-05-15 23:49:03 | 0.0003121 | 0.6522 | 1640.3651 | 0 | 关闭
3731 | 5 | 5 | 恒流充电 | 02:25:00 | 25:30:24 | 0.133 | 2.348 | 0.3216 | 808.76 | 0.3216 | 808.76 | 0 | 0 | 0.0007351 | 1848.95 | 0.0007351 | 1848.95 | 0 | 0 | 2023-05-15 23:49:33 | 0.0003124 | 0.5279 | 1327.8347 | 0 | 关闭
3732 | 5 | 5 | 恒流充电 | 02:25:30 | 25:30:54 | 0.133 | 2.3503 | 0.3227 | 811.54 | 0.3227 | 811.54 | 0 | 0 | 0.0007377 | 1855.5 | 0.0007377 | 1855.5 | 0 | 0 | 2023-05-15 23:50:03 | 0.0003127 | 0.4821 | 1212.4194 | 0 | 关闭
3733 | 5 | 5 | 恒流充电 | 02:26:00 | 25:31:24 | 0.133 | 2.3529 | 0.3238 | 814.33 | 0.3238 | 814.33 | 0 | 0 | 0.0007404 | 1862.06 | 0.0007404 | 1862.06 | 0 | 0 | 2023-05-15 23:50:33 | 0.000313 | 0.4264 | 1072.5034 | 0 | 关闭
3734 | 5 | 5 | 恒流充电 | 02:26:30 | 25:31:54 | 0.133 | 2.356 | 0.3249 | 817.12 | 0.3249 | 817.12 | 0 | 0 | 0.000743 | 1868.63 | 0.000743 | 1868.63 | 0 | 0 | 2023-05-15 23:51:03 | 0.0003134 | 0.3577 | 899.537 | 0 | 关闭
3735 | 5 | 5 | 恒流充电 | 02:27:00 | 25:32:24 | 0.133 | 2.3595 | 0.326 | 819.91 | 0.326 | 819.91 | 0 | 0 | 0.0007456 | 1875.2 | 0.0007456 | 1875.2 | 0 | 0 | 2023-05-15 23:51:33 | 0.0003139 | 0.3168 | 796.7168 | 0 | 关闭
3736 | 5 | 5 | 恒流充电 | 02:27:30 | 25:32:54 | 0.133 | 2.364 | 0.3271 | 822.7 | 0.3271 | 822.7 | 0 | 0 | 0.0007482 | 1881.79 | 0.0007482 | 1881.79 | 0 | 0 | 2023-05-15 23:52:03 | 0.0003145 | 0.2464 | 619.7183 | 0 | 关闭
3737 | 5 | 5 | 恒流充电 | 02:28:00 | 25:33:24 | 0.133 | 2.3698 | 0.3282 | 825.49 | 0.3282 | 825.49 | 0 | 0 | 0.0007508 | 1888.39 | 0.0007508 | 1888.39 | 0 | 0 | 2023-05-15 23:52:33 | 0.0003153 | 0.1912 | 480.787 | 0 | 关闭
3738 | 5 | 5 | 恒流充电 | 02:28:30 | 25:33:54 | 0.133 | 2.3778 | 0.3293 | 828.28 | 0.3293 | 828.28 | 0 | 0 | 0.0007535 | 1895.01 | 0.0007535 | 1895.01 | 0 | 0 | 2023-05-15 23:53:03 | 0.0003163 | 0.1386 | 348.5776 | 0 | 关闭
3739 | 5 | 5 | 恒流充电 | 02:28:56 | 25:34:20 | 0.133 | 2.3878 | 0.3303 | 830.69 | 0.3303 | 830.69 | 0 | 0 | 0.0007557 | 1900.76 | 0.0007557 | 1900.76 | 0 | 0 | 2023-05-15 23:53:29 | 0.0003177 | 0.0961 | 241.6778 | 0 | 关闭
3740 | 5 | 5 | 恒流充电 | 02:29:00 | 25:34:24 | 0.1331 | 2.3896 | 0.3304 | 831.06 | 0.3304 | 831.06 | 0 | 0 | 0.0007561 | 1901.65 | 0.0007561 | 1901.65 | 0 | 0 | 2023-05-15 23:53:33 | 0.000318 | 0.0821 | 206.5479 | 0 | 关闭
3741 | 5 | 5 | 恒流充电 | 02:29:17 | 25:34:41 | 0.133 | 2.3997 | 0.3311 | 832.65 | 0.3311 | 832.65 | 0 | 0 | 0.0007576 | 1905.46 | 0.0007576 | 1905.46 | 0 | 0 | 2023-05-15 23:53:50 | 0.0003193 | 0.0626 | 157.3744 | 0 | 关闭
3742 | 5 | 5 | 恒流充电 | 02:29:30 | 25:34:54 | 0.133 | 2.4096 | 0.3315 | 833.85 | 0.3315 | 833.85 | 0 | 0 | 0.0007588 | 1908.34 | 0.0007588 | 1908.34 | 0 | 0 | 2023-05-15 23:54:03 | 0.0003206 | 0.0482 | 121.1252 | 0 | 关闭
3743 | 5 | 5 | 恒流充电 | 02:29:40 | 25:35:04 | 0.1331 | 2.4196 | 0.3319 | 834.84 | 0.3319 | 834.84 | 0 | 0 | 0.0007597 | 1910.72 | 0.0007597 | 1910.72 | 0 | 0 | 2023-05-15 23:54:13 | 0.000322 | 0.0392 | 98.5189 | 0 | 关闭
3744 | 5 | 5 | 恒流充电 | 02:29:49 | 25:35:13 | 0.133 | 2.4297 | 0.3323 | 835.66 | 0.3323 | 835.66 | 0 | 0 | 0.0007605 | 1912.7 | 0.0007605 | 1912.7 | 0 | 0 | 2023-05-15 23:54:22 | 0.0003232 | 0.0322 | 80.9975 | 0 | 关闭
3745 | 5 | 5 | 恒流充电 | 02:29:57 | 25:35:21 | 0.133 | 2.4397 | 0.3326 | 836.4 | 0.3326 | 836.4 | 0 | 0 | 0.0007612 | 1914.51 | 0.0007612 | 1914.51 | 0 | 0 | 2023-05-15 23:54:30 | 0.0003246 | 0.0296 | 74.3628 | 0 | 关闭
3746 | 5 | 5 | 恒流充电 | 02:30:00 | 25:35:24 | 0.133 | 2.4434 | 0.3326 | 836.64 | 0.3326 | 836.64 | 0 | 0 | 0.0007614 | 1915.1 | 0.0007614 | 1915.1 | 0 | 0 | 2023-05-15 23:54:33 | 0.0003251 | 0.026 | 65.3319 | 0 | 关闭
3747 | 5 | 5 | 恒流充电 | 02:30:07 | 25:35:31 | 0.133 | 2.4534 | 0.3329 | 837.3 | 0.3329 | 837.3 | 0 | 0 | 0.0007621 | 1916.72 | 0.0007621 | 1916.72 | 0 | 0 | 2023-05-15 23:54:40 | 0.0003264 | 0.0262 | 65.9904 | 0 | 关闭
3748 | 5 | 5 | 恒流充电 | 02:30:13 | 25:35:37 | 0.133 | 2.4634 | 0.3332 | 837.92 | 0.3332 | 837.92 | 0 | 0 | 0.0007627 | 1918.25 | 0.0007627 | 1918.25 | 0 | 0 | 2023-05-15 23:54:46 | 0.0003277 | 0.0248 | 62.2792 | 0 | 关闭
3749 | 5 | 5 | 恒流充电 | 02:30:20 | 25:35:44 | 0.133 | 2.4734 | 0.3334 | 838.54 | 0.3334 | 838.54 | 0 | 0 | 0.0007633 | 1919.77 | 0.0007633 | 1919.77 | 0 | 0 | 2023-05-15 23:54:53 | 0.0003291 | 0.0244 | 61.3459 | 0 | 关闭
3750 | 5 | 5 | 恒流充电 | 02:30:27 | 25:35:51 | 0.1331 | 2.4835 | 0.3337 | 839.16 | 0.3337 | 839.16 | 0 | 0 | 0.0007639 | 1921.31 | 0.0007639 | 1921.31 | 0 | 0 | 2023-05-15 23:55:00 | 0.0003305 | 0.0245 | 61.6681 | 0 | 关闭
3751 | 5 | 5 | 恒流充电 | 02:30:30 | 25:35:54 | 0.133 | 2.4878 | 0.3338 | 839.43 | 0.3338 | 839.43 | 0 | 0 | 0.0007642 | 1921.98 | 0.0007642 | 1921.98 | 0 | 0 | 2023-05-15 23:55:03 | 0.000331 | 0.0249 | 62.6888 | 0 | 关闭
3752 | 5 | 5 | 恒流充电 | 02:30:36 | 25:36:00 | 0.133 | 2.4978 | 0.334 | 840.06 | 0.334 | 840.06 | 0 | 0 | 0.0007648 | 1923.55 | 0.0007648 | 1923.55 | 0 | 0 | 2023-05-15 23:55:09 | 0.0003323 | 0.0251 | 63.2014 | 0 | 关闭
3753 | 5 | 5 | 恒流充电 | 02:30:43 | 25:36:07 | 0.133 | 2.5078 | 0.3343 | 840.71 | 0.3343 | 840.71 | 0 | 0 | 0.0007655 | 1925.18 | 0.0007655 | 1925.18 | 0 | 0 | 2023-05-15 23:55:16 | 0.0003337 | 0.0259 | 65.0738 | 0 | 关闭
3754 | 5 | 5 | 恒流充电 | 02:30:50 | 25:36:15 | 0.133 | 2.5178 | 0.3345 | 841.37 | 0.3345 | 841.37 | 0 | 0 | 0.0007661 | 1926.84 | 0.0007661 | 1926.84 | 0 | 0 | 2023-05-15 23:55:23 | 0.000335 | 0.0262 | 65.9904 | 0 | 关闭
3755 | 5 | 5 | 恒流充电 | 02:30:58 | 25:36:22 | 0.133 | 2.5279 | 0.3348 | 842.07 | 0.3348 | 842.07 | 0 | 0 | 0.0007668 | 1928.6 | 0.0007668 | 1928.6 | 0 | 0 | 2023-05-15 23:55:31 | 0.0003363 | 0.0274 | 69.028 | 0 | 关闭
3756 | 5 | 5 | 恒流充电 | 02:31:00 | 25:36:24 | 0.133 | 2.53 | 0.3349 | 842.22 | 0.3349 | 842.22 | 0 | 0 | 0.000767 | 1928.98 | 0.000767 | 1928.98 | 0 | 0 | 2023-05-15 23:55:33 | 0.0003366 | 0.0282 | 70.8218 | 0 | 关闭
3757 | 5 | 5 | 恒流充电 | 02:31:07 | 25:36:31 | 0.133 | 2.54 | 0.3352 | 842.94 | 0.3352 | 842.94 | 0 | 0 | 0.0007677 | 1930.81 | 0.0007677 | 1930.81 | 0 | 0 | 2023-05-15 23:55:40 | 0.0003379 | 0.0288 | 72.4905 | 0 | 关闭
3758 | 5 | 5 | 恒流充电 | 02:31:16 | 25:36:40 | 0.133 | 2.5501 | 0.3355 | 843.72 | 0.3355 | 843.72 | 0 | 0 | 0.0007685 | 1932.78 | 0.0007685 | 1932.78 | 0 | 0 | 2023-05-15 23:55:49 | 0.0003393 | 0.0304 | 76.3935 | 0 | 关闭
3759 | 5 | 5 | 恒流充电 | 02:31:24 | 25:36:48 | 0.133 | 2.5601 | 0.3358 | 844.52 | 0.3358 | 844.52 | 0 | 0 | 0.0007693 | 1934.82 | 0.0007693 | 1934.82 | 0 | 0 | 2023-05-15 23:55:57 | 0.0003406 | 0.0318 | 79.9352 | 0 | 关闭
3760 | 5 | 5 | 恒流充电 | 02:31:30 | 25:36:54 | 0.133 | 2.5661 | 0.336 | 845.01 | 0.336 | 845.01 | 0 | 0 | 0.0007698 | 1936.08 | 0.0007698 | 1936.08 | 0 | 0 | 2023-05-15 23:56:03 | 0.0003414 | 0.0327 | 82.1224 | 0 | 关闭
3761 | 5 | 5 | 恒流充电 | 02:31:38 | 25:37:03 | 0.133 | 2.5761 | 0.3363 | 845.84 | 0.3363 | 845.84 | 0 | 0 | 0.0007706 | 1938.21 | 0.0007706 | 1938.21 | 0 | 0 | 2023-05-15 23:56:11 | 0.0003427 | 0.0329 | 82.7185 | 0 | 关闭
3762 | 5 | 5 | 恒流充电 | 02:31:47 | 25:37:11 | 0.133 | 2.5861 | 0.3366 | 846.66 | 0.3366 | 846.66 | 0 | 0 | 0.0007715 | 1940.35 | 0.0007715 | 1940.35 | 0 | 0 | 2023-05-15 23:56:20 | 0.0003441 | 0.0329 | 82.7297 | 0 | 关闭
3763 | 5 | 5 | 恒流充电 | 02:31:56 | 25:37:20 | 0.133 | 2.5961 | 0.337 | 847.48 | 0.337 | 847.48 | 0 | 0 | 0.0007723 | 1942.47 | 0.0007723 | 1942.47 | 0 | 0 | 2023-05-15 23:56:29 | 0.0003454 | 0.0325 | 81.7963 | 0 | 关闭
3764 | 5 | 5 | 恒流充电 | 02:32:00 | 25:37:24 | 0.133 | 2.6002 | 0.3371 | 847.8 | 0.3371 | 847.8 | 0 | 0 | 0.0007727 | 1943.29 | 0.0007727 | 1943.29 | 0 | 0 | 2023-05-15 23:56:33 | 0.000346 | 0.0307 | 77.0885 | 0 | 关闭
3765 | 5 | 5 | 恒流充电 | 02:32:08 | 25:37:32 | 0.133 | 2.6102 | 0.3374 | 848.58 | 0.3374 | 848.58 | 0 | 0 | 0.0007735 | 1945.32 | 0.0007735 | 1945.32 | 0 | 0 | 2023-05-15 23:56:41 | 0.0003473 | 0.031 | 78.074 | 0 | 关闭
3766 | 5 | 5 | 恒流充电 | 02:32:16 | 25:37:40 | 0.133 | 2.6202 | 0.3377 | 849.31 | 0.3377 | 849.31 | 0 | 0 | 0.0007742 | 1947.24 | 0.0007742 | 1947.24 | 0 | 0 | 2023-05-15 23:56:49 | 0.0003486 | 0.0292 | 73.4295 | 0 | 关闭
3767 | 5 | 5 | 恒流充电 | 02:32:23 | 25:37:47 | 0.133 | 2.6302 | 0.338 | 850.01 | 0.338 | 850.01 | 0 | 0 | 0.000775 | 1949.07 | 0.000775 | 1949.07 | 0 | 0 | 2023-05-15 23:56:56 | 0.0003499 | 0.0277 | 69.7127 | 0 | 关闭
3768 | 5 | 5 | 恒流充电 | 02:32:30 | 25:37:54 | 0.133 | 2.6386 | 0.3382 | 850.58 | 0.3382 | 850.58 | 0 | 0 | 0.0007756 | 1950.59 | 0.0007756 | 1950.59 | 0 | 0 | 2023-05-15 23:57:03 | 0.000351 | 0.0273 | 68.6127 | 0 | 关闭
3769 | 5 | 5 | 恒流充电 | 02:32:37 | 25:38:01 | 0.133 | 2.6487 | 0.3385 | 851.24 | 0.3385 | 851.24 | 0 | 0 | 0.0007762 | 1952.31 | 0.0007762 | 1952.31 | 0 | 0 | 2023-05-15 23:57:10 | 0.0003524 | 0.0256 | 64.4129 | 0 | 关闭
3770 | 5 | 5 | 恒流充电 | 02:32:43 | 25:38:07 | 0.133 | 2.6588 | 0.3387 | 851.87 | 0.3387 | 851.87 | 0 | 0 | 0.0007769 | 1953.99 | 0.0007769 | 1953.99 | 0 | 0 | 2023-05-15 23:57:16 | 0.0003537 | 0.0249 | 62.5867 | 0 | 关闭
3771 | 5 | 5 | 恒流充电 | 02:32:50 | 25:38:14 | 0.133 | 2.6688 | 0.3389 | 852.47 | 0.3389 | 852.47 | 0 | 0 | 0.0007775 | 1955.6 | 0.0007775 | 1955.6 | 0 | 0 | 2023-05-15 23:57:23 | 0.0003551 | 0.024 | 60.4181 | 0 | 关闭
3772 | 5 | 5 | 恒流充电 | 02:32:56 | 25:38:20 | 0.133 | 2.6789 | 0.3392 | 853.08 | 0.3392 | 853.08 | 0 | 0 | 0.0007782 | 1957.21 | 0.0007782 | 1957.21 | 0 | 0 | 2023-05-15 23:57:29 | 0.0003564 | 0.0238 | 59.8143 | 0 | 关闭
3773 | 5 | 5 | 恒流充电 | 02:33:00 | 25:38:24 | 0.133 | 2.684 | 0.3393 | 853.37 | 0.3393 | 853.37 | 0 | 0 | 0.0007785 | 1958.01 | 0.0007785 | 1958.01 | 0 | 0 | 2023-05-15 23:57:33 | 0.0003571 | 0.0232 | 58.3128 | 0 | 关闭
3774 | 5 | 5 | 恒流充电 | 02:33:06 | 25:38:30 | 0.133 | 2.694 | 0.3395 | 853.96 | 0.3395 | 853.96 | 0 | 0 | 0.0007791 | 1959.58 | 0.0007791 | 1959.58 | 0 | 0 | 2023-05-15 23:57:39 | 0.0003584 | 0.0233 | 58.5681 | 0 | 关闭
3775 | 5 | 5 | 恒流充电 | 02:33:12 | 25:38:36 | 0.133 | 2.7041 | 0.3398 | 854.54 | 0.3398 | 854.54 | 0 | 0 | 0.0007798 | 1961.16 | 0.0007798 | 1961.16 | 0 | 0 | 2023-05-15 23:57:45 | 0.0003597 | 0.0231 | 57.9771 | 0 | 关闭
3776 | 5 | 5 | 恒流充电 | 02:33:18 | 25:38:43 | 0.133 | 2.7143 | 0.34 | 855.13 | 0.34 | 855.13 | 0 | 0 | 0.0007804 | 1962.75 | 0.0007804 | 1962.75 | 0 | 0 | 2023-05-15 23:57:51 | 0.0003611 | 0.0228 | 57.4087 | 0 | 关闭
3777 | 5 | 5 | 恒流充电 | 02:33:25 | 25:38:49 | 0.133 | 2.7244 | 0.3402 | 855.72 | 0.3402 | 855.72 | 0 | 0 | 0.000781 | 1964.34 | 0.000781 | 1964.34 | 0 | 0 | 2023-05-15 23:57:58 | 0.0003625 | 0.023 | 57.9716 | 0 | 关闭
3778 | 5 | 5 | 恒流充电 | 02:33:30 | 25:38:54 | 0.133 | 2.732 | 0.3404 | 856.16 | 0.3404 | 856.16 | 0 | 0 | 0.0007815 | 1965.56 | 0.0007815 | 1965.56 | 0 | 0 | 2023-05-15 23:58:03 | 0.0003635 | 0.0233 | 58.7149 | 0 | 关闭
3779 | 5 | 5 | 恒流充电 | 02:33:36 | 25:39:00 | 0.133 | 2.742 | 0.3406 | 856.75 | 0.3406 | 856.75 | 0 | 0 | 0.0007821 | 1967.16 | 0.0007821 | 1967.16 | 0 | 0 | 2023-05-15 23:58:09 | 0.0003648 | 0.0233 | 58.5569 | 0 | 关闭
3780 | 5 | 5 | 恒流充电 | 02:33:42 | 25:39:06 | 0.133 | 2.752 | 0.3409 | 857.33 | 0.3409 | 857.33 | 0 | 0 | 0.0007828 | 1968.77 | 0.0007828 | 1968.77 | 0 | 0 | 2023-05-15 23:58:15 | 0.0003662 | 0.0233 | 58.5513 | 0 | 关闭
3781 | 5 | 5 | 恒流充电 | 02:33:48 | 25:39:13 | 0.133 | 2.762 | 0.3411 | 857.92 | 0.3411 | 857.92 | 0 | 0 | 0.0007834 | 1970.39 | 0.0007834 | 1970.39 | 0 | 0 | 2023-05-15 23:58:21 | 0.0003675 | 0.0233 | 58.5569 | 0 | 关闭
3782 | 5 | 5 | 恒流充电 | 02:33:55 | 25:39:19 | 0.133 | 2.772 | 0.3413 | 858.5 | 0.3413 | 858.5 | 0 | 0 | 0.0007841 | 1972.01 | 0.0007841 | 1972.01 | 0 | 0 | 2023-05-15 23:58:28 | 0.0003688 | 0.0233 | 58.5625 | 0 | 关闭
3783 | 5 | 5 | 恒流充电 | 02:34:00 | 25:39:24 | 0.133 | 2.7794 | 0.3415 | 858.95 | 0.3415 | 858.95 | 0 | 0 | 0.0007846 | 1973.24 | 0.0007846 | 1973.24 | 0 | 0 | 2023-05-15 23:58:33 | 0.0003698 | 0.024 | 60.2866 | 0 | 关闭
3784 | 5 | 5 | 恒流充电 | 02:34:06 | 25:39:30 | 0.133 | 2.7895 | 0.3418 | 859.55 | 0.3418 | 859.55 | 0 | 0 | 0.0007852 | 1974.9 | 0.0007852 | 1974.9 | 0 | 0 | 2023-05-15 23:58:39 | 0.0003711 | 0.0234 | 58.8957 | 0 | 关闭
3785 | 5 | 5 | 恒流充电 | 02:34:12 | 25:39:37 | 0.133 | 2.7996 | 0.342 | 860.15 | 0.342 | 860.15 | 0 | 0 | 0.0007859 | 1976.59 | 0.0007859 | 1976.59 | 0 | 0 | 2023-05-15 23:58:45 | 0.0003724 | 0.0238 | 59.8143 | 0 | 关闭
3786 | 5 | 5 | 恒流充电 | 02:34:13 | 25:39:37 | 0.133 | 2.8 | 0.342 | 860.18 | 0.342 | 860.18 | 0 | 0 | 0.0007859 | 1976.67 | 0.0007859 | 1976.67 | 0 | 0 | 2023-05-15 23:58:46 | 0.0003724 | 0.0277 | 69.7239 | 0 | 关闭
3787 | 6 | 2 | 搁置 | 00:00:00 | 25:39:37 | 0 | 2.7951 | 0 | 0 | 0 | 0 | 0 | 0 | 0 | 0 | 0 | 0 | 0 | 0 | 2023-05-15 23:58:46 | 0 | 0 | 0 | 0 | 关闭
3788 | 6 | 2 | 搁置 | 00:00:00 | 25:39:37 | 0 | 2.7807 | 0 | 0 | 0 | 0 | 0 | 0 | 0 | 0 | 0 | 0 | 0 | 0 | 2023-05-15 23:58:46 | 0 | 0 | 0 | 0 | 关闭
3789 | 6 | 2 | 搁置 | 00:00:00 | 25:39:38 | 0 | 2.769 | 0 | 0 | 0 | 0 | 0 | 0 | 0 | 0 | 0 | 0 | 0 | 0 | 2023-05-15 23:58:47 | 0 | 0 | 0 | 0 | 关闭
3790 | 6 | 2 | 搁置 | 00:00:01 | 25:39:38 | 0 | 2.7584 | 0 | 0 | 0 | 0 | 0 | 0 | 0 | 0 | 0 | 0 | 0 | 0 | 2023-05-15 23:58:47 | 0 | 0 | 0 | 0 | 关闭
3791 | 6 | 2 | 搁置 | 00:00:01 | 25:39:38 | 0 | 2.7476 | 0 | 0 | 0 | 0 | 0 | 0 | 0 | 0 | 0 | 0 | 0 | 0 | 2023-05-15 23:58:47 | 0 | 0 | 0 | 0 | 关闭
3792 | 6 | 2 | 搁置 | 00:00:01 | 25:39:39 | 0 | 2.7357 | 0 | 0 | 0 | 0 | 0 | 0 | 0 | 0 | 0 | 0 | 0 | 0 | 2023-05-15 23:58:48 | 0 | 0 | 0 | 0 | 关闭
3793 | 6 | 2 | 搁置 | 00:00:02 | 25:39:39 | 0 | 2.7239 | 0 | 0 | 0 | 0 | 0 | 0 | 0 | 0 | 0 | 0 | 0 | 0 | 2023-05-15 23:58:48 | 0 | 0 | 0 | 0 | 关闭
3794 | 6 | 2 | 搁置 | 00:00:02 | 25:39:39 | 0 | 2.7137 | 0 | 0 | 0 | 0 | 0 | 0 | 0 | 0 | 0 | 0 | 0 | 0 | 2023-05-15 23:58:49 | 0 | 0 | 0 | 0 | 关闭
3795 | 6 | 2 | 搁置 | 00:00:03 | 25:39:40 | 0 | 2.7011 | 0 | 0 | 0 | 0 | 0 | 0 | 0 | 0 | 0 | 0 | 0 | 0 | 2023-05-15 23:58:49 | 0 | 0 | 0 | 0 | 关闭
3796 | 6 | 2 | 搁置 | 00:00:03 | 25:39:40 | 0 | 2.6901 | 0 | 0 | 0 | 0 | 0 | 0 | 0 | 0 | 0 | 0 | 0 | 0 | 2023-05-15 23:58:50 | 0 | 0 | 0 | 0 | 关闭
3797 | 6 | 2 | 搁置 | 00:00:04 | 25:39:41 | 0 | 2.6793 | 0 | 0 | 0 | 0 | 0 | 0 | 0 | 0 | 0 | 0 | 0 | 0 | 2023-05-15 23:58:50 | 0 | 0 | 0 | 0 | 关闭
3798 | 6 | 2 | 搁置 | 00:00:04 | 25:39:42 | 0 | 2.668 | 0 | 0 | 0 | 0 | 0 | 0 | 0 | 0 | 0 | 0 | 0 | 0 | 2023-05-15 23:58:51 | 0 | 0 | 0 | 0 | 关闭
3799 | 6 | 2 | 搁置 | 00:00:05 | 25:39:42 | 0 | 2.6566 | 0 | 0 | 0 | 0 | 0 | 0 | 0 | 0 | 0 | 0 | 0 | 0 | 2023-05-15 23:58:51 | 0 | 0 | 0 | 0 | 关闭
3800 | 6 | 2 | 搁置 | 00:00:05 | 25:39:43 | 0 | 2.6462 | 0 | 0 | 0 | 0 | 0 | 0 | 0 | 0 | 0 | 0 | 0 | 0 | 2023-05-15 23:58:52 | 0 | 0 | 0 | 0 | 关闭
3801 | 6 | 2 | 搁置 | 00:00:06 | 25:39:43 | 0 | 2.6348 | 0 | 0 | 0 | 0 | 0 | 0 | 0 | 0 | 0 | 0 | 0 | 0 | 2023-05-15 23:58:53 | 0 | 0 | 0 | 0 | 关闭
3802 | 6 | 2 | 搁置 | 00:00:07 | 25:39:44 | 0 | 2.6243 | 0 | 0 | 0 | 0 | 0 | 0 | 0 | 0 | 0 | 0 | 0 | 0 | 2023-05-15 23:58:53 | 0 | 0 | 0 | 0 | 关闭
3803 | 6 | 2 | 搁置 | 00:00:08 | 25:39:45 | 0 | 2.6135 | 0 | 0 | 0 | 0 | 0 | 0 | 0 | 0 | 0 | 0 | 0 | 0 | 2023-05-15 23:58:54 | 0 | 0 | 0 | 0 | 关闭
3804 | 6 | 2 | 搁置 | 00:00:08 | 25:39:46 | 0 | 2.603 | 0 | 0 | 0 | 0 | 0 | 0 | 0 | 0 | 0 | 0 | 0 | 0 | 2023-05-15 23:58:55 | 0 | 0 | 0 | 0 | 关闭
3805 | 6 | 2 | 搁置 | 00:00:09 | 25:39:47 | 0 | 2.5922 | 0 | 0 | 0 | 0 | 0 | 0 | 0 | 0 | 0 | 0 | 0 | 0 | 2023-05-15 23:58:56 | 0 | 0 | 0 | 0 | 关闭
3806 | 6 | 2 | 搁置 | 00:00:10 | 25:39:48 | 0 | 2.5816 | 0 | 0 | 0 | 0 | 0 | 0 | 0 | 0 | 0 | 0 | 0 | 0 | 2023-05-15 23:58:57 | 0 | 0 | 0 | 0 | 关闭
3807 | 6 | 2 | 搁置 | 00:00:11 | 25:39:49 | 0 | 2.5713 | 0 | 0 | 0 | 0 | 0 | 0 | 0 | 0 | 0 | 0 | 0 | 0 | 2023-05-15 23:58:58 | 0 | 0 | 0 | 0 | 关闭
3808 | 6 | 2 | 搁置 | 00:00:12 | 25:39:50 | 0 | 2.5606 | 0 | 0 | 0 | 0 | 0 | 0 | 0 | 0 | 0 | 0 | 0 | 0 | 2023-05-15 23:58:59 | 0 | 0 | 0 | 0 | 关闭
3809 | 6 | 2 | 搁置 | 00:00:14 | 25:39:51 | 0 | 2.5501 | 0 | 0 | 0 | 0 | 0 | 0 | 0 | 0 | 0 | 0 | 0 | 0 | 2023-05-15 23:59:00 | 0 | 0 | 0 | 0 | 关闭
3810 | 6 | 2 | 搁置 | 00:00:15 | 25:39:52 | 0 | 2.5399 | 0 | 0 | 0 | 0 | 0 | 0 | 0 | 0 | 0 | 0 | 0 | 0 | 2023-05-15 23:59:01 | 0 | 0 | 0 | 0 | 关闭
3811 | 6 | 2 | 搁置 | 00:00:16 | 25:39:53 | 0 | 2.5299 | 0 | 0 | 0 | 0 | 0 | 0 | 0 | 0 | 0 | 0 | 0 | 0 | 2023-05-15 23:59:02 | 0 | 0 | 0 | 0 | 关闭
3812 | 6 | 2 | 搁置 | 00:00:18 | 25:39:55 | 0 | 2.5193 | 0 | 0 | 0 | 0 | 0 | 0 | 0 | 0 | 0 | 0 | 0 | 0 | 2023-05-15 23:59:04 | 0 | 0 | 0 | 0 | 关闭
3813 | 6 | 2 | 搁置 | 00:00:19 | 25:39:56 | 0 | 2.509 | 0 | 0 | 0 | 0 | 0 | 0 | 0 | 0 | 0 | 0 | 0 | 0 | 2023-05-15 23:59:06 | 0 | 0 | 0 | 0 | 关闭
3814 | 6 | 2 | 搁置 | 00:00:21 | 25:39:58 | 0 | 2.4985 | 0 | 0 | 0 | 0 | 0 | 0 | 0 | 0 | 0 | 0 | 0 | 0 | 2023-05-15 23:59:07 | 0 | 0 | 0 | 0 | 关闭
3815 | 6 | 2 | 搁置 | 00:00:23 | 25:40:00 | 0 | 2.4885 | 0 | 0 | 0 | 0 | 0 | 0 | 0 | 0 | 0 | 0 | 0 | 0 | 2023-05-15 23:59:09 | 0 | 0 | 0 | 0 | 关闭
3816 | 6 | 2 | 搁置 | 00:00:25 | 25:40:02 | 0 | 2.4783 | 0 | 0 | 0 | 0 | 0 | 0 | 0 | 0 | 0 | 0 | 0 | 0 | 2023-05-15 23:59:11 | 0 | 0 | 0 | 0 | 关闭
3817 | 6 | 2 | 搁置 | 00:00:28 | 25:40:05 | 0 | 2.468 | 0 | 0 | 0 | 0 | 0 | 0 | 0 | 0 | 0 | 0 | 0 | 0 | 2023-05-15 23:59:14 | 0 | 0 | 0 | 0 | 关闭
3818 | 6 | 2 | 搁置 | 00:00:30 | 25:40:07 | 0 | 2.461 | 0 | 0 | 0 | 0 | 0 | 0 | 0 | 0 | 0 | 0 | 0 | 0 | 2023-05-15 23:59:16 | 0 | 0 | 0 | 0 | 关闭
3819 | 6 | 2 | 搁置 | 00:00:33 | 25:40:10 | 0 | 2.4509 | 0 | 0 | 0 | 0 | 0 | 0 | 0 | 0 | 0 | 0 | 0 | 0 | 2023-05-15 23:59:19 | 0 | 0 | 0 | 0 | 关闭
3820 | 6 | 2 | 搁置 | 00:00:37 | 25:40:14 | 0 | 2.4408 | 0 | 0 | 0 | 0 | 0 | 0 | 0 | 0 | 0 | 0 | 0 | 0 | 2023-05-15 23:59:24 | 0 | 0 | 0 | 0 | 关闭
3821 | 6 | 2 | 搁置 | 00:00:43 | 25:40:20 | 0 | 2.4307 | 0 | 0 | 0 | 0 | 0 | 0 | 0 | 0 | 0 | 0 | 0 | 0 | 2023-05-15 23:59:29 | 0 | 0 | 0 | 0 | 关闭
3822 | 6 | 2 | 搁置 | 00:00:50 | 25:40:27 | 0 | 2.4205 | 0 | 0 | 0 | 0 | 0 | 0 | 0 | 0 | 0 | 0 | 0 | 0 | 2023-05-15 23:59:37 | 0 | 0 | 0 | 0 | 关闭
3823 | 6 | 2 | 搁置 | 00:01:00 | 25:40:37 | 0 | 2.4113 | 0 | 0 | 0 | 0 | 0 | 0 | 0 | 0 | 0 | 0 | 0 | 0 | 2023-05-15 23:59:46 | 0 | 0 | 0 | 0 | 关闭
3824 | 6 | 3 | 恒流放电 | 00:00:00 | 25:40:37 | -0.133 | 2.4052 | 0 | 0 | 0 | 0 | 0 | 0 | 0 | 0 | 0 | 0 | 0 | 0 | 2023-05-15 23:59:46 | -0.0003198 | 0 | 0 | 0 | 关闭
3825 | 6 | 3 | 恒流放电 | 00:00:00 | 25:40:37 | -0.1331 | 2.3948 | 0 | 0.06 | 0 | 0 | 0 | 0.06 | 1e-07 | 0.13 | 0 | 0 | 1e-07 | 0.13 | 2023-05-15 23:59:47 | -0.0003187 | -0.0021 | -5.362 | 0 | 关闭
3826 | 6 | 3 | 恒流放电 | 00:00:01 | 25:40:38 | -0.1331 | 2.3846 | 0.0001 | 0.13 | 0 | 0 | 0.0001 | 0.13 | 1e-07 | 0.31 | 0 | 0 | 1e-07 | 0.31 | 2023-05-15 23:59:47 | -0.0003174 | -0.0029 | -7.2925 | 0 | 关闭
3827 | 6 | 3 | 恒流放电 | 00:00:03 | 25:40:40 | -0.1331 | 2.3745 | 0.0001 | 0.29 | 0 | 0 | 0.0001 | 0.29 | 3e-07 | 0.69 | 0 | 0 | 3e-07 | 0.69 | 2023-05-15 23:59:49 | -0.000316 | -0.0062 | -15.6495 | 0 | 关闭
3828 | 6 | 3 | 恒流放电 | 00:00:06 | 25:40:43 | -0.1331 | 2.3644 | 0.0002 | 0.57 | 0 | 0 | 0.0002 | 0.57 | 5e-07 | 1.35 | 0 | 0 | 5e-07 | 1.35 | 2023-05-15 23:59:52 | -0.0003147 | -0.011 | -27.6162 | 0 | 关闭
3829 | 6 | 3 | 恒流放电 | 00:00:11 | 25:40:48 | -0.1331 | 2.3544 | 0.0004 | 1.06 | 0 | 0 | 0.0004 | 1.06 | 1e-06 | 2.51 | 0 | 0 | 1e-06 | 2.51 | 2023-05-15 23:59:57 | -0.0003133 | -0.0196 | -49.2769 | 0 | 关闭
3830 | 6 | 3 | 恒流放电 | 00:00:21 | 25:40:58 | -0.1331 | 2.3444 | 0.0008 | 1.97 | 0 | 0 | 0.0008 | 1.97 | 1.8e-06 | 4.65 | 0 | 0 | 1.8e-06 | 4.65 | 2023-05-16 00:00:07 | -0.000312 | -0.0362 | -91.1133 | 0 | 关闭
3831 | 6 | 3 | 恒流放电 | 00:00:30 | 25:41:07 | -0.1331 | 2.3393 | 0.0011 | 2.79 | 0 | 0 | 0.0011 | 2.79 | 2.6e-06 | 6.57 | 0 | 0 | 2.6e-06 | 6.57 | 2023-05-16 00:00:16 | -0.0003113 | -0.0638 | -160.4233 | 0 | 关闭
3832 | 6 | 3 | 恒流放电 | 00:01:00 | 25:41:37 | -0.1331 | 2.33 | 0.0022 | 5.58 | 0 | 0 | 0.0022 | 5.58 | 5.2e-06 | 13.08 | 0 | 0 | 5.2e-06 | 13.08 | 2023-05-16 00:00:46 | -0.0003101 | -0.1192 | -299.9215 | 0 | 关闭
3833 | 6 | 3 | 恒流放电 | 00:01:30 | 25:42:07 | -0.1331 | 2.3248 | 0.0033 | 8.37 | 0 | 0 | 0.0033 | 8.37 | 7.8e-06 | 19.57 | 0 | 0 | 7.8e-06 | 19.57 | 2023-05-16 00:01:16 | -0.0003094 | -0.2133 | -536.3887 | 0 | 关闭
3834 | 6 | 3 | 恒流放电 | 00:02:00 | 25:42:37 | -0.1331 | 2.3211 | 0.0044 | 11.16 | 0 | 0 | 0.0044 | 11.16 | 1.04e-05 | 26.05 | 0 | 0 | 1.04e-05 | 26.05 | 2023-05-16 00:01:46 | -0.0003089 | -0.2997 | -753.8323 | 0 | 关闭
3835 | 6 | 3 | 恒流放电 | 00:02:30 | 25:43:07 | -0.1331 | 2.3182 | 0.0055 | 13.95 | 0 | 0 | 0.0055 | 13.95 | 1.29e-05 | 32.52 | 0 | 0 | 1.29e-05 | 32.52 | 2023-05-16 00:02:16 | -0.0003085 | -0.3824 | -961.7885 | 0 | 关闭
3836 | 6 | 3 | 恒流放电 | 00:03:00 | 25:43:37 | -0.1331 | 2.3158 | 0.0067 | 16.74 | 0 | 0 | 0.0067 | 16.74 | 1.55e-05 | 38.98 | 0 | 0 | 1.55e-05 | 38.98 | 2023-05-16 00:02:46 | -0.0003082 | -0.4621 | -1162.1669 | 0 | 关闭
3837 | 6 | 3 | 恒流放电 | 00:03:30 | 25:44:07 | -0.1331 | 2.3137 | 0.0078 | 19.52 | 0 | 0 | 0.0078 | 19.52 | 1.81e-05 | 45.44 | 0 | 0 | 1.81e-05 | 45.44 | 2023-05-16 00:03:16 | -0.0003079 | -0.5281 | -1328.1741 | 0 | 关闭
3838 | 6 | 3 | 恒流放电 | 00:04:00 | 25:44:37 | -0.1331 | 2.3116 | 0.0089 | 22.31 | 0 | 0 | 0.0089 | 22.31 | 2.06e-05 | 51.89 | 0 | 0 | 2.06e-05 | 51.89 | 2023-05-16 00:03:46 | -0.0003076 | -0.5281 | -1328.1641 | 0 | 关闭
3839 | 6 | 3 | 恒流放电 | 00:04:30 | 25:45:07 | -0.1331 | 2.3099 | 0.01 | 25.1 | 0 | 0 | 0.01 | 25.1 | 2.32e-05 | 58.33 | 0 | 0 | 2.32e-05 | 58.33 | 2023-05-16 00:04:16 | -0.0003074 | -0.6523 | -1640.6815 | 0 | 关闭
3840 | 6 | 3 | 恒流放电 | 00:05:00 | 25:45:37 | -0.1331 | 2.3082 | 0.0111 | 27.89 | 0 | 0 | 0.0111 | 27.89 | 2.58e-05 | 64.77 | 0 | 0 | 2.58e-05 | 64.77 | 2023-05-16 00:04:46 | -0.0003072 | -0.6523 | -1640.6445 | 0 | 关闭
3841 | 6 | 3 | 恒流放电 | 00:05:30 | 25:46:07 | -0.1331 | 2.3066 | 0.0122 | 30.68 | 0 | 0 | 0.0122 | 30.68 | 2.83e-05 | 71.21 | 0 | 0 | 2.83e-05 | 71.21 | 2023-05-16 00:05:16 | -0.000307 | -0.6931 | -1743.1935 | 0 | 关闭
3842 | 6 | 3 | 恒流放电 | 00:06:00 | 25:46:37 | -0.1331 | 2.3052 | 0.0133 | 33.47 | 0 | 0 | 0.0133 | 33.47 | 3.09e-05 | 77.64 | 0 | 0 | 3.09e-05 | 77.64 | 2023-05-16 00:05:46 | -0.0003068 | -0.7921 | -1992.2112 | 0 | 关闭
3843 | 6 | 3 | 恒流放电 | 00:06:30 | 25:47:07 | -0.1331 | 2.3038 | 0.0144 | 36.26 | 0 | 0 | 0.0144 | 36.26 | 3.34e-05 | 84.07 | 0 | 0 | 3.34e-05 | 84.07 | 2023-05-16 00:06:16 | -0.0003066 | -0.7921 | -1992.2262 | 0 | 关闭
3844 | 6 | 3 | 恒流放电 | 00:07:00 | 25:47:37 | -0.1331 | 2.3024 | 0.0155 | 39.05 | 0 | 0 | 0.0155 | 39.05 | 3.6e-05 | 90.49 | 0 | 0 | 3.6e-05 | 90.49 | 2023-05-16 00:06:46 | -0.0003064 | -0.7921 | -1992.2112 | 0 | 关闭
3845 | 6 | 3 | 恒流放电 | 00:07:30 | 25:48:07 | -0.1331 | 2.3011 | 0.0166 | 41.84 | 0 | 0 | 0.0166 | 41.84 | 3.85e-05 | 96.91 | 0 | 0 | 3.85e-05 | 96.91 | 2023-05-16 00:07:16 | -0.0003062 | -0.853 | -2145.4528 | 0 | 关闭
3846 | 6 | 3 | 恒流放电 | 00:08:00 | 25:48:37 | -0.1331 | 2.2999 | 0.0177 | 44.63 | 0 | 0 | 0.0177 | 44.63 | 4.11e-05 | 103.32 | 0 | 0 | 4.11e-05 | 103.32 | 2023-05-16 00:07:46 | -0.000306 | -0.9241 | -2324.2348 | 0 | 关闭
3847 | 6 | 3 | 恒流放电 | 00:08:30 | 25:49:07 | -0.1331 | 2.2987 | 0.0189 | 47.42 | 0 | 0 | 0.0189 | 47.42 | 4.36e-05 | 109.74 | 0 | 0 | 4.36e-05 | 109.74 | 2023-05-16 00:08:16 | -0.0003059 | -0.9241 | -2324.2639 | 0 | 关闭
3848 | 6 | 3 | 恒流放电 | 00:09:00 | 25:49:37 | -0.1331 | 2.2976 | 0.02 | 50.2 | 0 | 0 | 0.02 | 50.2 | 4.62e-05 | 116.15 | 0 | 0 | 4.62e-05 | 116.15 | 2023-05-16 00:08:46 | -0.0003058 | -1.0081 | -2535.5479 | 0 | 关闭
3849 | 6 | 3 | 恒流放电 | 00:09:30 | 25:50:07 | -0.1331 | 2.2964 | 0.0211 | 52.99 | 0 | 0 | 0.0211 | 52.99 | 4.87e-05 | 122.55 | 0 | 0 | 4.87e-05 | 122.55 | 2023-05-16 00:09:16 | -0.0003056 | -0.9241 | -2324.3046 | 0 | 关闭
3850 | 6 | 3 | 恒流放电 | 00:10:00 | 25:50:37 | -0.1331 | 2.2954 | 0.0222 | 55.78 | 0 | 0 | 0.0222 | 55.78 | 5.13e-05 | 128.96 | 0 | 0 | 5.13e-05 | 128.96 | 2023-05-16 00:09:46 | -0.0003055 | -1.109 | -2789.1236 | 0 | 关闭
3851 | 6 | 3 | 恒流放电 | 00:10:30 | 25:51:07 | -0.1331 | 2.2943 | 0.0233 | 58.57 | 0 | 0 | 0.0233 | 58.57 | 5.38e-05 | 135.36 | 0 | 0 | 5.38e-05 | 135.36 | 2023-05-16 00:10:16 | -0.0003053 | -1.0081 | -2535.5669 | 0 | 关闭
3852 | 6 | 3 | 恒流放电 | 00:11:00 | 25:51:37 | -0.1331 | 2.2932 | 0.0244 | 61.36 | 0 | 0 | 0.0244 | 61.36 | 5.64e-05 | 141.76 | 0 | 0 | 5.64e-05 | 141.76 | 2023-05-16 00:10:46 | -0.0003052 | -1.0081 | -2535.5606 | 0 | 关闭
3853 | 6 | 3 | 恒流放电 | 00:11:30 | 25:52:07 | -0.1331 | 2.2922 | 0.0255 | 64.15 | 0 | 0 | 0.0255 | 64.15 | 5.89e-05 | 148.15 | 0 | 0 | 5.89e-05 | 148.15 | 2023-05-16 00:11:16 | -0.000305 | -1.1089 | -2789.1027 | 0 | 关闭
3854 | 6 | 3 | 恒流放电 | 00:12:00 | 25:52:37 | -0.1331 | 2.2911 | 0.0266 | 66.94 | 0 | 0 | 0.0266 | 66.94 | 6.14e-05 | 154.54 | 0 | 0 | 6.14e-05 | 154.54 | 2023-05-16 00:11:46 | -0.0003049 | -1.0081 | -2535.5415 | 0 | 关闭
3855 | 6 | 3 | 恒流放电 | 00:12:30 | 25:53:07 | -0.1331 | 2.2902 | 0.0277 | 69.73 | 0 | 0 | 0.0277 | 69.73 | 6.4e-05 | 160.93 | 0 | 0 | 6.4e-05 | 160.93 | 2023-05-16 00:12:16 | -0.0003047 | -1.2321 | -3098.9642 | 0 | 关闭
3856 | 6 | 3 | 恒流放电 | 00:13:00 | 25:53:37 | -0.1331 | 2.2892 | 0.0288 | 72.52 | 0 | 0 | 0.0288 | 72.52 | 6.65e-05 | 167.32 | 0 | 0 | 6.65e-05 | 167.32 | 2023-05-16 00:12:46 | -0.0003046 | -1.1089 | -2789.0747 | 0 | 关闭
3857 | 6 | 3 | 恒流放电 | 00:13:30 | 25:54:07 | -0.1331 | 2.2882 | 0.0299 | 75.31 | 0 | 0 | 0.0299 | 75.31 | 6.91e-05 | 173.7 | 0 | 0 | 6.91e-05 | 173.7 | 2023-05-16 00:13:16 | -0.0003045 | -1.1089 | -2789.0398 | 0 | 关闭
3858 | 6 | 3 | 恒流放电 | 00:14:00 | 25:54:37 | -0.1331 | 2.2873 | 0.0311 | 78.1 | 0 | 0 | 0.0311 | 78.1 | 7.16e-05 | 180.08 | 0 | 0 | 7.16e-05 | 180.08 | 2023-05-16 00:13:46 | -0.0003044 | -1.2321 | -3098.9409 | 0 | 关闭
3859 | 6 | 3 | 恒流放电 | 00:14:30 | 25:55:07 | -0.1331 | 2.2863 | 0.0322 | 80.88 | 0 | 0 | 0.0322 | 80.88 | 7.41e-05 | 186.46 | 0 | 0 | 7.41e-05 | 186.46 | 2023-05-16 00:14:16 | -0.0003043 | -1.1089 | -2789.0118 | 0 | 关闭
3860 | 6 | 3 | 恒流放电 | 00:15:00 | 25:55:37 | -0.1331 | 2.2855 | 0.0333 | 83.67 | 0 | 0 | 0.0333 | 83.67 | 7.67e-05 | 192.83 | 0 | 0 | 7.67e-05 | 192.83 | 2023-05-16 00:14:46 | -0.0003041 | -1.3861 | -3486.2561 | 0 | 关闭
3861 | 6 | 3 | 恒流放电 | 00:15:30 | 25:56:07 | -0.1331 | 2.2845 | 0.0344 | 86.46 | 0 | 0 | 0.0344 | 86.46 | 7.92e-05 | 199.21 | 0 | 0 | 7.92e-05 | 199.21 | 2023-05-16 00:15:16 | -0.000304 | -1.1089 | -2788.9979 | 0 | 关闭
3862 | 6 | 3 | 恒流放电 | 00:16:00 | 25:56:37 | -0.1331 | 2.2836 | 0.0355 | 89.25 | 0 | 0 | 0.0355 | 89.25 | 8.17e-05 | 205.58 | 0 | 0 | 8.17e-05 | 205.58 | 2023-05-16 00:15:46 | -0.0003039 | -1.2321 | -3098.9098 | 0 | 关闭
3863 | 6 | 3 | 恒流放电 | 00:16:30 | 25:57:07 | -0.1331 | 2.2828 | 0.0366 | 92.04 | 0 | 0 | 0.0366 | 92.04 | 8.43e-05 | 211.94 | 0 | 0 | 8.43e-05 | 211.94 | 2023-05-16 00:16:16 | -0.0003037 | -1.3861 | -3486.2299 | 0 | 关闭
3864 | 6 | 3 | 恒流放电 | 00:17:00 | 25:57:37 | -0.1331 | 2.2819 | 0.0377 | 94.83 | 0 | 0 | 0.0377 | 94.83 | 8.68e-05 | 218.31 | 0 | 0 | 8.68e-05 | 218.31 | 2023-05-16 00:16:46 | -0.0003037 | -1.2321 | -3098.8788 | 0 | 关闭
3865 | 6 | 3 | 恒流放电 | 00:17:30 | 25:58:07 | -0.133 | 2.2811 | 0.0388 | 97.62 | 0 | 0 | 0.0388 | 97.62 | 8.93e-05 | 224.67 | 0 | 0 | 8.93e-05 | 224.67 | 2023-05-16 00:17:16 | -0.0003035 | -1.3861 | -3486.2648 | 0 | 关闭
3866 | 6 | 3 | 恒流放电 | 00:18:00 | 25:58:37 | -0.1331 | 2.2802 | 0.0399 | 100.41 | 0 | 0 | 0.0399 | 100.41 | 9.19e-05 | 231.03 | 0 | 0 | 9.19e-05 | 231.03 | 2023-05-16 00:17:46 | -0.0003034 | -1.2321 | -3098.8865 | 0 | 关闭
3867 | 6 | 3 | 恒流放电 | 00:18:30 | 25:59:07 | -0.1331 | 2.2794 | 0.041 | 103.2 | 0 | 0 | 0.041 | 103.2 | 9.44e-05 | 237.39 | 0 | 0 | 9.44e-05 | 237.39 | 2023-05-16 00:18:16 | -0.0003033 | -1.3861 | -3486.2823 | 0 | 关闭
3868 | 6 | 3 | 恒流放电 | 00:19:00 | 25:59:37 | -0.1331 | 2.2785 | 0.0421 | 105.99 | 0 | 0 | 0.0421 | 105.99 | 9.69e-05 | 243.75 | 0 | 0 | 9.69e-05 | 243.75 | 2023-05-16 00:18:46 | -0.0003032 | -1.2321 | -3098.9253 | 0 | 关闭
3869 | 6 | 3 | 恒流放电 | 00:19:30 | 26:00:07 | -0.1331 | 2.2778 | 0.0432 | 108.77 | 0 | 0 | 0.0432 | 108.77 | 9.94e-05 | 250.1 | 0 | 0 | 9.94e-05 | 250.1 | 2023-05-16 00:19:16 | -0.0003031 | -1.5842 | -3984.3126 | 0 | 关闭
3870 | 6 | 3 | 恒流放电 | 00:20:00 | 26:00:37 | -0.1331 | 2.2769 | 0.0444 | 111.56 | 0 | 0 | 0.0444 | 111.56 | 0.000102 | 256.45 | 0 | 0 | 0.000102 | 256.45 | 2023-05-16 00:19:46 | -0.000303 | -1.2321 | -3098.9176 | 0 | 关闭
3871 | 6 | 3 | 恒流放电 | 00:20:30 | 26:01:07 | -0.1331 | 2.276 | 0.0455 | 114.35 | 0 | 0 | 0.0455 | 114.35 | 0.0001045 | 262.8 | 0 | 0 | 0.0001045 | 262.8 | 2023-05-16 00:20:16 | -0.0003029 | -1.2321 | -3098.9176 | 0 | 关闭
3872 | 6 | 3 | 恒流放电 | 00:21:00 | 26:01:37 | -0.1331 | 2.2751 | 0.0466 | 117.14 | 0 | 0 | 0.0466 | 117.14 | 0.000107 | 269.15 | 0 | 0 | 0.000107 | 269.15 | 2023-05-16 00:20:46 | -0.0003027 | -1.2321 | -3098.9021 | 0 | 关闭
3873 | 6 | 3 | 恒流放电 | 00:21:30 | 26:02:07 | -0.1331 | 2.2743 | 0.0477 | 119.93 | 0 | 0 | 0.0477 | 119.93 | 0.0001095 | 275.49 | 0 | 0 | 0.0001095 | 275.49 | 2023-05-16 00:21:16 | -0.0003027 | -1.3862 | -3486.3347 | 0 | 关闭
3874 | 6 | 3 | 恒流放电 | 00:22:00 | 26:02:37 | -0.1331 | 2.2734 | 0.0488 | 122.72 | 0 | 0 | 0.0488 | 122.72 | 0.0001121 | 281.83 | 0 | 0 | 0.0001121 | 281.83 | 2023-05-16 00:21:46 | -0.0003025 | -1.2321 | -3098.9021 | 0 | 关闭
3875 | 6 | 3 | 恒流放电 | 00:22:30 | 26:03:07 | -0.133 | 2.2726 | 0.0499 | 125.51 | 0 | 0 | 0.0499 | 125.51 | 0.0001146 | 288.17 | 0 | 0 | 0.0001146 | 288.17 | 2023-05-16 00:22:16 | -0.0003024 | -1.3861 | -3486.2823 | 0 | 关闭
3876 | 6 | 3 | 恒流放电 | 00:23:00 | 26:03:37 | -0.1331 | 2.2716 | 0.051 | 128.3 | 0 | 0 | 0.051 | 128.3 | 0.0001171 | 294.51 | 0 | 0 | 0.0001171 | 294.51 | 2023-05-16 00:22:46 | -0.0003023 | -1.1089 | -2789.0118 | 0 | 关闭
3877 | 6 | 3 | 恒流放电 | 00:23:30 | 26:04:07 | -0.1331 | 2.2708 | 0.0521 | 131.09 | 0 | 0 | 0.0521 | 131.09 | 0.0001196 | 300.85 | 0 | 0 | 0.0001196 | 300.85 | 2023-05-16 00:23:16 | -0.0003022 | -1.3861 | -3486.2648 | 0 | 关闭
3878 | 6 | 3 | 恒流放电 | 00:24:00 | 26:04:37 | -0.1331 | 2.2701 | 0.0532 | 133.88 | 0 | 0 | 0.0532 | 133.88 | 0.0001221 | 307.18 | 0 | 0 | 0.0001221 | 307.18 | 2023-05-16 00:23:46 | -0.0003021 | -1.5842 | -3984.3226 | 0 | 关闭
3879 | 6 | 3 | 恒流放电 | 00:24:30 | 26:05:07 | -0.1331 | 2.2692 | 0.0543 | 136.66 | 0 | 0 | 0.0543 | 136.66 | 0.0001247 | 313.51 | 0 | 0 | 0.0001247 | 313.51 | 2023-05-16 00:24:16 | -0.0003019 | -1.2321 | -3098.9021 | 0 | 关闭
3880 | 6 | 3 | 恒流放电 | 00:25:00 | 26:05:37 | -0.1331 | 2.2685 | 0.0554 | 139.45 | 0 | 0 | 0.0554 | 139.45 | 0.0001272 | 319.84 | 0 | 0 | 0.0001272 | 319.84 | 2023-05-16 00:24:46 | -0.0003019 | -1.5841 | -3984.2428 | 0 | 关闭
3881 | 6 | 3 | 恒流放电 | 00:25:30 | 26:06:07 | -0.1331 | 2.2676 | 0.0566 | 142.24 | 0 | 0 | 0.0566 | 142.24 | 0.0001297 | 326.16 | 0 | 0 | 0.0001297 | 326.16 | 2023-05-16 00:25:16 | -0.0003017 | -1.2321 | -3098.871 | 0 | 关闭
3882 | 6 | 3 | 恒流放电 | 00:26:00 | 26:06:37 | -0.1331 | 2.2668 | 0.0577 | 145.03 | 0 | 0 | 0.0577 | 145.03 | 0.0001322 | 332.48 | 0 | 0 | 0.0001322 | 332.48 | 2023-05-16 00:25:46 | -0.0003016 | -1.3861 | -3486.2299 | 0 | 关闭
3883 | 6 | 3 | 恒流放电 | 00:26:30 | 26:07:07 | -0.1331 | 2.266 | 0.0588 | 147.82 | 0 | 0 | 0.0588 | 147.82 | 0.0001347 | 338.81 | 0 | 0 | 0.0001347 | 338.81 | 2023-05-16 00:26:16 | -0.0003015 | -1.3861 | -3486.2299 | 0 | 关闭
3884 | 6 | 3 | 恒流放电 | 00:27:00 | 26:07:37 | -0.1331 | 2.2651 | 0.0599 | 150.61 | 0 | 0 | 0.0599 | 150.61 | 0.0001372 | 345.12 | 0 | 0 | 0.0001372 | 345.12 | 2023-05-16 00:26:46 | -0.0003014 | -1.2321 | -3098.9331 | 0 | 关闭
3885 | 6 | 3 | 恒流放电 | 00:27:30 | 26:08:07 | -0.1331 | 2.2643 | 0.061 | 153.4 | 0 | 0 | 0.061 | 153.4 | 0.0001397 | 351.44 | 0 | 0 | 0.0001397 | 351.44 | 2023-05-16 00:27:16 | -0.0003013 | -1.3861 | -3486.1949 | 0 | 关闭
3886 | 6 | 3 | 恒流放电 | 00:28:00 | 26:08:37 | -0.1331 | 2.2635 | 0.0621 | 156.19 | 0 | 0 | 0.0621 | 156.19 | 0.0001422 | 357.75 | 0 | 0 | 0.0001422 | 357.75 | 2023-05-16 00:27:46 | -0.0003012 | -1.3861 | -3486.2648 | 0 | 关闭
3887 | 6 | 3 | 恒流放电 | 00:28:30 | 26:09:07 | -0.1331 | 2.2626 | 0.0632 | 158.98 | 0 | 0 | 0.0632 | 158.98 | 0.0001448 | 364.07 | 0 | 0 | 0.0001448 | 364.07 | 2023-05-16 00:28:16 | -0.0003011 | -1.2321 | -3098.8865 | 0 | 关闭
3888 | 6 | 3 | 恒流放电 | 00:29:00 | 26:09:37 | -0.1331 | 2.2619 | 0.0643 | 161.77 | 0 | 0 | 0.0643 | 161.77 | 0.0001473 | 370.38 | 0 | 0 | 0.0001473 | 370.38 | 2023-05-16 00:28:46 | -0.000301 | -1.5842 | -3984.3226 | 0 | 关闭
3889 | 6 | 3 | 恒流放电 | 00:29:30 | 26:10:07 | -0.1331 | 2.261 | 0.0654 | 164.55 | 0 | 0 | 0.0654 | 164.55 | 0.0001498 | 376.68 | 0 | 0 | 0.0001498 | 376.68 | 2023-05-16 00:29:16 | -0.0003009 | -1.2321 | -3098.9021 | 0 | 关闭
3890 | 6 | 3 | 恒流放电 | 00:30:00 | 26:10:37 | -0.1331 | 2.2601 | 0.0665 | 167.34 | 0 | 0 | 0.0665 | 167.34 | 0.0001523 | 382.99 | 0 | 0 | 0.0001523 | 382.99 | 2023-05-16 00:29:46 | -0.0003007 | -1.2321 | -3098.8865 | 0 | 关闭
3891 | 6 | 3 | 恒流放电 | 00:30:30 | 26:11:07 | -0.1331 | 2.2592 | 0.0676 | 170.13 | 0 | 0 | 0.0676 | 170.13 | 0.0001548 | 389.29 | 0 | 0 | 0.0001548 | 389.29 | 2023-05-16 00:30:16 | -0.0003006 | -1.2321 | -3098.9021 | 0 | 关闭
3892 | 6 | 3 | 恒流放电 | 00:31:00 | 26:11:37 | -0.1331 | 2.2583 | 0.0688 | 172.92 | 0 | 0 | 0.0688 | 172.92 | 0.0001573 | 395.59 | 0 | 0 | 0.0001573 | 395.59 | 2023-05-16 00:30:46 | -0.0003005 | -1.2321 | -3098.871 | 0 | 关闭
3893 | 6 | 3 | 恒流放电 | 00:31:30 | 26:12:07 | -0.1331 | 2.2573 | 0.0699 | 175.71 | 0 | 0 | 0.0699 | 175.71 | 0.0001598 | 401.89 | 0 | 0 | 0.0001598 | 401.89 | 2023-05-16 00:31:16 | -0.0003004 | -1.1089 | -2789.0118 | 0 | 关闭
3894 | 6 | 3 | 恒流放电 | 00:32:00 | 26:12:37 | -0.1331 | 2.2564 | 0.071 | 178.5 | 0 | 0 | 0.071 | 178.5 | 0.0001623 | 408.18 | 0 | 0 | 0.0001623 | 408.18 | 2023-05-16 00:31:46 | -0.0003003 | -1.2321 | -3098.84 | 0 | 关闭
3895 | 6 | 3 | 恒流放电 | 00:32:30 | 26:13:07 | -0.1331 | 2.2554 | 0.0721 | 181.29 | 0 | 0 | 0.0721 | 181.29 | 0.0001648 | 414.47 | 0 | 0 | 0.0001648 | 414.47 | 2023-05-16 00:32:16 | -0.0003001 | -1.1089 | -2788.942 | 0 | 关闭
3896 | 6 | 3 | 恒流放电 | 00:33:00 | 26:13:37 | -0.1331 | 2.2544 | 0.0732 | 184.08 | 0 | 0 | 0.0732 | 184.08 | 0.0001673 | 420.76 | 0 | 0 | 0.0001673 | 420.76 | 2023-05-16 00:32:46 | -0.0003 | -1.1089 | -2788.942 | 0 | 关闭
3897 | 6 | 3 | 恒流放电 | 00:33:30 | 26:14:07 | -0.1331 | 2.2533 | 0.0743 | 186.87 | 0 | 0 | 0.0743 | 186.87 | 0.0001698 | 427.05 | 0 | 0 | 0.0001698 | 427.05 | 2023-05-16 00:33:16 | -0.0002998 | -1.0081 | -2535.3891 | 0 | 关闭
3898 | 6 | 3 | 恒流放电 | 00:34:00 | 26:14:37 | -0.1331 | 2.2523 | 0.0754 | 189.66 | 0 | 0 | 0.0754 | 189.66 | 0.0001723 | 433.33 | 0 | 0 | 0.0001723 | 433.33 | 2023-05-16 00:33:46 | -0.0002997 | -1.1089 | -2788.942 | 0 | 关闭
3899 | 6 | 3 | 恒流放电 | 00:34:30 | 26:15:07 | -0.133 | 2.2513 | 0.0765 | 192.44 | 0 | 0 | 0.0765 | 192.44 | 0.0001748 | 439.61 | 0 | 0 | 0.0001748 | 439.61 | 2023-05-16 00:34:16 | -0.0002995 | -1.1089 | -2788.914 | 0 | 关闭
3900 | 6 | 3 | 恒流放电 | 00:35:00 | 26:15:37 | -0.1331 | 2.2502 | 0.0776 | 195.23 | 0 | 0 | 0.0776 | 195.23 | 0.0001773 | 445.89 | 0 | 0 | 0.0001773 | 445.89 | 2023-05-16 00:34:46 | -0.0002994 | -1.0081 | -2535.3637 | 0 | 关闭
3901 | 6 | 3 | 恒流放电 | 00:35:30 | 26:16:07 | -0.1331 | 2.2492 | 0.0787 | 198.02 | 0 | 0 | 0.0787 | 198.02 | 0.0001798 | 452.16 | 0 | 0 | 0.0001798 | 452.16 | 2023-05-16 00:35:16 | -0.0002993 | -1.1089 | -2788.942 | 0 | 关闭
3902 | 6 | 3 | 恒流放电 | 00:36:00 | 26:16:37 | -0.1331 | 2.248 | 0.0798 | 200.81 | 0 | 0 | 0.0798 | 200.81 | 0.0001823 | 458.43 | 0 | 0 | 0.0001823 | 458.43 | 2023-05-16 00:35:46 | -0.0002992 | -0.9241 | -2324.0717 | 0 | 关闭
3903 | 6 | 3 | 恒流放电 | 00:36:30 | 26:17:07 | -0.1331 | 2.2468 | 0.081 | 203.6 | 0 | 0 | 0.081 | 203.6 | 0.0001848 | 464.7 | 0 | 0 | 0.0001848 | 464.7 | 2023-05-16 00:36:16 | -0.000299 | -0.9241 | -2324.0834 | 0 | 关闭
3904 | 6 | 3 | 恒流放电 | 00:37:00 | 26:17:37 | -0.1331 | 2.2455 | 0.0821 | 206.39 | 0 | 0 | 0.0821 | 206.39 | 0.0001873 | 470.96 | 0 | 0 | 0.0001873 | 470.96 | 2023-05-16 00:36:46 | -0.0002988 | -0.853 | -2145.3077 | 0 | 关闭
3905 | 6 | 3 | 恒流放电 | 00:37:30 | 26:18:07 | -0.1331 | 2.2442 | 0.0832 | 209.18 | 0 | 0 | 0.0832 | 209.18 | 0.0001897 | 477.23 | 0 | 0 | 0.0001897 | 477.23 | 2023-05-16 00:37:16 | -0.0002987 | -0.853 | -2145.3292 | 0 | 关闭
3906 | 6 | 3 | 恒流放电 | 00:38:00 | 26:18:37 | -0.1331 | 2.2429 | 0.0843 | 211.97 | 0 | 0 | 0.0843 | 211.97 | 0.0001922 | 483.48 | 0 | 0 | 0.0001922 | 483.48 | 2023-05-16 00:37:46 | -0.0002985 | -0.853 | -2145.34 | 0 | 关闭
3907 | 6 | 3 | 恒流放电 | 00:38:30 | 26:19:07 | -0.133 | 2.2414 | 0.0854 | 214.76 | 0 | 0 | 0.0854 | 214.76 | 0.0001947 | 489.74 | 0 | 0 | 0.0001947 | 489.74 | 2023-05-16 00:38:16 | -0.0002982 | -0.7392 | -1859.276 | 0 | 关闭
3908 | 6 | 3 | 恒流放电 | 00:39:00 | 26:19:37 | -0.1331 | 2.2397 | 0.0865 | 217.54 | 0 | 0 | 0.0865 | 217.54 | 0.0001972 | 495.98 | 0 | 0 | 0.0001972 | 495.98 | 2023-05-16 00:38:46 | -0.000298 | -0.6523 | -1640.5377 | 0 | 关闭
3909 | 6 | 3 | 恒流放电 | 00:39:30 | 26:20:07 | -0.1331 | 2.2379 | 0.0876 | 220.33 | 0 | 0 | 0.0876 | 220.33 | 0.0001997 | 502.23 | 0 | 0 | 0.0001997 | 502.23 | 2023-05-16 00:39:16 | -0.0002978 | -0.616 | -1549.3889 | 0 | 关闭
3910 | 6 | 3 | 恒流放电 | 00:40:00 | 26:20:37 | -0.133 | 2.2358 | 0.0887 | 223.12 | 0 | 0 | 0.0887 | 223.12 | 0.0002022 | 508.47 | 0 | 0 | 0.0002022 | 508.47 | 2023-05-16 00:39:46 | -0.0002975 | -0.528 | -1328.0477 | 0 | 关闭
3911 | 6 | 3 | 恒流放电 | 00:40:30 | 26:21:07 | -0.1331 | 2.2337 | 0.0898 | 225.91 | 0 | 0 | 0.0898 | 225.91 | 0.0002046 | 514.7 | 0 | 0 | 0.0002046 | 514.7 | 2023-05-16 00:40:16 | -0.0002972 | -0.528 | -1328.0343 | 0 | 关闭
3912 | 6 | 3 | 恒流放电 | 00:41:00 | 26:21:37 | -0.1331 | 2.2313 | 0.0909 | 228.7 | 0 | 0 | 0.0909 | 228.7 | 0.0002071 | 520.92 | 0 | 0 | 0.0002071 | 520.92 | 2023-05-16 00:40:46 | -0.0002969 | -0.462 | -1162.0359 | 0 | 关闭
3913 | 6 | 3 | 恒流放电 | 00:41:30 | 26:22:07 | -0.1331 | 2.2285 | 0.092 | 231.49 | 0 | 0 | 0.092 | 231.49 | 0.0002096 | 527.14 | 0 | 0 | 0.0002096 | 527.14 | 2023-05-16 00:41:16 | -0.0002965 | -0.396 | -996.0357 | 0 | 关闭
3914 | 6 | 3 | 恒流放电 | 00:42:00 | 26:22:37 | -0.1331 | 2.2255 | 0.0931 | 234.28 | 0 | 0 | 0.0931 | 234.28 | 0.0002121 | 533.35 | 0 | 0 | 0.0002121 | 533.35 | 2023-05-16 00:41:46 | -0.0002961 | -0.3696 | -929.6054 | 0 | 关闭
3915 | 6 | 3 | 恒流放电 | 00:42:30 | 26:23:07 | -0.1331 | 2.2222 | 0.0943 | 237.07 | 0 | 0 | 0.0943 | 237.07 | 0.0002145 | 539.56 | 0 | 0 | 0.0002145 | 539.56 | 2023-05-16 00:42:16 | -0.0002957 | -0.336 | -845.0958 | 0 | 关闭
3916 | 6 | 3 | 恒流放电 | 00:43:00 | 26:23:37 | -0.1331 | 2.2186 | 0.0954 | 239.86 | 0 | 0 | 0.0954 | 239.86 | 0.000217 | 545.75 | 0 | 0 | 0.000217 | 545.75 | 2023-05-16 00:42:46 | -0.0002952 | -0.308 | -774.6789 | 0 | 关闭
3917 | 6 | 3 | 恒流放电 | 00:43:30 | 26:24:07 | -0.1331 | 2.2148 | 0.0965 | 242.64 | 0 | 0 | 0.0965 | 242.64 | 0.0002194 | 551.93 | 0 | 0 | 0.0002194 | 551.93 | 2023-05-16 00:43:16 | -0.0002947 | -0.2918 | -733.9064 | 0 | 关闭
3918 | 6 | 3 | 恒流放电 | 00:44:00 | 26:24:37 | -0.1331 | 2.2106 | 0.0976 | 245.43 | 0 | 0 | 0.0976 | 245.43 | 0.0002219 | 558.1 | 0 | 0 | 0.0002219 | 558.1 | 2023-05-16 00:43:46 | -0.0002941 | -0.264 | -664.0105 | 0 | 关闭
3919 | 6 | 3 | 恒流放电 | 00:44:30 | 26:25:07 | -0.133 | 2.2063 | 0.0987 | 248.22 | 0 | 0 | 0.0987 | 248.22 | 0.0002244 | 564.26 | 0 | 0 | 0.0002244 | 564.26 | 2023-05-16 00:44:16 | -0.0002935 | -0.2579 | -648.5619 | 0 | 关闭
3920 | 6 | 3 | 恒流放电 | 00:45:00 | 26:25:37 | -0.1331 | 2.2015 | 0.0998 | 251.01 | 0 | 0 | 0.0998 | 251.01 | 0.0002268 | 570.41 | 0 | 0 | 0.0002268 | 570.41 | 2023-05-16 00:44:46 | -0.0002929 | -0.231 | -581.0092 | 0 | 关闭
3921 | 6 | 3 | 恒流放电 | 00:45:30 | 26:26:07 | -0.1331 | 2.1965 | 0.1009 | 253.8 | 0 | 0 | 0.1009 | 253.8 | 0.0002292 | 576.54 | 0 | 0 | 0.0002292 | 576.54 | 2023-05-16 00:45:16 | -0.0002923 | -0.2218 | -557.78 | 0 | 关闭
3922 | 6 | 3 | 恒流放电 | 00:46:00 | 26:26:37 | -0.1331 | 2.1914 | 0.102 | 256.59 | 0 | 0 | 0.102 | 256.59 | 0.0002317 | 582.66 | 0 | 0 | 0.0002317 | 582.66 | 2023-05-16 00:45:46 | -0.0002916 | -0.2174 | -546.8322 | 0 | 关闭
3923 | 6 | 3 | 恒流放电 | 00:46:30 | 26:27:07 | -0.1331 | 2.1861 | 0.1031 | 259.38 | 0 | 0 | 0.1031 | 259.38 | 0.0002341 | 588.76 | 0 | 0 | 0.0002341 | 588.76 | 2023-05-16 00:46:16 | -0.0002909 | -0.2092 | -526.2023 | 0 | 关闭
3924 | 6 | 3 | 恒流放电 | 00:47:00 | 26:27:37 | -0.1331 | 2.1806 | 0.1042 | 262.17 | 0 | 0 | 0.1042 | 262.17 | 0.0002365 | 594.85 | 0 | 0 | 0.0002365 | 594.85 | 2023-05-16 00:46:46 | -0.0002902 | -0.2016 | -507.0778 | 0 | 关闭
3925 | 6 | 3 | 恒流放电 | 00:47:30 | 26:28:07 | -0.1331 | 2.1751 | 0.1053 | 264.96 | 0 | 0 | 0.1053 | 264.96 | 0.0002389 | 600.93 | 0 | 0 | 0.0002389 | 600.93 | 2023-05-16 00:47:16 | -0.0002894 | -0.2016 | -507.0677 | 0 | 关闭
3926 | 6 | 3 | 恒流放电 | 00:48:00 | 26:28:37 | -0.1331 | 2.1694 | 0.1065 | 267.74 | 0 | 0 | 0.1065 | 267.74 | 0.0002413 | 606.98 | 0 | 0 | 0.0002413 | 606.98 | 2023-05-16 00:47:46 | -0.0002887 | -0.1945 | -489.2905 | 0 | 关闭
3927 | 6 | 3 | 恒流放电 | 00:48:30 | 26:29:07 | -0.1331 | 2.1639 | 0.1076 | 270.53 | 0 | 0 | 0.1076 | 270.53 | 0.0002437 | 613.03 | 0 | 0 | 0.0002437 | 613.03 | 2023-05-16 00:48:16 | -0.0002879 | -0.2016 | -507.0829 | 0 | 关闭
3928 | 6 | 3 | 恒流放电 | 00:49:00 | 26:29:37 | -0.1331 | 2.1581 | 0.1087 | 273.32 | 0 | 0 | 0.1087 | 273.32 | 0.0002461 | 619.05 | 0 | 0 | 0.0002461 | 619.05 | 2023-05-16 00:48:46 | -0.0002872 | -0.1912 | -480.8497 | 0 | 关闭
3929 | 6 | 3 | 恒流放电 | 00:49:30 | 26:30:07 | -0.1331 | 2.1524 | 0.1098 | 276.11 | 0 | 0 | 0.1098 | 276.11 | 0.0002485 | 625.06 | 0 | 0 | 0.0002485 | 625.06 | 2023-05-16 00:49:16 | -0.0002864 | -0.1945 | -489.2758 | 0 | 关闭
3930 | 6 | 3 | 恒流放电 | 00:50:00 | 26:30:37 | -0.1331 | 2.147 | 0.1109 | 278.9 | 0 | 0 | 0.1109 | 278.9 | 0.0002509 | 631.06 | 0 | 0 | 0.0002509 | 631.06 | 2023-05-16 00:49:46 | -0.0002857 | -0.2053 | -516.463 | 0 | 关闭
3931 | 6 | 3 | 恒流放电 | 00:50:30 | 26:31:07 | -0.1331 | 2.1416 | 0.112 | 281.69 | 0 | 0 | 0.112 | 281.69 | 0.0002533 | 637.04 | 0 | 0 | 0.0002533 | 637.04 | 2023-05-16 00:50:16 | -0.000285 | -0.2053 | -516.463 | 0 | 关闭
3932 | 6 | 3 | 恒流放电 | 00:51:00 | 26:31:37 | -0.133 | 2.1364 | 0.1131 | 284.48 | 0 | 0 | 0.1131 | 284.48 | 0.0002557 | 643 | 0 | 0 | 0.0002557 | 643 | 2023-05-16 00:50:46 | -0.0002842 | -0.2132 | -536.3269 | 0 | 关闭
3933 | 6 | 3 | 恒流放电 | 00:51:30 | 26:32:07 | -0.1331 | 2.1313 | 0.1142 | 287.27 | 0 | 0 | 0.1142 | 287.27 | 0.000258 | 648.96 | 0 | 0 | 0.000258 | 648.96 | 2023-05-16 00:51:16 | -0.0002836 | -0.2174 | -546.8377 | 0 | 关闭
3934 | 6 | 3 | 恒流放电 | 00:52:00 | 26:32:37 | -0.1331 | 2.1263 | 0.1153 | 290.06 | 0 | 0 | 0.1153 | 290.06 | 0.0002604 | 654.89 | 0 | 0 | 0.0002604 | 654.89 | 2023-05-16 00:51:46 | -0.0002829 | -0.2218 | -557.7744 | 0 | 关闭
3935 | 6 | 3 | 恒流放电 | 00:52:30 | 26:33:07 | -0.1331 | 2.1216 | 0.1164 | 292.84 | 0 | 0 | 0.1164 | 292.84 | 0.0002627 | 660.82 | 0 | 0 | 0.0002627 | 660.82 | 2023-05-16 00:52:16 | -0.0002823 | -0.2359 | -593.383 | 0 | 关闭
3936 | 6 | 3 | 恒流放电 | 00:53:00 | 26:33:37 | -0.1331 | 2.117 | 0.1175 | 295.63 | 0 | 0 | 0.1175 | 295.63 | 0.0002651 | 666.73 | 0 | 0 | 0.0002651 | 666.73 | 2023-05-16 00:52:46 | -0.0002817 | -0.2411 | -606.2765 | 0 | 关闭
3937 | 6 | 3 | 恒流放电 | 00:53:30 | 26:34:07 | -0.1331 | 2.1125 | 0.1187 | 298.42 | 0 | 0 | 0.1187 | 298.42 | 0.0002674 | 672.62 | 0 | 0 | 0.0002674 | 672.62 | 2023-05-16 00:53:16 | -0.0002811 | -0.2464 | -619.7556 | 0 | 关闭
3938 | 6 | 3 | 恒流放电 | 00:54:00 | 26:34:37 | -0.1331 | 2.108 | 0.1198 | 301.21 | 0 | 0 | 0.1198 | 301.21 | 0.0002698 | 678.51 | 0 | 0 | 0.0002698 | 678.51 | 2023-05-16 00:53:46 | -0.0002805 | -0.2464 | -619.7556 | 0 | 关闭
3939 | 6 | 3 | 恒流放电 | 00:54:30 | 26:35:07 | -0.1331 | 2.1037 | 0.1209 | 304 | 0 | 0 | 0.1209 | 304 | 0.0002721 | 684.38 | 0 | 0 | 0.0002721 | 684.38 | 2023-05-16 00:54:16 | -0.0002799 | -0.2579 | -648.5879 | 0 | 关闭
3940 | 6 | 3 | 恒流放电 | 00:55:00 | 26:35:37 | -0.1331 | 2.0994 | 0.122 | 306.79 | 0 | 0 | 0.122 | 306.79 | 0.0002744 | 690.24 | 0 | 0 | 0.0002744 | 690.24 | 2023-05-16 00:54:46 | -0.0002794 | -0.2579 | -648.5944 | 0 | 关闭
3941 | 6 | 3 | 恒流放电 | 00:55:30 | 26:36:07 | -0.1331 | 2.0952 | 0.1231 | 309.58 | 0 | 0 | 0.1231 | 309.58 | 0.0002768 | 696.09 | 0 | 0 | 0.0002768 | 696.09 | 2023-05-16 00:55:16 | -0.0002788 | -0.264 | -664.0238 | 0 | 关闭
3942 | 6 | 3 | 恒流放电 | 00:56:00 | 26:36:37 | -0.1331 | 2.0911 | 0.1242 | 312.37 | 0 | 0 | 0.1242 | 312.37 | 0.0002791 | 701.93 | 0 | 0 | 0.0002791 | 701.93 | 2023-05-16 00:55:46 | -0.0002783 | -0.2705 | -680.24 | 0 | 关闭
3943 | 6 | 3 | 恒流放电 | 00:56:30 | 26:37:07 | -0.1331 | 2.0871 | 0.1253 | 315.16 | 0 | 0 | 0.1253 | 315.16 | 0.0002814 | 707.76 | 0 | 0 | 0.0002814 | 707.76 | 2023-05-16 00:56:16 | -0.0002777 | -0.2772 | -697.246 | 0 | 关闭
3944 | 6 | 3 | 恒流放电 | 00:57:00 | 26:37:37 | -0.1331 | 2.0832 | 0.1264 | 317.94 | 0 | 0 | 0.1264 | 317.94 | 0.0002837 | 713.57 | 0 | 0 | 0.0002837 | 713.57 | 2023-05-16 00:56:46 | -0.0002772 | -0.2843 | -715.1241 | 0 | 关闭
3945 | 6 | 3 | 恒流放电 | 00:57:30 | 26:38:07 | -0.1331 | 2.0797 | 0.1275 | 320.73 | 0 | 0 | 0.1275 | 320.73 | 0.000286 | 719.38 | 0 | 0 | 0.000286 | 719.38 | 2023-05-16 00:57:16 | -0.0002768 | -0.3168 | -796.8525 | 0 | 关闭
3946 | 6 | 3 | 恒流放电 | 00:58:00 | 26:38:37 | -0.1331 | 2.0768 | 0.1286 | 323.52 | 0 | 0 | 0.1286 | 323.52 | 0.0002883 | 725.17 | 0 | 0 | 0.0002883 | 725.17 | 2023-05-16 00:57:46 | -0.0002764 | -0.3824 | -961.7186 | 0 | 关闭
3947 | 6 | 3 | 恒流放电 | 00:58:30 | 26:39:07 | -0.1331 | 2.0743 | 0.1297 | 326.31 | 0 | 0 | 0.1297 | 326.31 | 0.0002906 | 730.96 | 0 | 0 | 0.0002906 | 730.96 | 2023-05-16 00:58:16 | -0.000276 | -0.4436 | -1115.5712 | 0 | 关闭
3948 | 6 | 3 | 恒流放电 | 00:59:00 | 26:39:37 | -0.1331 | 2.0726 | 0.1309 | 329.1 | 0 | 0 | 0.1309 | 329.1 | 0.0002929 | 736.74 | 0 | 0 | 0.0002929 | 736.74 | 2023-05-16 00:58:46 | -0.0002758 | -0.6523 | -1640.5623 | 0 | 关闭
3949 | 6 | 3 | 恒流放电 | 00:59:30 | 26:40:07 | -0.1331 | 2.0714 | 0.132 | 331.89 | 0 | 0 | 0.132 | 331.89 | 0.0002952 | 742.52 | 0 | 0 | 0.0002952 | 742.52 | 2023-05-16 00:59:16 | -0.0002756 | -0.9241 | -2324.13 | 0 | 关闭
3950 | 6 | 3 | 恒流放电 | 01:00:00 | 26:40:37 | -0.1331 | 2.0709 | 0.1331 | 334.68 | 0 | 0 | 0.1331 | 334.68 | 0.0002975 | 748.3 | 0 | 0 | 0.0002975 | 748.3 | 2023-05-16 00:59:46 | -0.0002756 | -2.2178 | -5577.9119 | 0 | 关闭
3951 | 6 | 3 | 恒流放电 | 01:00:30 | 26:41:07 | -0.1331 | 2.0706 | 0.1342 | 337.47 | 0 | 0 | 0.1342 | 337.47 | 0.0002998 | 754.07 | 0 | 0 | 0.0002998 | 754.07 | 2023-05-16 01:00:16 | -0.0002755 | -3.6963 | -9296.5199 | 0 | 关闭
3952 | 6 | 3 | 恒流放电 | 01:01:00 | 26:41:37 | -0.133 | 2.0709 | 0.1353 | 340.26 | 0 | 0 | 0.1353 | 340.26 | 0.0003021 | 759.85 | 0 | 0 | 0.0003021 | 759.85 | 2023-05-16 01:00:46 | -0.0002755 | 3.6963 | 9296.5199 | 0 | 关闭
3953 | 6 | 3 | 恒流放电 | 01:01:30 | 26:42:07 | -0.1331 | 2.0716 | 0.1364 | 343.05 | 0 | 0 | 0.1364 | 343.05 | 0.0003044 | 765.63 | 0 | 0 | 0.0003044 | 765.63 | 2023-05-16 01:01:16 | -0.0002756 | 1.5841 | 3984.103 | 0 | 关闭
3954 | 6 | 3 | 恒流放电 | 01:02:00 | 26:42:37 | -0.1331 | 2.0724 | 0.1375 | 345.83 | 0 | 0 | 0.1375 | 345.83 | 0.0003067 | 771.4 | 0 | 0 | 0.0003067 | 771.4 | 2023-05-16 01:01:46 | -0.0002758 | 1.3861 | 3486.1949 | 0 | 关闭
3955 | 6 | 3 | 恒流放电 | 01:02:30 | 26:43:07 | -0.1331 | 2.0734 | 0.1386 | 348.62 | 0 | 0 | 0.1386 | 348.62 | 0.000309 | 777.19 | 0 | 0 | 0.000309 | 777.19 | 2023-05-16 01:02:16 | -0.0002759 | 1.1089 | 2788.928 | 0 | 关闭
3956 | 6 | 3 | 恒流放电 | 01:03:00 | 26:43:37 | -0.1331 | 2.0745 | 0.1397 | 351.41 | 0 | 0 | 0.1397 | 351.41 | 0.0003113 | 782.97 | 0 | 0 | 0.0003113 | 782.97 | 2023-05-16 01:02:46 | -0.0002761 | 1.0081 | 2535.4145 | 0 | 关闭
3957 | 6 | 3 | 恒流放电 | 01:03:30 | 26:44:07 | -0.1331 | 2.0757 | 0.1408 | 354.2 | 0 | 0 | 0.1408 | 354.2 | 0.0003136 | 788.76 | 0 | 0 | 0.0003136 | 788.76 | 2023-05-16 01:03:16 | -0.0002762 | 0.9241 | 2324.0834 | 0 | 关闭
3958 | 6 | 3 | 恒流放电 | 01:04:00 | 26:44:37 | -0.1331 | 2.0769 | 0.1419 | 356.99 | 0 | 0 | 0.1419 | 356.99 | 0.0003159 | 794.55 | 0 | 0 | 0.0003159 | 794.55 | 2023-05-16 01:03:46 | -0.0002764 | 0.9241 | 2324.1533 | 0 | 关闭
3959 | 6 | 3 | 恒流放电 | 01:04:30 | 26:45:07 | -0.1331 | 2.078 | 0.143 | 359.78 | 0 | 0 | 0.143 | 359.78 | 0.0003182 | 800.34 | 0 | 0 | 0.0003182 | 800.34 | 2023-05-16 01:04:16 | -0.0002765 | 1.0081 | 2535.3891 | 0 | 关闭
3960 | 6 | 3 | 恒流放电 | 01:05:00 | 26:45:37 | -0.1331 | 2.079 | 0.1442 | 362.57 | 0 | 0 | 0.1442 | 362.57 | 0.0003205 | 806.14 | 0 | 0 | 0.0003205 | 806.14 | 2023-05-16 01:04:46 | -0.0002767 | 1.1089 | 2788.956 | 0 | 关闭
3961 | 6 | 3 | 恒流放电 | 01:05:30 | 26:46:07 | -0.1331 | 2.08 | 0.1453 | 365.36 | 0 | 0 | 0.1453 | 365.36 | 0.0003228 | 811.94 | 0 | 0 | 0.0003228 | 811.94 | 2023-05-16 01:05:16 | -0.0002768 | 1.1089 | 2788.956 | 0 | 关闭
3962 | 6 | 3 | 恒流放电 | 01:06:00 | 26:46:37 | -0.1331 | 2.0807 | 0.1464 | 368.15 | 0 | 0 | 0.1464 | 368.15 | 0.0003251 | 817.74 | 0 | 0 | 0.0003251 | 817.74 | 2023-05-16 01:05:46 | -0.0002769 | 1.5841 | 3984.1829 | 0 | 关闭
3963 | 6 | 3 | 恒流放电 | 01:06:30 | 26:47:07 | -0.1331 | 2.0814 | 0.1475 | 370.93 | 0 | 0 | 0.1475 | 370.93 | 0.0003274 | 823.54 | 0 | 0 | 0.0003274 | 823.54 | 2023-05-16 01:06:16 | -0.000277 | 1.5841 | 3984.2228 | 0 | 关闭
3964 | 6 | 3 | 恒流放电 | 01:07:00 | 26:47:37 | -0.1331 | 2.082 | 0.1486 | 373.72 | 0 | 0 | 0.1486 | 373.72 | 0.0003297 | 829.35 | 0 | 0 | 0.0003297 | 829.35 | 2023-05-16 01:06:46 | -0.000277 | 1.8482 | 4648.3997 | 0 | 关闭
3965 | 6 | 3 | 恒流放电 | 01:07:30 | 26:48:07 | -0.1331 | 2.0824 | 0.1497 | 376.51 | 0 | 0 | 0.1497 | 376.51 | 0.0003321 | 835.16 | 0 | 0 | 0.0003321 | 835.16 | 2023-05-16 01:07:16 | -0.0002771 | 2.7722 | 6972.2502 | 0 | 关闭
3966 | 6 | 3 | 恒流放电 | 01:08:00 | 26:48:37 | -0.1331 | 2.0827 | 0.1508 | 379.3 | 0 | 0 | 0.1508 | 379.3 | 0.0003344 | 840.97 | 0 | 0 | 0.0003344 | 840.97 | 2023-05-16 01:07:46 | -0.0002771 | 3.6963 | 9296.4267 | 0 | 关闭
3967 | 6 | 3 | 恒流放电 | 01:08:30 | 26:49:07 | -0.1331 | 2.0831 | 0.1519 | 382.09 | 0 | 0 | 0.1519 | 382.09 | 0.0003367 | 846.78 | 0 | 0 | 0.0003367 | 846.78 | 2023-05-16 01:08:16 | -0.0002772 | 2.7722 | 6972.32 | 0 | 关闭
3968 | 6 | 3 | 恒流放电 | 01:09:00 | 26:49:37 | -0.1331 | 2.0835 | 0.153 | 384.88 | 0 | 0 | 0.153 | 384.88 | 0.000339 | 852.59 | 0 | 0 | 0.000339 | 852.59 | 2023-05-16 01:08:46 | -0.0002772 | 2.7722 | 6972.3899 | 0 | 关闭
3969 | 6 | 3 | 恒流放电 | 01:09:30 | 26:50:07 | -0.1331 | 2.0838 | 0.1541 | 387.67 | 0 | 0 | 0.1541 | 387.67 | 0.0003413 | 858.4 | 0 | 0 | 0.0003413 | 858.4 | 2023-05-16 01:09:16 | -0.0002773 | 3.6962 | 9296.2404 | 0 | 关闭
3970 | 6 | 3 | 恒流放电 | 01:10:00 | 26:50:37 | -0.1331 | 2.0844 | 0.1552 | 390.46 | 0 | 0 | 0.1552 | 390.46 | 0.0003436 | 864.21 | 0 | 0 | 0.0003436 | 864.21 | 2023-05-16 01:09:46 | -0.0002774 | 1.8481 | 4648.2599 | 0 | 关闭
3971 | 6 | 3 | 恒流放电 | 01:10:30 | 26:51:07 | -0.1331 | 2.0849 | 0.1564 | 393.25 | 0 | 0 | 0.1564 | 393.25 | 0.0003459 | 870.02 | 0 | 0 | 0.0003459 | 870.02 | 2023-05-16 01:10:16 | -0.0002774 | 2.2177 | 5577.8001 | 0 | 关闭
3972 | 6 | 3 | 恒流放电 | 01:11:00 | 26:51:37 | -0.1331 | 2.0855 | 0.1575 | 396.04 | 0 | 0 | 0.1575 | 396.04 | 0.0003482 | 875.84 | 0 | 0 | 0.0003482 | 875.84 | 2023-05-16 01:10:46 | -0.0002775 | 1.8481 | 4648.2134 | 0 | 关闭
3973 | 6 | 3 | 恒流放电 | 01:11:30 | 26:52:07 | -0.1331 | 2.086 | 0.1586 | 398.82 | 0 | 0 | 0.1586 | 398.82 | 0.0003505 | 881.66 | 0 | 0 | 0.0003505 | 881.66 | 2023-05-16 01:11:16 | -0.0002776 | 2.2178 | 5577.856 | 0 | 关闭
3974 | 6 | 3 | 恒流放电 | 01:12:00 | 26:52:37 | -0.133 | 2.0866 | 0.1597 | 401.61 | 0 | 0 | 0.1597 | 401.61 | 0.0003529 | 887.47 | 0 | 0 | 0.0003529 | 887.47 | 2023-05-16 01:11:46 | -0.0002776 | 1.8481 | 4648.1668 | 0 | 关闭
3975 | 6 | 3 | 恒流放电 | 01:12:30 | 26:53:07 | -0.1331 | 2.0872 | 0.1608 | 404.4 | 0 | 0 | 0.1608 | 404.4 | 0.0003552 | 893.29 | 0 | 0 | 0.0003552 | 893.29 | 2023-05-16 01:12:16 | -0.0002777 | 1.8481 | 4648.1202 | 0 | 关闭
3976 | 6 | 3 | 恒流放电 | 01:13:00 | 26:53:37 | -0.1331 | 2.0877 | 0.1619 | 407.19 | 0 | 0 | 0.1619 | 407.19 | 0.0003575 | 899.12 | 0 | 0 | 0.0003575 | 899.12 | 2023-05-16 01:12:46 | -0.0002778 | 2.2178 | 5577.9119 | 0 | 关闭
3977 | 6 | 3 | 恒流放电 | 01:13:30 | 26:54:07 | -0.1331 | 2.0883 | 0.163 | 409.98 | 0 | 0 | 0.163 | 409.98 | 0.0003598 | 904.94 | 0 | 0 | 0.0003598 | 904.94 | 2023-05-16 01:13:16 | -0.0002779 | 1.8481 | 4648.2599 | 0 | 关闭
3978 | 6 | 3 | 恒流放电 | 01:14:00 | 26:54:37 | -0.1331 | 2.0888 | 0.1641 | 412.77 | 0 | 0 | 0.1641 | 412.77 | 0.0003621 | 910.76 | 0 | 0 | 0.0003621 | 910.76 | 2023-05-16 01:13:46 | -0.0002779 | 2.2178 | 5577.9678 | 0 | 关闭
3979 | 6 | 3 | 恒流放电 | 01:14:30 | 26:55:07 | -0.1331 | 2.0894 | 0.1652 | 415.56 | 0 | 0 | 0.1652 | 415.56 | 0.0003644 | 916.59 | 0 | 0 | 0.0003644 | 916.59 | 2023-05-16 01:14:16 | -0.000278 | 1.8482 | 4648.3065 | 0 | 关闭
3980 | 6 | 3 | 恒流放电 | 01:15:00 | 26:55:37 | -0.1331 | 2.0897 | 0.1663 | 418.35 | 0 | 0 | 0.1663 | 418.35 | 0.0003668 | 922.42 | 0 | 0 | 0.0003668 | 922.42 | 2023-05-16 01:14:46 | -0.0002781 | 3.6963 | 9296.5199 | 0 | 关闭
3981 | 6 | 3 | 恒流放电 | 01:15:30 | 26:56:07 | -0.1331 | 2.0899 | 0.1674 | 421.14 | 0 | 0 | 0.1674 | 421.14 | 0.0003691 | 928.25 | 0 | 0 | 0.0003691 | 928.25 | 2023-05-16 01:15:16 | -0.0002781 | 5.5444 | 13944.7798 | 0 | 关闭
3982 | 6 | 3 | 恒流放电 | 01:16:00 | 26:56:37 | -0.1331 | 2.09 | 0.1686 | 423.92 | 0 | 0 | 0.1686 | 423.92 | 0.0003714 | 934.08 | 0 | 0 | 0.0003714 | 934.08 | 2023-05-16 01:15:46 | -0.0002781 | 11.0891 | 27890.1185 | 0 | 关闭
3983 | 6 | 3 | 恒流放电 | 01:16:30 | 26:57:07 | -0.1331 | 2.09 | 0.1697 | 426.71 | 0 | 0 | 0.1697 | 426.71 | 0.0003737 | 939.91 | 0 | 0 | 0.0003737 | 939.91 | 2023-05-16 01:16:16 | -0.0002781 | 0 | 0 | 0 | 关闭
3984 | 6 | 3 | 恒流放电 | 01:17:00 | 26:57:37 | -0.1331 | 2.0899 | 0.1708 | 429.5 | 0 | 0 | 0.1708 | 429.5 | 0.000376 | 945.73 | 0 | 0 | 0.000376 | 945.73 | 2023-05-16 01:16:46 | -0.0002781 | -11.0887 | -27889.0007 | 0 | 关闭
3985 | 6 | 3 | 恒流放电 | 01:17:30 | 26:58:07 | -0.1331 | 2.0899 | 0.1719 | 432.29 | 0 | 0 | 0.1719 | 432.29 | 0.0003783 | 951.56 | 0 | 0 | 0.0003783 | 951.56 | 2023-05-16 01:17:16 | -0.0002781 | 0 | 0 | 0 | 关闭
3986 | 6 | 3 | 恒流放电 | 01:18:00 | 26:58:37 | -0.1331 | 2.09 | 0.173 | 435.08 | 0 | 0 | 0.173 | 435.08 | 0.0003807 | 957.39 | 0 | 0 | 0.0003807 | 957.39 | 2023-05-16 01:17:46 | -0.0002781 | 11.0886 | 27888.7212 | 0 | 关闭
3987 | 6 | 3 | 恒流放电 | 01:18:30 | 26:59:07 | -0.1331 | 2.0899 | 0.1741 | 437.87 | 0 | 0 | 0.1741 | 437.87 | 0.000383 | 963.22 | 0 | 0 | 0.000383 | 963.22 | 2023-05-16 01:18:16 | -0.0002781 | -11.0889 | -27889.5596 | 0 | 关闭
3988 | 6 | 3 | 恒流放电 | 01:19:00 | 26:59:37 | -0.133 | 2.09 | 0.1752 | 440.66 | 0 | 0 | 0.1752 | 440.66 | 0.0003853 | 969.05 | 0 | 0 | 0.0003853 | 969.05 | 2023-05-16 01:18:46 | -0.0002781 | 11.0888 | 27889.2801 | 0 | 关闭
3989 | 6 | 3 | 恒流放电 | 01:19:30 | 27:00:07 | -0.1331 | 2.0902 | 0.1763 | 443.45 | 0 | 0 | 0.1763 | 443.45 | 0.0003876 | 974.88 | 0 | 0 | 0.0003876 | 974.88 | 2023-05-16 01:19:16 | -0.0002781 | 5.5443 | 13944.5003 | 0 | 关闭
3990 | 6 | 3 | 恒流放电 | 01:20:00 | 27:00:37 | -0.1331 | 2.0906 | 0.1774 | 446.24 | 0 | 0 | 0.1774 | 446.24 | 0.0003899 | 980.71 | 0 | 0 | 0.0003899 | 980.71 | 2023-05-16 01:19:46 | -0.0002782 | 2.7721 | 6972.1104 | 0 | 关闭
3991 | 6 | 3 | 恒流放电 | 01:20:30 | 27:01:07 | -0.1331 | 2.0908 | 0.1785 | 449.03 | 0 | 0 | 0.1785 | 449.03 | 0.0003922 | 986.54 | 0 | 0 | 0.0003922 | 986.54 | 2023-05-16 01:20:16 | -0.0002782 | 5.5443 | 13944.5003 | 0 | 关闭
3992 | 6 | 3 | 恒流放电 | 01:21:00 | 27:01:37 | -0.1331 | 2.0913 | 0.1796 | 451.81 | 0 | 0 | 0.1796 | 451.81 | 0.0003946 | 992.37 | 0 | 0 | 0.0003946 | 992.37 | 2023-05-16 01:20:46 | -0.0002783 | 2.2177 | 5577.7442 | 0 | 关闭
3993 | 6 | 3 | 恒流放电 | 01:21:30 | 27:02:07 | -0.133 | 2.0916 | 0.1808 | 454.6 | 0 | 0 | 0.1808 | 454.6 | 0.0003969 | 998.2 | 0 | 0 | 0.0003969 | 998.2 | 2023-05-16 01:21:16 | -0.0002783 | 3.6963 | 9296.4267 | 0 | 关闭
3994 | 6 | 3 | 恒流放电 | 01:22:00 | 27:02:37 | -0.1331 | 2.092 | 0.1819 | 457.39 | 0 | 0 | 0.1819 | 457.39 | 0.0003992 | 1004.04 | 0 | 0 | 0.0003992 | 1004.04 | 2023-05-16 01:21:46 | -0.0002784 | 2.7722 | 6972.32 | 0 | 关闭
3995 | 6 | 3 | 恒流放电 | 01:22:30 | 27:03:07 | -0.1331 | 2.0923 | 0.183 | 460.18 | 0 | 0 | 0.183 | 460.18 | 0.0004015 | 1009.87 | 0 | 0 | 0.0004015 | 1009.87 | 2023-05-16 01:22:16 | -0.0002784 | 3.6962 | 9296.3336 | 0 | 关闭
3996 | 6 | 3 | 恒流放电 | 01:23:00 | 27:03:37 | -0.1331 | 2.0928 | 0.1841 | 462.97 | 0 | 0 | 0.1841 | 462.97 | 0.0004038 | 1015.71 | 0 | 0 | 0.0004038 | 1015.71 | 2023-05-16 01:22:46 | -0.0002785 | 2.2178 | 5577.856 | 0 | 关闭
3997 | 6 | 3 | 恒流放电 | 01:23:30 | 27:04:07 | -0.1331 | 2.0931 | 0.1852 | 465.76 | 0 | 0 | 0.1852 | 465.76 | 0.0004062 | 1021.54 | 0 | 0 | 0.0004062 | 1021.54 | 2023-05-16 01:23:16 | -0.0002785 | 3.6962 | 9296.3336 | 0 | 关闭
3998 | 6 | 3 | 恒流放电 | 01:24:00 | 27:04:37 | -0.1331 | 2.0932 | 0.1863 | 468.55 | 0 | 0 | 0.1863 | 468.55 | 0.0004085 | 1027.38 | 0 | 0 | 0.0004085 | 1027.38 | 2023-05-16 01:23:46 | -0.0002786 | 11.0889 | 27889.5596 | 0 | 关闭
3999 | 6 | 3 | 恒流放电 | 01:24:30 | 27:05:07 | -0.1331 | 2.0935 | 0.1874 | 471.34 | 0 | 0 | 0.1874 | 471.34 | 0.0004108 | 1033.22 | 0 | 0 | 0.0004108 | 1033.22 | 2023-05-16 01:24:16 | -0.0002786 | 3.6962 | 9296.2404 | 0 | 关闭
4000 | 6 | 3 | 恒流放电 | 01:25:00 | 27:05:37 | -0.1331 | 2.0936 | 0.1885 | 474.13 | 0 | 0 | 0.1885 | 474.13 | 0.0004131 | 1039.06 | 0 | 0 | 0.0004131 | 1039.06 | 2023-05-16 01:24:46 | -0.0002786 | 11.0887 | 27889.0007 | 0 | 关闭
4001 | 6 | 3 | 恒流放电 | 01:25:30 | 27:06:07 | -0.1331 | 2.0936 | 0.1896 | 476.91 | 0 | 0 | 0.1896 | 476.91 | 0.0004155 | 1044.9 | 0 | 0 | 0.0004155 | 1044.9 | 2023-05-16 01:25:16 | -0.0002786 | 0 | 0 | 0 | 关闭
4002 | 6 | 3 | 恒流放电 | 01:26:00 | 27:06:37 | -0.1331 | 2.0937 | 0.1907 | 479.7 | 0 | 0 | 0.1907 | 479.7 | 0.0004178 | 1050.74 | 0 | 0 | 0.0004178 | 1050.74 | 2023-05-16 01:25:46 | -0.0002786 | 11.0889 | 27889.5596 | 0 | 关闭
4003 | 6 | 3 | 恒流放电 | 01:26:30 | 27:07:07 | -0.1331 | 2.0935 | 0.1918 | 482.49 | 0 | 0 | 0.1918 | 482.49 | 0.0004201 | 1056.58 | 0 | 0 | 0.0004201 | 1056.58 | 2023-05-16 01:26:16 | -0.0002786 | -5.5442 | -13944.2209 | 0 | 关闭
4004 | 6 | 3 | 恒流放电 | 01:27:00 | 27:07:37 | -0.1331 | 2.0934 | 0.1929 | 485.28 | 0 | 0 | 0.1929 | 485.28 | 0.0004224 | 1062.41 | 0 | 0 | 0.0004224 | 1062.41 | 2023-05-16 01:26:46 | -0.0002785 | -11.0889 | -27889.5596 | 0 | 关闭
4005 | 6 | 3 | 恒流放电 | 01:27:30 | 27:08:07 | -0.1331 | 2.0933 | 0.1941 | 488.07 | 0 | 0 | 0.1941 | 488.07 | 0.0004247 | 1068.25 | 0 | 0 | 0.0004247 | 1068.25 | 2023-05-16 01:27:16 | -0.0002786 | -11.0884 | -27888.4418 | 0 | 关闭
4006 | 6 | 3 | 恒流放电 | 01:28:00 | 27:08:37 | -0.1331 | 2.0933 | 0.1952 | 490.86 | 0 | 0 | 0.1952 | 490.86 | 0.0004271 | 1074.09 | 0 | 0 | 0.0004271 | 1074.09 | 2023-05-16 01:27:46 | -0.0002786 | 0 | 0 | 0 | 关闭
4007 | 6 | 3 | 恒流放电 | 01:28:30 | 27:09:07 | -0.1331 | 2.0931 | 0.1963 | 493.65 | 0 | 0 | 0.1963 | 493.65 | 0.0004294 | 1079.93 | 0 | 0 | 0.0004294 | 1079.93 | 2023-05-16 01:28:16 | -0.0002785 | -5.5444 | -13944.7798 | 0 | 关闭
4008 | 6 | 3 | 恒流放电 | 01:29:00 | 27:09:37 | -0.1331 | 2.093 | 0.1974 | 496.44 | 0 | 0 | 0.1974 | 496.44 | 0.0004317 | 1085.77 | 0 | 0 | 0.0004317 | 1085.77 | 2023-05-16 01:28:46 | -0.0002785 | -11.0884 | -27888.4418 | 0 | 关闭
4009 | 6 | 3 | 恒流放电 | 01:29:30 | 27:10:07 | -0.1331 | 2.093 | 0.1985 | 499.23 | 0 | 0 | 0.1985 | 499.23 | 0.000434 | 1091.6 | 0 | 0 | 0.000434 | 1091.6 | 2023-05-16 01:29:16 | -0.0002785 | 0 | 0 | 0 | 关闭
4010 | 6 | 3 | 恒流放电 | 01:30:00 | 27:10:37 | -0.1331 | 2.0929 | 0.1996 | 502.01 | 0 | 0 | 0.1996 | 502.01 | 0.0004363 | 1097.44 | 0 | 0 | 0.0004363 | 1097.44 | 2023-05-16 01:29:46 | -0.0002785 | -11.0887 | -27889.0007 | 0 | 关闭
4011 | 6 | 3 | 恒流放电 | 01:30:30 | 27:11:07 | -0.133 | 2.0929 | 0.2007 | 504.8 | 0 | 0 | 0.2007 | 504.8 | 0.0004387 | 1103.28 | 0 | 0 | 0.0004387 | 1103.28 | 2023-05-16 01:30:16 | -0.0002785 | 0 | 0 | 0 | 关闭
4012 | 6 | 3 | 恒流放电 | 01:31:00 | 27:11:37 | -0.1331 | 2.093 | 0.2018 | 507.59 | 0 | 0 | 0.2018 | 507.59 | 0.000441 | 1109.11 | 0 | 0 | 0.000441 | 1109.11 | 2023-05-16 01:30:46 | -0.0002785 | 11.0882 | 27887.8829 | 0 | 关闭
4013 | 6 | 3 | 恒流放电 | 01:31:30 | 27:12:07 | -0.1331 | 2.0931 | 0.2029 | 510.38 | 0 | 0 | 0.2029 | 510.38 | 0.0004433 | 1114.95 | 0 | 0 | 0.0004433 | 1114.95 | 2023-05-16 01:31:16 | -0.0002785 | 11.0884 | 27888.4418 | 0 | 关闭
4014 | 6 | 3 | 恒流放电 | 01:32:00 | 27:12:37 | -0.1331 | 2.0932 | 0.204 | 513.17 | 0 | 0 | 0.204 | 513.17 | 0.0004456 | 1120.79 | 0 | 0 | 0.0004456 | 1120.79 | 2023-05-16 01:31:46 | -0.0002785 | 11.088 | 27887.3239 | 0 | 关闭
4015 | 6 | 3 | 恒流放电 | 01:32:30 | 27:13:07 | -0.1331 | 2.0933 | 0.2051 | 515.96 | 0 | 0 | 0.2051 | 515.96 | 0.0004479 | 1126.63 | 0 | 0 | 0.0004479 | 1126.63 | 2023-05-16 01:32:16 | -0.0002785 | 11.0884 | 27888.4418 | 0 | 关闭
4016 | 6 | 3 | 恒流放电 | 01:33:00 | 27:13:37 | -0.1331 | 2.0933 | 0.2063 | 518.75 | 0 | 0 | 0.2063 | 518.75 | 0.0004503 | 1132.46 | 0 | 0 | 0.0004503 | 1132.46 | 2023-05-16 01:32:46 | -0.0002785 | 0 | 0 | 0 | 关闭
4017 | 6 | 3 | 恒流放电 | 01:33:30 | 27:14:07 | -0.1331 | 2.0936 | 0.2074 | 521.54 | 0 | 0 | 0.2074 | 521.54 | 0.0004526 | 1138.3 | 0 | 0 | 0.0004526 | 1138.3 | 2023-05-16 01:33:16 | -0.0002786 | 3.6961 | 9295.961 | 0 | 关闭
4018 | 6 | 3 | 恒流放电 | 01:34:00 | 27:14:37 | -0.1331 | 2.0936 | 0.2085 | 524.32 | 0 | 0 | 0.2085 | 524.32 | 0.0004549 | 1144.14 | 0 | 0 | 0.0004549 | 1144.14 | 2023-05-16 01:33:46 | -0.0002786 | 0 | 0 | 0 | 关闭
4019 | 6 | 3 | 恒流放电 | 01:34:30 | 27:15:07 | -0.1331 | 2.0938 | 0.2096 | 527.11 | 0 | 0 | 0.2096 | 527.11 | 0.0004572 | 1149.98 | 0 | 0 | 0.0004572 | 1149.98 | 2023-05-16 01:34:16 | -0.0002786 | 5.5441 | 13943.9414 | 0 | 关闭
4020 | 6 | 3 | 恒流放电 | 01:35:00 | 27:15:37 | -0.1331 | 2.0938 | 0.2107 | 529.9 | 0 | 0 | 0.2107 | 529.9 | 0.0004596 | 1155.82 | 0 | 0 | 0.0004596 | 1155.82 | 2023-05-16 01:34:46 | -0.0002786 | 0 | 0 | 0 | 关闭
4021 | 6 | 3 | 恒流放电 | 01:35:30 | 27:16:07 | -0.133 | 2.0936 | 0.2118 | 532.69 | 0 | 0 | 0.2118 | 532.69 | 0.0004619 | 1161.66 | 0 | 0 | 0.0004619 | 1161.66 | 2023-05-16 01:35:16 | -0.0002785 | -5.5442 | -13944.2209 | 0 | 关闭
4022 | 6 | 3 | 恒流放电 | 01:36:00 | 27:16:37 | -0.1331 | 2.0934 | 0.2129 | 535.48 | 0 | 0 | 0.2129 | 535.48 | 0.0004642 | 1167.5 | 0 | 0 | 0.0004642 | 1167.5 | 2023-05-16 01:35:46 | -0.0002786 | -5.544 | -13943.662 | 0 | 关闭
4023 | 6 | 3 | 恒流放电 | 01:36:30 | 27:17:07 | -0.1331 | 2.0932 | 0.214 | 538.27 | 0 | 0 | 0.214 | 538.27 | 0.0004665 | 1173.33 | 0 | 0 | 0.0004665 | 1173.33 | 2023-05-16 01:36:16 | -0.0002786 | -5.5442 | -13944.2209 | 0 | 关闭
4024 | 6 | 3 | 恒流放电 | 01:37:00 | 27:17:37 | -0.1331 | 2.093 | 0.2151 | 541.06 | 0 | 0 | 0.2151 | 541.06 | 0.0004688 | 1179.17 | 0 | 0 | 0.0004688 | 1179.17 | 2023-05-16 01:36:46 | -0.0002785 | -5.5443 | -13944.5003 | 0 | 关闭
4025 | 6 | 3 | 恒流放电 | 01:37:30 | 27:18:07 | -0.1331 | 2.0928 | 0.2162 | 543.85 | 0 | 0 | 0.2162 | 543.85 | 0.0004712 | 1185.01 | 0 | 0 | 0.0004712 | 1185.01 | 2023-05-16 01:37:16 | -0.0002785 | -5.5441 | -13943.9414 | 0 | 关闭
4026 | 6 | 3 | 恒流放电 | 01:38:00 | 27:18:37 | -0.1331 | 2.0926 | 0.2173 | 546.64 | 0 | 0 | 0.2173 | 546.64 | 0.0004735 | 1190.84 | 0 | 0 | 0.0004735 | 1190.84 | 2023-05-16 01:37:46 | -0.0002784 | -5.5441 | -13943.9414 | 0 | 关闭
4027 | 6 | 3 | 恒流放电 | 01:38:30 | 27:19:07 | -0.1331 | 2.0924 | 0.2185 | 549.42 | 0 | 0 | 0.2185 | 549.42 | 0.0004758 | 1196.68 | 0 | 0 | 0.0004758 | 1196.68 | 2023-05-16 01:38:16 | -0.0002784 | -5.5442 | -13944.2209 | 0 | 关闭
4028 | 6 | 3 | 恒流放电 | 01:39:00 | 27:19:37 | -0.1331 | 2.0921 | 0.2196 | 552.21 | 0 | 0 | 0.2196 | 552.21 | 0.0004781 | 1202.52 | 0 | 0 | 0.0004781 | 1202.52 | 2023-05-16 01:38:46 | -0.0002784 | -3.6961 | -9295.961 | 0 | 关闭
4029 | 6 | 3 | 恒流放电 | 01:39:30 | 27:20:07 | -0.133 | 2.0917 | 0.2207 | 555 | 0 | 0 | 0.2207 | 555 | 0.0004804 | 1208.35 | 0 | 0 | 0.0004804 | 1208.35 | 2023-05-16 01:39:16 | -0.0002783 | -2.7721 | -6971.9707 | 0 | 关闭
4030 | 6 | 3 | 恒流放电 | 01:40:00 | 27:20:37 | -0.1331 | 2.0913 | 0.2218 | 557.79 | 0 | 0 | 0.2218 | 557.79 | 0.0004828 | 1214.18 | 0 | 0 | 0.0004828 | 1214.18 | 2023-05-16 01:39:46 | -0.0002783 | -2.7721 | -6971.9707 | 0 | 关闭
4031 | 6 | 3 | 恒流放电 | 01:40:30 | 27:21:07 | -0.1331 | 2.0908 | 0.2229 | 560.58 | 0 | 0 | 0.2229 | 560.58 | 0.0004851 | 1220.01 | 0 | 0 | 0.0004851 | 1220.01 | 2023-05-16 01:40:16 | -0.0002782 | -2.2176 | -5577.5766 | 0 | 关闭
4032 | 6 | 3 | 恒流放电 | 01:41:00 | 27:21:37 | -0.133 | 2.0904 | 0.224 | 563.37 | 0 | 0 | 0.224 | 563.37 | 0.0004874 | 1225.84 | 0 | 0 | 0.0004874 | 1225.84 | 2023-05-16 01:40:46 | -0.0002781 | -2.772 | -6971.831 | 0 | 关闭
4033 | 6 | 3 | 恒流放电 | 01:41:30 | 27:22:07 | -0.1331 | 2.09 | 0.2251 | 566.16 | 0 | 0 | 0.2251 | 566.16 | 0.0004897 | 1231.67 | 0 | 0 | 0.0004897 | 1231.67 | 2023-05-16 01:41:16 | -0.0002781 | -2.7719 | -6971.6913 | 0 | 关闭
4034 | 6 | 3 | 恒流放电 | 01:42:00 | 27:22:37 | -0.1331 | 2.0897 | 0.2262 | 568.95 | 0 | 0 | 0.2262 | 568.95 | 0.000492 | 1237.5 | 0 | 0 | 0.000492 | 1237.5 | 2023-05-16 01:41:46 | -0.0002781 | -3.6959 | -9295.5883 | 0 | 关闭
4035 | 6 | 3 | 恒流放电 | 01:42:30 | 27:23:07 | -0.1331 | 2.0893 | 0.2273 | 571.73 | 0 | 0 | 0.2273 | 571.73 | 0.0004943 | 1243.33 | 0 | 0 | 0.0004943 | 1243.33 | 2023-05-16 01:42:16 | -0.000278 | -2.7719 | -6971.6913 | 0 | 关闭
4036 | 6 | 3 | 恒流放电 | 01:43:00 | 27:23:37 | -0.133 | 2.089 | 0.2284 | 574.52 | 0 | 0 | 0.2284 | 574.52 | 0.0004967 | 1249.15 | 0 | 0 | 0.0004967 | 1249.15 | 2023-05-16 01:42:46 | -0.0002779 | -3.696 | -9295.7746 | 0 | 关闭
4037 | 6 | 3 | 恒流放电 | 01:43:30 | 27:24:07 | -0.133 | 2.0888 | 0.2295 | 577.31 | 0 | 0 | 0.2295 | 577.31 | 0.000499 | 1254.98 | 0 | 0 | 0.000499 | 1254.98 | 2023-05-16 01:43:16 | -0.0002779 | -5.5439 | -13943.3825 | 0 | 关闭
4038 | 6 | 3 | 恒流放电 | 01:44:00 | 27:24:37 | -0.133 | 2.0886 | 0.2306 | 580.1 | 0 | 0 | 0.2306 | 580.1 | 0.0005013 | 1260.8 | 0 | 0 | 0.0005013 | 1260.8 | 2023-05-16 01:43:46 | -0.0002779 | -5.544 | -13943.662 | 0 | 关闭
4039 | 6 | 3 | 恒流放电 | 01:44:30 | 27:25:07 | -0.133 | 2.0883 | 0.2318 | 582.89 | 0 | 0 | 0.2318 | 582.89 | 0.0005036 | 1266.63 | 0 | 0 | 0.0005036 | 1266.63 | 2023-05-16 01:44:16 | -0.0002778 | -3.696 | -9295.7746 | 0 | 关闭
4040 | 6 | 3 | 恒流放电 | 01:45:00 | 27:25:37 | -0.133 | 2.088 | 0.2329 | 585.68 | 0 | 0 | 0.2329 | 585.68 | 0.0005059 | 1272.45 | 0 | 0 | 0.0005059 | 1272.45 | 2023-05-16 01:44:46 | -0.0002778 | -3.696 | -9295.7746 | 0 | 关闭
4041 | 6 | 3 | 恒流放电 | 01:45:30 | 27:26:07 | -0.1331 | 2.0879 | 0.234 | 588.47 | 0 | 0 | 0.234 | 588.47 | 0.0005082 | 1278.27 | 0 | 0 | 0.0005082 | 1278.27 | 2023-05-16 01:45:16 | -0.0002778 | -11.0889 | -27889.5596 | 0 | 关闭
4042 | 6 | 3 | 恒流放电 | 01:46:00 | 27:26:37 | -0.1331 | 2.0877 | 0.2351 | 591.26 | 0 | 0 | 0.2351 | 591.26 | 0.0005106 | 1284.1 | 0 | 0 | 0.0005106 | 1284.1 | 2023-05-16 01:45:46 | -0.0002779 | -5.5448 | -13945.6182 | 0 | 关闭
4043 | 6 | 3 | 恒流放电 | 01:46:30 | 27:27:07 | -0.1331 | 2.0872 | 0.2362 | 594.04 | 0 | 0 | 0.2362 | 594.04 | 0.0005129 | 1289.92 | 0 | 0 | 0.0005129 | 1289.92 | 2023-05-16 01:46:16 | -0.0002777 | -2.2179 | -5578.1355 | 0 | 关闭
4044 | 6 | 3 | 恒流放电 | 01:47:00 | 27:27:37 | -0.1331 | 2.0867 | 0.2373 | 596.83 | 0 | 0 | 0.2373 | 596.83 | 0.0005152 | 1295.74 | 0 | 0 | 0.0005152 | 1295.74 | 2023-05-16 01:46:46 | -0.0002777 | -2.2178 | -5578.0237 | 0 | 关闭
4045 | 6 | 3 | 恒流放电 | 01:47:30 | 27:28:07 | -0.1331 | 2.0859 | 0.2384 | 599.62 | 0 | 0 | 0.2384 | 599.62 | 0.0005175 | 1301.56 | 0 | 0 | 0.0005175 | 1301.56 | 2023-05-16 01:47:16 | -0.0002776 | -1.3861 | -3486.2648 | 0 | 关闭
4046 | 6 | 3 | 恒流放电 | 01:48:00 | 27:28:37 | -0.1331 | 2.0852 | 0.2395 | 602.41 | 0 | 0 | 0.2395 | 602.41 | 0.0005198 | 1307.37 | 0 | 0 | 0.0005198 | 1307.37 | 2023-05-16 01:47:46 | -0.0002775 | -1.5841 | -3984.2228 | 0 | 关闭
4047 | 6 | 3 | 恒流放电 | 01:48:30 | 27:29:07 | -0.1331 | 2.0848 | 0.2406 | 605.2 | 0 | 0 | 0.2406 | 605.2 | 0.0005221 | 1313.19 | 0 | 0 | 0.0005221 | 1313.19 | 2023-05-16 01:48:16 | -0.0002774 | -2.7722 | -6972.3899 | 0 | 关闭
4048 | 6 | 3 | 恒流放电 | 01:49:00 | 27:29:37 | -0.1331 | 2.0841 | 0.2417 | 607.99 | 0 | 0 | 0.2417 | 607.99 | 0.0005244 | 1319 | 0 | 0 | 0.0005244 | 1319 | 2023-05-16 01:48:46 | -0.0002773 | -1.5841 | -3984.143 | 0 | 关闭
4049 | 6 | 3 | 恒流放电 | 01:49:30 | 27:30:07 | -0.1331 | 2.0833 | 0.2428 | 610.78 | 0 | 0 | 0.2428 | 610.78 | 0.0005267 | 1324.81 | 0 | 0 | 0.0005267 | 1324.81 | 2023-05-16 01:49:16 | -0.0002772 | -1.3861 | -3486.1251 | 0 | 关闭
4050 | 6 | 3 | 恒流放电 | 01:50:00 | 27:30:37 | -0.1331 | 2.0823 | 0.244 | 613.57 | 0 | 0 | 0.244 | 613.57 | 0.0005291 | 1330.62 | 0 | 0 | 0.0005291 | 1330.62 | 2023-05-16 01:49:46 | -0.0002771 | -1.1089 | -2788.956 | 0 | 关闭
4051 | 6 | 3 | 恒流放电 | 01:50:30 | 27:31:07 | -0.1331 | 2.0817 | 0.2451 | 616.36 | 0 | 0 | 0.2451 | 616.36 | 0.0005314 | 1336.43 | 0 | 0 | 0.0005314 | 1336.43 | 2023-05-16 01:50:16 | -0.000277 | -1.8481 | -4648.2599 | 0 | 关闭
4052 | 6 | 3 | 恒流放电 | 01:51:00 | 27:31:37 | -0.1331 | 2.0812 | 0.2462 | 619.15 | 0 | 0 | 0.2462 | 619.15 | 0.0005337 | 1342.23 | 0 | 0 | 0.0005337 | 1342.23 | 2023-05-16 01:50:46 | -0.0002769 | -2.2177 | -5577.6884 | 0 | 关闭
4053 | 6 | 3 | 恒流放电 | 01:51:30 | 27:32:07 | -0.1331 | 2.0807 | 0.2473 | 621.93 | 0 | 0 | 0.2473 | 621.93 | 0.000536 | 1348.04 | 0 | 0 | 0.000536 | 1348.04 | 2023-05-16 01:51:16 | -0.0002769 | -2.2178 | -5577.9119 | 0 | 关闭
4054 | 6 | 3 | 恒流放电 | 01:52:00 | 27:32:37 | -0.1331 | 2.0801 | 0.2484 | 624.72 | 0 | 0 | 0.2484 | 624.72 | 0.0005383 | 1353.84 | 0 | 0 | 0.0005383 | 1353.84 | 2023-05-16 01:51:46 | -0.0002768 | -1.8481 | -4648.1668 | 0 | 关闭
4055 | 6 | 3 | 恒流放电 | 01:52:30 | 27:33:07 | -0.1331 | 2.0796 | 0.2495 | 627.51 | 0 | 0 | 0.2495 | 627.51 | 0.0005406 | 1359.64 | 0 | 0 | 0.0005406 | 1359.64 | 2023-05-16 01:52:16 | -0.0002767 | -2.2177 | -5577.6884 | 0 | 关闭
4056 | 6 | 3 | 恒流放电 | 01:53:00 | 27:33:37 | -0.1331 | 2.0791 | 0.2506 | 630.3 | 0 | 0 | 0.2506 | 630.3 | 0.0005429 | 1365.44 | 0 | 0 | 0.0005429 | 1365.44 | 2023-05-16 01:52:46 | -0.0002767 | -2.2178 | -5577.9119 | 0 | 关闭
4057 | 6 | 3 | 恒流放电 | 01:53:30 | 27:34:07 | -0.1331 | 2.0785 | 0.2517 | 633.09 | 0 | 0 | 0.2517 | 633.09 | 0.0005452 | 1371.24 | 0 | 0 | 0.0005452 | 1371.24 | 2023-05-16 01:53:16 | -0.0002766 | -1.8482 | -4648.3531 | 0 | 关闭
4058 | 6 | 3 | 恒流放电 | 01:54:00 | 27:34:37 | -0.1331 | 2.0779 | 0.2528 | 635.88 | 0 | 0 | 0.2528 | 635.88 | 0.0005475 | 1377.03 | 0 | 0 | 0.0005475 | 1377.03 | 2023-05-16 01:53:46 | -0.0002765 | -1.8481 | -4648.1668 | 0 | 关闭
4059 | 6 | 3 | 恒流放电 | 01:54:30 | 27:35:07 | -0.1331 | 2.0773 | 0.2539 | 638.67 | 0 | 0 | 0.2539 | 638.67 | 0.0005498 | 1382.83 | 0 | 0 | 0.0005498 | 1382.83 | 2023-05-16 01:54:16 | -0.0002764 | -1.8481 | -4648.1668 | 0 | 关闭
4060 | 6 | 3 | 恒流放电 | 01:55:00 | 27:35:37 | -0.1331 | 2.0764 | 0.255 | 641.46 | 0 | 0 | 0.255 | 641.46 | 0.0005521 | 1388.62 | 0 | 0 | 0.0005521 | 1388.62 | 2023-05-16 01:54:46 | -0.0002763 | -1.2321 | -3098.9642 | 0 | 关闭
4061 | 6 | 3 | 恒流放电 | 01:55:30 | 27:36:07 | -0.1331 | 2.0757 | 0.2562 | 644.25 | 0 | 0 | 0.2562 | 644.25 | 0.0005544 | 1394.41 | 0 | 0 | 0.0005544 | 1394.41 | 2023-05-16 01:55:16 | -0.0002762 | -1.5842 | -3984.3026 | 0 | 关闭
4062 | 6 | 3 | 恒流放电 | 01:56:00 | 27:36:37 | -0.1331 | 2.0747 | 0.2573 | 647.03 | 0 | 0 | 0.2573 | 647.03 | 0.0005567 | 1400.2 | 0 | 0 | 0.0005567 | 1400.2 | 2023-05-16 01:55:46 | -0.0002761 | -1.1089 | -2788.956 | 0 | 关闭
4063 | 6 | 3 | 恒流放电 | 01:56:30 | 27:37:07 | -0.1331 | 2.0735 | 0.2584 | 649.82 | 0 | 0 | 0.2584 | 649.82 | 0.000559 | 1405.98 | 0 | 0 | 0.000559 | 1405.98 | 2023-05-16 01:56:16 | -0.0002759 | -0.9241 | -2324.13 | 0 | 关闭
4064 | 6 | 3 | 恒流放电 | 01:57:00 | 27:37:37 | -0.1331 | 2.0723 | 0.2595 | 652.61 | 0 | 0 | 0.2595 | 652.61 | 0.0005613 | 1411.76 | 0 | 0 | 0.0005613 | 1411.76 | 2023-05-16 01:56:46 | -0.0002758 | -0.9241 | -2324.13 | 0 | 关闭
4065 | 6 | 3 | 恒流放电 | 01:57:30 | 27:38:07 | -0.1331 | 2.0709 | 0.2606 | 655.4 | 0 | 0 | 0.2606 | 655.4 | 0.0005636 | 1417.54 | 0 | 0 | 0.0005636 | 1417.54 | 2023-05-16 01:57:16 | -0.0002756 | -0.7921 | -1992.1114 | 0 | 关闭
4066 | 6 | 3 | 恒流放电 | 01:58:00 | 27:38:37 | -0.1331 | 2.0695 | 0.2617 | 658.19 | 0 | 0 | 0.2617 | 658.19 | 0.0005659 | 1423.31 | 0 | 0 | 0.0005659 | 1423.31 | 2023-05-16 01:57:46 | -0.0002754 | -0.7921 | -1992.1513 | 0 | 关闭
4067 | 6 | 3 | 恒流放电 | 01:58:30 | 27:39:07 | -0.1331 | 2.0682 | 0.2628 | 660.98 | 0 | 0 | 0.2628 | 660.98 | 0.0005682 | 1429.08 | 0 | 0 | 0.0005682 | 1429.08 | 2023-05-16 01:58:16 | -0.0002752 | -0.853 | -2145.3507 | 0 | 关闭
4068 | 6 | 3 | 恒流放电 | 01:59:00 | 27:39:37 | -0.1331 | 2.0669 | 0.2639 | 663.77 | 0 | 0 | 0.2639 | 663.77 | 0.0005705 | 1434.85 | 0 | 0 | 0.0005705 | 1434.85 | 2023-05-16 01:58:46 | -0.0002751 | -0.853 | -2145.3077 | 0 | 关闭
4069 | 6 | 3 | 恒流放电 | 01:59:30 | 27:40:07 | -0.133 | 2.0656 | 0.265 | 666.56 | 0 | 0 | 0.265 | 666.56 | 0.0005728 | 1440.61 | 0 | 0 | 0.0005728 | 1440.61 | 2023-05-16 01:59:16 | -0.0002748 | -0.853 | -2145.3507 | 0 | 关闭
4070 | 6 | 3 | 恒流放电 | 02:00:00 | 27:40:37 | -0.1331 | 2.0643 | 0.2661 | 669.35 | 0 | 0 | 0.2661 | 669.35 | 0.0005751 | 1446.37 | 0 | 0 | 0.0005751 | 1446.37 | 2023-05-16 01:59:46 | -0.0002747 | -0.853 | -2145.2648 | 0 | 关闭
4071 | 6 | 3 | 恒流放电 | 02:00:30 | 27:41:07 | -0.1331 | 2.0627 | 0.2672 | 672.13 | 0 | 0 | 0.2672 | 672.13 | 0.0005774 | 1452.13 | 0 | 0 | 0.0005774 | 1452.13 | 2023-05-16 02:00:16 | -0.0002745 | -0.693 | -1742.9927 | 0 | 关闭
4072 | 6 | 3 | 恒流放电 | 02:01:00 | 27:41:37 | -0.133 | 2.0613 | 0.2683 | 674.92 | 0 | 0 | 0.2683 | 674.92 | 0.0005797 | 1457.88 | 0 | 0 | 0.0005797 | 1457.88 | 2023-05-16 02:00:46 | -0.0002743 | -0.792 | -1991.9916 | 0 | 关闭
4073 | 6 | 3 | 恒流放电 | 02:01:30 | 27:42:07 | -0.1331 | 2.0597 | 0.2695 | 677.71 | 0 | 0 | 0.2695 | 677.71 | 0.0005819 | 1463.62 | 0 | 0 | 0.0005819 | 1463.62 | 2023-05-16 02:01:16 | -0.0002741 | -0.693 | -1743.0276 | 0 | 关闭
4074 | 6 | 3 | 恒流放电 | 02:02:00 | 27:42:37 | -0.133 | 2.0578 | 0.2706 | 680.5 | 0 | 0 | 0.2706 | 680.5 | 0.0005842 | 1469.36 | 0 | 0 | 0.0005842 | 1469.36 | 2023-05-16 02:01:46 | -0.0002738 | -0.5836 | -1467.7833 | 0 | 关闭
4075 | 6 | 3 | 恒流放电 | 02:02:30 | 27:43:07 | -0.1331 | 2.0558 | 0.2717 | 683.29 | 0 | 0 | 0.2717 | 683.29 | 0.0005865 | 1475.1 | 0 | 0 | 0.0005865 | 1475.1 | 2023-05-16 02:02:16 | -0.0002736 | -0.5544 | -1394.3941 | 0 | 关闭
4076 | 6 | 3 | 恒流放电 | 02:03:00 | 27:43:37 | -0.133 | 2.0536 | 0.2728 | 686.08 | 0 | 0 | 0.2728 | 686.08 | 0.0005888 | 1480.83 | 0 | 0 | 0.0005888 | 1480.83 | 2023-05-16 02:02:46 | -0.0002732 | -0.504 | -1267.6056 | 0 | 关闭
4077 | 6 | 3 | 恒流放电 | 02:03:30 | 27:44:07 | -0.1331 | 2.0516 | 0.2739 | 688.87 | 0 | 0 | 0.2739 | 688.87 | 0.0005911 | 1486.55 | 0 | 0 | 0.0005911 | 1486.55 | 2023-05-16 02:03:16 | -0.000273 | -0.5544 | -1394.3941 | 0 | 关闭
4078 | 6 | 3 | 恒流放电 | 02:04:00 | 27:44:37 | -0.1331 | 2.0497 | 0.275 | 691.66 | 0 | 0 | 0.275 | 691.66 | 0.0005933 | 1492.27 | 0 | 0 | 0.0005933 | 1492.27 | 2023-05-16 02:03:46 | -0.0002727 | -0.5836 | -1467.7539 | 0 | 关闭
4079 | 6 | 3 | 恒流放电 | 02:04:30 | 27:45:07 | -0.133 | 2.0478 | 0.2761 | 694.45 | 0 | 0 | 0.2761 | 694.45 | 0.0005956 | 1497.99 | 0 | 0 | 0.0005956 | 1497.99 | 2023-05-16 02:04:16 | -0.0002725 | -0.5836 | -1467.7539 | 0 | 关闭
4080 | 6 | 3 | 恒流放电 | 02:05:00 | 27:45:37 | -0.133 | 2.0451 | 0.2772 | 697.23 | 0 | 0 | 0.2772 | 697.23 | 0.0005979 | 1503.69 | 0 | 0 | 0.0005979 | 1503.69 | 2023-05-16 02:04:46 | -0.0002721 | -0.4107 | -1032.8846 | 0 | 关闭
4081 | 6 | 3 | 恒流放电 | 02:05:30 | 27:46:07 | -0.1331 | 2.0426 | 0.2783 | 700.02 | 0 | 0 | 0.2783 | 700.02 | 0.0006001 | 1509.39 | 0 | 0 | 0.0006001 | 1509.39 | 2023-05-16 02:05:16 | -0.0002718 | -0.4435 | -1115.5153 | 0 | 关闭
4082 | 6 | 3 | 恒流放电 | 02:06:00 | 27:46:37 | -0.1331 | 2.0398 | 0.2794 | 702.81 | 0 | 0 | 0.2794 | 702.81 | 0.0006024 | 1515.09 | 0 | 0 | 0.0006024 | 1515.09 | 2023-05-16 02:05:46 | -0.0002714 | -0.396 | -995.9759 | 0 | 关闭
4083 | 6 | 3 | 恒流放电 | 02:06:30 | 27:47:07 | -0.1331 | 2.0371 | 0.2805 | 705.6 | 0 | 0 | 0.2805 | 705.6 | 0.0006047 | 1520.77 | 0 | 0 | 0.0006047 | 1520.77 | 2023-05-16 02:06:16 | -0.0002711 | -0.4107 | -1032.9053 | 0 | 关闭
4084 | 6 | 3 | 恒流放电 | 02:07:00 | 27:47:37 | -0.1331 | 2.0344 | 0.2817 | 708.39 | 0 | 0 | 0.2817 | 708.39 | 0.0006069 | 1526.45 | 0 | 0 | 0.0006069 | 1526.45 | 2023-05-16 02:06:46 | -0.0002707 | -0.4107 | -1032.8846 | 0 | 关闭
4085 | 6 | 3 | 恒流放电 | 02:07:30 | 27:48:07 | -0.1331 | 2.0309 | 0.2828 | 711.18 | 0 | 0 | 0.2828 | 711.18 | 0.0006092 | 1532.12 | 0 | 0 | 0.0006092 | 1532.12 | 2023-05-16 02:07:16 | -0.0002702 | -0.3168 | -796.8126 | 0 | 关闭
4086 | 6 | 3 | 恒流放电 | 02:08:00 | 27:48:37 | -0.1331 | 2.0271 | 0.2839 | 713.97 | 0 | 0 | 0.2839 | 713.97 | 0.0006114 | 1537.78 | 0 | 0 | 0.0006114 | 1537.78 | 2023-05-16 02:07:46 | -0.0002697 | -0.2918 | -733.9064 | 0 | 关闭
4087 | 6 | 3 | 恒流放电 | 02:08:30 | 27:49:07 | -0.1331 | 2.0231 | 0.285 | 716.76 | 0 | 0 | 0.285 | 716.76 | 0.0006137 | 1543.42 | 0 | 0 | 0.0006137 | 1543.42 | 2023-05-16 02:08:16 | -0.0002692 | -0.2772 | -697.1971 | 0 | 关闭
4088 | 6 | 3 | 恒流放电 | 02:09:00 | 27:49:37 | -0.1331 | 2.0185 | 0.2861 | 719.54 | 0 | 0 | 0.2861 | 719.54 | 0.0006159 | 1549.06 | 0 | 0 | 0.0006159 | 1549.06 | 2023-05-16 02:08:46 | -0.0002686 | -0.2411 | -606.2826 | 0 | 关闭
4089 | 6 | 3 | 恒流放电 | 02:09:30 | 27:50:07 | -0.133 | 2.0138 | 0.2872 | 722.33 | 0 | 0 | 0.2872 | 722.33 | 0.0006181 | 1554.68 | 0 | 0 | 0.0006181 | 1554.68 | 2023-05-16 02:09:16 | -0.0002679 | -0.2359 | -593.3473 | 0 | 关闭
4090 | 6 | 3 | 恒流放电 | 02:10:00 | 27:50:37 | -0.1331 | 2.0084 | 0.2883 | 725.12 | 0 | 0 | 0.2883 | 725.12 | 0.0006204 | 1560.29 | 0 | 0 | 0.0006204 | 1560.29 | 2023-05-16 02:09:46 | -0.0002673 | -0.2053 | -516.4526 | 0 | 关闭
4091 | 6 | 3 | 恒流放电 | 02:10:30 | 27:51:07 | -0.1331 | 2.003 | 0.2894 | 727.91 | 0 | 0 | 0.2894 | 727.91 | 0.0006226 | 1565.88 | 0 | 0 | 0.0006226 | 1565.88 | 2023-05-16 02:10:16 | -0.0002665 | -0.2054 | -516.4837 | 0 | 关闭
4092 | 6 | 3 | 恒流放电 | 02:11:00 | 27:51:37 | -0.1331 | 1.9971 | 0.2905 | 730.7 | 0 | 0 | 0.2905 | 730.7 | 0.0006248 | 1571.46 | 0 | 0 | 0.0006248 | 1571.46 | 2023-05-16 02:10:46 | -0.0002658 | -0.1879 | -472.6665 | 0 | 关闭
4093 | 6 | 3 | 恒流放电 | 02:11:30 | 27:52:07 | -0.1331 | 1.9912 | 0.2916 | 733.49 | 0 | 0 | 0.2916 | 733.49 | 0.000627 | 1577.02 | 0 | 0 | 0.000627 | 1577.02 | 2023-05-16 02:11:16 | -0.0002649 | -0.1879 | -472.6855 | 0 | 关闭
4094 | 6 | 3 | 恒流放电 | 02:12:00 | 27:52:37 | -0.133 | 1.9851 | 0.2927 | 736.28 | 0 | 0 | 0.2927 | 736.28 | 0.0006292 | 1582.57 | 0 | 0 | 0.0006292 | 1582.57 | 2023-05-16 02:11:46 | -0.0002641 | -0.1818 | -457.1692 | 0 | 关闭
4095 | 6 | 3 | 恒流放电 | 02:12:30 | 27:53:07 | -0.1331 | 1.9787 | 0.2939 | 739.07 | 0 | 0 | 0.2939 | 739.07 | 0.0006314 | 1588.1 | 0 | 0 | 0.0006314 | 1588.1 | 2023-05-16 02:12:16 | -0.0002633 | -0.1732 | -435.7394 | 0 | 关闭
4096 | 6 | 3 | 恒流放电 | 02:13:00 | 27:53:37 | -0.1331 | 1.9722 | 0.295 | 741.86 | 0 | 0 | 0.295 | 741.86 | 0.0006336 | 1593.6 | 0 | 0 | 0.0006336 | 1593.6 | 2023-05-16 02:12:46 | -0.0002624 | -0.1706 | -429.0787 | 0 | 关闭
4097 | 6 | 3 | 恒流放电 | 02:13:30 | 27:54:07 | -0.133 | 1.9655 | 0.2961 | 744.64 | 0 | 0 | 0.2961 | 744.64 | 0.0006358 | 1599.09 | 0 | 0 | 0.0006358 | 1599.09 | 2023-05-16 02:13:16 | -0.0002615 | -0.1655 | -416.2454 | 0 | 关闭
4098 | 6 | 3 | 恒流放电 | 02:14:00 | 27:54:37 | -0.1331 | 1.9588 | 0.2972 | 747.43 | 0 | 0 | 0.2972 | 747.43 | 0.000638 | 1604.57 | 0 | 0 | 0.000638 | 1604.57 | 2023-05-16 02:13:46 | -0.0002607 | -0.1655 | -416.2454 | 0 | 关闭
4099 | 6 | 3 | 恒流放电 | 02:14:30 | 27:55:07 | -0.1331 | 1.9516 | 0.2983 | 750.22 | 0 | 0 | 0.2983 | 750.22 | 0.0006401 | 1610.02 | 0 | 0 | 0.0006401 | 1610.02 | 2023-05-16 02:14:16 | -0.0002597 | -0.154 | -387.3317 | 0 | 关闭
4100 | 6 | 3 | 恒流放电 | 02:15:00 | 27:55:37 | -0.133 | 1.9441 | 0.2994 | 753.01 | 0 | 0 | 0.2994 | 753.01 | 0.0006423 | 1615.45 | 0 | 0 | 0.0006423 | 1615.45 | 2023-05-16 02:14:46 | -0.0002587 | -0.1478 | -371.8459 | 0 | 关闭
4101 | 6 | 3 | 恒流放电 | 02:15:30 | 27:56:07 | -0.1331 | 1.9363 | 0.3005 | 755.8 | 0 | 0 | 0.3005 | 755.8 | 0.0006445 | 1620.86 | 0 | 0 | 0.0006445 | 1620.86 | 2023-05-16 02:15:16 | -0.0002577 | -0.1422 | -357.5585 | 0 | 关闭
4102 | 6 | 3 | 恒流放电 | 02:16:00 | 27:56:37 | -0.1331 | 1.9278 | 0.3016 | 758.59 | 0 | 0 | 0.3016 | 758.59 | 0.0006466 | 1626.25 | 0 | 0 | 0.0006466 | 1626.25 | 2023-05-16 02:15:46 | -0.0002565 | -0.1305 | -328.1059 | 0 | 关闭
4103 | 6 | 3 | 恒流放电 | 02:16:30 | 27:57:07 | -0.1331 | 1.919 | 0.3027 | 761.38 | 0 | 0 | 0.3027 | 761.38 | 0.0006487 | 1631.62 | 0 | 0 | 0.0006487 | 1631.62 | 2023-05-16 02:16:16 | -0.0002553 | -0.126 | -316.9141 | 0 | 关闭
4104 | 6 | 3 | 恒流放电 | 02:17:00 | 27:57:37 | -0.1331 | 1.9097 | 0.3038 | 764.17 | 0 | 0 | 0.3038 | 764.17 | 0.0006509 | 1636.95 | 0 | 0 | 0.0006509 | 1636.95 | 2023-05-16 02:16:46 | -0.0002542 | -0.1192 | -299.8817 | 0 | 关闭
4105 | 6 | 3 | 恒流放电 | 02:17:30 | 27:58:07 | -0.133 | 1.9 | 0.3049 | 766.95 | 0 | 0 | 0.3049 | 766.95 | 0.000653 | 1642.27 | 0 | 0 | 0.000653 | 1642.27 | 2023-05-16 02:17:16 | -0.0002528 | -0.1143 | -287.5155 | 0 | 关闭
4106 | 6 | 3 | 恒流放电 | 02:18:00 | 27:58:37 | -0.1331 | 1.8902 | 0.3061 | 769.74 | 0 | 0 | 0.3061 | 769.74 | 0.0006551 | 1647.55 | 0 | 0 | 0.0006551 | 1647.55 | 2023-05-16 02:17:46 | -0.0002515 | -0.1131 | -284.5816 | 0 | 关闭
4107 | 6 | 3 | 恒流放电 | 02:18:30 | 27:59:07 | -0.1331 | 1.8807 | 0.3072 | 772.53 | 0 | 0 | 0.3072 | 772.53 | 0.0006572 | 1652.81 | 0 | 0 | 0.0006572 | 1652.81 | 2023-05-16 02:18:16 | -0.0002502 | -0.1167 | -293.5802 | 0 | 关闭
4108 | 6 | 3 | 恒流放电 | 02:18:59 | 27:59:36 | -0.1331 | 1.8707 | 0.3082 | 775.28 | 0 | 0 | 0.3082 | 775.28 | 0.0006592 | 1657.95 | 0 | 0 | 0.0006592 | 1657.95 | 2023-05-16 02:18:45 | -0.0002489 | -0.109 | -274.2455 | 0 | 关闭
4109 | 6 | 3 | 恒流放电 | 02:19:00 | 27:59:37 | -0.1331 | 1.8705 | 0.3083 | 775.32 | 0 | 0 | 0.3083 | 775.32 | 0.0006592 | 1658.04 | 0 | 0 | 0.0006592 | 1658.04 | 2023-05-16 02:18:46 | -0.0002489 | -0.0922 | -231.9472 | 0 | 关闭
4110 | 6 | 3 | 恒流放电 | 02:19:29 | 28:00:06 | -0.133 | 1.8605 | 0.3093 | 778.04 | 0 | 0 | 0.3093 | 778.04 | 0.0006613 | 1663.11 | 0 | 0 | 0.0006613 | 1663.11 | 2023-05-16 02:19:15 | -0.0002475 | -0.1079 | -271.4621 | 0 | 关闭
4111 | 6 | 3 | 恒流放电 | 02:19:30 | 28:00:07 | -0.1331 | 1.8603 | 0.3094 | 778.11 | 0 | 0 | 0.3094 | 778.11 | 0.0006613 | 1663.24 | 0 | 0 | 0.0006613 | 1663.24 | 2023-05-16 02:19:16 | -0.0002475 | -0.148 | -372.2334 | 0 | 关闭
4112 | 6 | 3 | 恒流放电 | 02:20:00 | 28:00:37 | -0.1331 | 1.8505 | 0.3105 | 780.9 | 0 | 0 | 0.3105 | 780.9 | 0.0006634 | 1668.42 | 0 | 0 | 0.0006634 | 1668.42 | 2023-05-16 02:19:46 | -0.0002462 | -0.1131 | -284.5759 | 0 | 关闭
4113 | 6 | 3 | 恒流放电 | 02:20:29 | 28:01:06 | -0.1331 | 1.8405 | 0.3116 | 783.6 | 0 | 0 | 0.3116 | 783.6 | 0.0006653 | 1673.39 | 0 | 0 | 0.0006653 | 1673.39 | 2023-05-16 02:20:15 | -0.0002449 | -0.1072 | -269.5898 | 0 | 关闭
4114 | 6 | 3 | 恒流放电 | 02:20:30 | 28:01:07 | -0.133 | 1.8402 | 0.3116 | 783.69 | 0 | 0 | 0.3116 | 783.69 | 0.0006654 | 1673.56 | 0 | 0 | 0.0006654 | 1673.56 | 2023-05-16 02:20:16 | -0.0002448 | -0.1232 | -309.8219 | 0 | 关闭
4115 | 6 | 3 | 恒流放电 | 02:20:58 | 28:01:35 | -0.133 | 1.8302 | 0.3126 | 786.33 | 0 | 0 | 0.3126 | 786.33 | 0.0006673 | 1678.41 | 0 | 0 | 0.0006673 | 1678.41 | 2023-05-16 02:20:44 | -0.0002435 | -0.105 | -264.0286 | 0 | 关闭
4116 | 6 | 3 | 恒流放电 | 02:21:00 | 28:01:37 | -0.1331 | 1.8299 | 0.3127 | 786.48 | 0 | 0 | 0.3127 | 786.48 | 0.0006674 | 1678.68 | 0 | 0 | 0.0006674 | 1678.68 | 2023-05-16 02:20:46 | -0.0002435 | -0.197 | -495.3797 | 0 | 关闭
4117 | 6 | 3 | 恒流放电 | 02:21:26 | 28:02:04 | -0.1331 | 1.8199 | 0.3137 | 788.98 | 0 | 0 | 0.3137 | 788.98 | 0.0006693 | 1683.25 | 0 | 0 | 0.0006693 | 1683.25 | 2023-05-16 02:21:13 | -0.0002422 | -0.0994 | -250.0782 | 0 | 关闭
4118 | 6 | 3 | 恒流放电 | 02:21:30 | 28:02:07 | -0.1331 | 1.8188 | 0.3138 | 789.27 | 0 | 0 | 0.3138 | 789.27 | 0.0006695 | 1683.77 | 0 | 0 | 0.0006695 | 1683.77 | 2023-05-16 02:21:16 | -0.000242 | -0.1042 | -261.9759 | 0 | 关闭
4119 | 6 | 3 | 恒流放电 | 02:21:55 | 28:02:32 | -0.1331 | 1.8088 | 0.3148 | 791.63 | 0 | 0 | 0.3148 | 791.63 | 0.0006712 | 1688.05 | 0 | 0 | 0.0006712 | 1688.05 | 2023-05-16 02:21:41 | -0.0002407 | -0.0939 | -236.1279 | 0 | 关闭
4120 | 6 | 3 | 恒流放电 | 02:22:00 | 28:02:37 | -0.1331 | 1.8072 | 0.3149 | 792.06 | 0 | 0 | 0.3149 | 792.06 | 0.0006715 | 1688.83 | 0 | 0 | 0.0006715 | 1688.83 | 2023-05-16 02:21:46 | -0.0002405 | -0.1062 | -267.1934 | 0 | 关闭
4121 | 6 | 3 | 恒流放电 | 02:22:24 | 28:03:01 | -0.1331 | 1.7972 | 0.3158 | 794.32 | 0 | 0 | 0.3158 | 794.32 | 0.0006731 | 1692.91 | 0 | 0 | 0.0006731 | 1692.91 | 2023-05-16 02:22:10 | -0.0002392 | -0.0902 | -226.8444 | 0 | 关闭
4122 | 6 | 3 | 恒流放电 | 02:22:30 | 28:03:07 | -0.1331 | 1.7948 | 0.316 | 794.84 | 0 | 0 | 0.316 | 794.84 | 0.0006735 | 1693.85 | 0 | 0 | 0.0006735 | 1693.85 | 2023-05-16 02:22:16 | -0.0002388 | -0.0862 | -216.9033 | 0 | 关闭
4123 | 6 | 3 | 恒流放电 | 02:22:53 | 28:03:30 | -0.1331 | 1.7848 | 0.3169 | 796.99 | 0 | 0 | 0.3169 | 796.99 | 0.000675 | 1697.69 | 0 | 0 | 0.000675 | 1697.69 | 2023-05-16 02:22:39 | -0.0002375 | -0.0854 | -214.744 | 0 | 关闭
4124 | 6 | 3 | 恒流放电 | 02:23:00 | 28:03:37 | -0.1331 | 1.7816 | 0.3171 | 797.63 | 0 | 0 | 0.3171 | 797.63 | 0.0006755 | 1698.84 | 0 | 0 | 0.0006755 | 1698.84 | 2023-05-16 02:22:46 | -0.0002371 | -0.0797 | -200.4562 | 0 | 关闭
4125 | 6 | 3 | 恒流放电 | 02:23:21 | 28:03:58 | -0.1331 | 1.7716 | 0.3179 | 799.59 | 0 | 0 | 0.3179 | 799.59 | 0.0006768 | 1702.32 | 0 | 0 | 0.0006768 | 1702.32 | 2023-05-16 02:23:07 | -0.0002357 | -0.078 | -196.1603 | 0 | 关闭
4126 | 6 | 3 | 恒流放电 | 02:23:30 | 28:04:07 | -0.1331 | 1.7672 | 0.3182 | 800.42 | 0 | 0 | 0.3182 | 800.42 | 0.0006774 | 1703.79 | 0 | 0 | 0.0006774 | 1703.79 | 2023-05-16 02:23:16 | -0.0002351 | -0.0748 | -188.0348 | 0 | 关闭
4127 | 6 | 3 | 恒流放电 | 02:23:49 | 28:04:27 | -0.1331 | 1.7572 | 0.319 | 802.25 | 0 | 0 | 0.319 | 802.25 | 0.0006787 | 1707.01 | 0 | 0 | 0.0006787 | 1707.01 | 2023-05-16 02:23:36 | -0.0002338 | -0.0728 | -183.1321 | 0 | 关闭
4128 | 6 | 3 | 恒流放电 | 02:24:00 | 28:04:37 | -0.1331 | 1.7518 | 0.3194 | 803.21 | 0 | 0 | 0.3194 | 803.21 | 0.0006794 | 1708.69 | 0 | 0 | 0.0006794 | 1708.69 | 2023-05-16 02:23:46 | -0.0002331 | -0.0705 | -177.3294 | 0 | 关闭
4129 | 6 | 3 | 恒流放电 | 02:24:18 | 28:04:55 | -0.1331 | 1.7418 | 0.32 | 804.92 | 0 | 0 | 0.32 | 804.92 | 0.0006806 | 1711.68 | 0 | 0 | 0.0006806 | 1711.68 | 2023-05-16 02:24:04 | -0.0002318 | -0.068 | -171.0597 | 0 | 关闭
4130 | 6 | 3 | 恒流放电 | 02:24:30 | 28:05:07 | -0.1331 | 1.7352 | 0.3205 | 806 | 0 | 0 | 0.3205 | 806 | 0.0006813 | 1713.56 | 0 | 0 | 0.0006813 | 1713.56 | 2023-05-16 02:24:16 | -0.0002309 | -0.065 | -163.3793 | 0 | 关闭
4131 | 6 | 3 | 恒流放电 | 02:24:47 | 28:05:24 | -0.1331 | 1.7252 | 0.3211 | 807.63 | 0 | 0 | 0.3211 | 807.63 | 0.0006824 | 1716.37 | 0 | 0 | 0.0006824 | 1716.37 | 2023-05-16 02:24:33 | -0.0002296 | -0.0647 | -162.6928 | 0 | 关闭
4132 | 6 | 3 | 恒流放电 | 02:25:00 | 28:05:37 | -0.1331 | 1.7177 | 0.3216 | 808.79 | 0 | 0 | 0.3216 | 808.79 | 0.0006832 | 1718.37 | 0 | 0 | 0.0006832 | 1718.37 | 2023-05-16 02:24:46 | -0.0002286 | -0.0616 | -154.9445 | 0 | 关闭
4133 | 6 | 3 | 恒流放电 | 02:25:16 | 28:05:53 | -0.1331 | 1.7077 | 0.3222 | 810.32 | 0 | 0 | 0.3222 | 810.32 | 0.0006843 | 1721 | 0 | 0 | 0.0006843 | 1721 | 2023-05-16 02:25:02 | -0.0002272 | -0.061 | -153.4093 | 0 | 关闭
4134 | 6 | 3 | 恒流放电 | 02:25:28 | 28:06:06 | -0.1331 | 1.6999 | 0.3226 | 811.47 | 0 | 0 | 0.3226 | 811.47 | 0.000685 | 1722.95 | 0 | 0 | 0.000685 | 1722.95 | 2023-05-16 02:25:15 | -0.0002262 | -0.0583 | -146.5846 | 0 | 关闭
4135 | 6 | 4 | 搁置 | 00:00:00 | 28:06:06 | 0 | 1.7158 | 0 | 0 | 0 | 0 | 0 | 0 | 0 | 0 | 0 | 0 | 0 | 0 | 2023-05-16 02:25:15 | 0 | 0 | 0 | 0 | 关闭
4136 | 6 | 4 | 搁置 | 00:00:00 | 28:06:06 | 0 | 1.7317 | 0 | 0 | 0 | 0 | 0 | 0 | 0 | 0 | 0 | 0 | 0 | 0 | 2023-05-16 02:25:15 | 0 | 0 | 0 | 0 | 关闭
4137 | 6 | 4 | 搁置 | 00:00:00 | 28:06:06 | 0 | 1.7446 | 0 | 0 | 0 | 0 | 0 | 0 | 0 | 0 | 0 | 0 | 0 | 0 | 2023-05-16 02:25:15 | 0 | 0 | 0 | 0 | 关闭
4138 | 6 | 4 | 搁置 | 00:00:01 | 28:06:07 | 0 | 1.7552 | 0 | 0 | 0 | 0 | 0 | 0 | 0 | 0 | 0 | 0 | 0 | 0 | 2023-05-16 02:25:16 | 0 | 0 | 0 | 0 | 关闭
4139 | 6 | 4 | 搁置 | 00:00:01 | 28:06:07 | 0 | 1.7652 | 0 | 0 | 0 | 0 | 0 | 0 | 0 | 0 | 0 | 0 | 0 | 0 | 2023-05-16 02:25:16 | 0 | 0 | 0 | 0 | 关闭
4140 | 6 | 4 | 搁置 | 00:00:01 | 28:06:08 | 0 | 1.7763 | 0 | 0 | 0 | 0 | 0 | 0 | 0 | 0 | 0 | 0 | 0 | 0 | 2023-05-16 02:25:17 | 0 | 0 | 0 | 0 | 关闭
4141 | 6 | 4 | 搁置 | 00:00:02 | 28:06:08 | 0 | 1.787 | 0 | 0 | 0 | 0 | 0 | 0 | 0 | 0 | 0 | 0 | 0 | 0 | 2023-05-16 02:25:17 | 0 | 0 | 0 | 0 | 关闭
4142 | 6 | 4 | 搁置 | 00:00:03 | 28:06:09 | 0 | 1.7971 | 0 | 0 | 0 | 0 | 0 | 0 | 0 | 0 | 0 | 0 | 0 | 0 | 2023-05-16 02:25:18 | 0 | 0 | 0 | 0 | 关闭
4143 | 6 | 4 | 搁置 | 00:00:04 | 28:06:10 | 0 | 1.8074 | 0 | 0 | 0 | 0 | 0 | 0 | 0 | 0 | 0 | 0 | 0 | 0 | 2023-05-16 02:25:19 | 0 | 0 | 0 | 0 | 关闭
4144 | 6 | 4 | 搁置 | 00:00:04 | 28:06:11 | 0 | 1.8175 | 0 | 0 | 0 | 0 | 0 | 0 | 0 | 0 | 0 | 0 | 0 | 0 | 2023-05-16 02:25:20 | 0 | 0 | 0 | 0 | 关闭
4145 | 6 | 4 | 搁置 | 00:00:06 | 28:06:12 | 0 | 1.8282 | 0 | 0 | 0 | 0 | 0 | 0 | 0 | 0 | 0 | 0 | 0 | 0 | 2023-05-16 02:25:21 | 0 | 0 | 0 | 0 | 关闭
4146 | 6 | 4 | 搁置 | 00:00:07 | 28:06:13 | 0 | 1.8383 | 0 | 0 | 0 | 0 | 0 | 0 | 0 | 0 | 0 | 0 | 0 | 0 | 2023-05-16 02:25:22 | 0 | 0 | 0 | 0 | 关闭
4147 | 6 | 4 | 搁置 | 00:00:08 | 28:06:14 | 0 | 1.8486 | 0 | 0 | 0 | 0 | 0 | 0 | 0 | 0 | 0 | 0 | 0 | 0 | 2023-05-16 02:25:23 | 0 | 0 | 0 | 0 | 关闭
4148 | 6 | 4 | 搁置 | 00:00:10 | 28:06:16 | 0 | 1.859 | 0 | 0 | 0 | 0 | 0 | 0 | 0 | 0 | 0 | 0 | 0 | 0 | 2023-05-16 02:25:25 | 0 | 0 | 0 | 0 | 关闭
4149 | 6 | 4 | 搁置 | 00:00:12 | 28:06:18 | 0 | 1.8693 | 0 | 0 | 0 | 0 | 0 | 0 | 0 | 0 | 0 | 0 | 0 | 0 | 2023-05-16 02:25:27 | 0 | 0 | 0 | 0 | 关闭
4150 | 6 | 4 | 搁置 | 00:00:14 | 28:06:20 | 0 | 1.8797 | 0 | 0 | 0 | 0 | 0 | 0 | 0 | 0 | 0 | 0 | 0 | 0 | 2023-05-16 02:25:29 | 0 | 0 | 0 | 0 | 关闭
4151 | 6 | 4 | 搁置 | 00:00:16 | 28:06:22 | 0 | 1.89 | 0 | 0 | 0 | 0 | 0 | 0 | 0 | 0 | 0 | 0 | 0 | 0 | 2023-05-16 02:25:31 | 0 | 0 | 0 | 0 | 关闭
4152 | 6 | 4 | 搁置 | 00:00:19 | 28:06:25 | 0 | 1.9003 | 0 | 0 | 0 | 0 | 0 | 0 | 0 | 0 | 0 | 0 | 0 | 0 | 2023-05-16 02:25:34 | 0 | 0 | 0 | 0 | 关闭
4153 | 6 | 4 | 搁置 | 00:00:21 | 28:06:28 | 0 | 1.9106 | 0 | 0 | 0 | 0 | 0 | 0 | 0 | 0 | 0 | 0 | 0 | 0 | 2023-05-16 02:25:37 | 0 | 0 | 0 | 0 | 关闭
4154 | 6 | 4 | 搁置 | 00:00:25 | 28:06:31 | 0 | 1.9206 | 0 | 0 | 0 | 0 | 0 | 0 | 0 | 0 | 0 | 0 | 0 | 0 | 2023-05-16 02:25:40 | 0 | 0 | 0 | 0 | 关闭
4155 | 6 | 4 | 搁置 | 00:00:28 | 28:06:34 | 0 | 1.9306 | 0 | 0 | 0 | 0 | 0 | 0 | 0 | 0 | 0 | 0 | 0 | 0 | 2023-05-16 02:25:43 | 0 | 0 | 0 | 0 | 关闭
4156 | 6 | 4 | 搁置 | 00:00:30 | 28:06:36 | 0 | 1.9348 | 0 | 0 | 0 | 0 | 0 | 0 | 0 | 0 | 0 | 0 | 0 | 0 | 2023-05-16 02:25:45 | 0 | 0 | 0 | 0 | 关闭
4157 | 6 | 4 | 搁置 | 00:00:34 | 28:06:40 | 0 | 1.9448 | 0 | 0 | 0 | 0 | 0 | 0 | 0 | 0 | 0 | 0 | 0 | 0 | 2023-05-16 02:25:49 | 0 | 0 | 0 | 0 | 关闭
4158 | 6 | 4 | 搁置 | 00:00:38 | 28:06:44 | 0 | 1.9549 | 0 | 0 | 0 | 0 | 0 | 0 | 0 | 0 | 0 | 0 | 0 | 0 | 2023-05-16 02:25:53 | 0 | 0 | 0 | 0 | 关闭
4159 | 6 | 4 | 搁置 | 00:00:43 | 28:06:49 | 0 | 1.9651 | 0 | 0 | 0 | 0 | 0 | 0 | 0 | 0 | 0 | 0 | 0 | 0 | 2023-05-16 02:25:58 | 0 | 0 | 0 | 0 | 关闭
4160 | 6 | 4 | 搁置 | 00:00:48 | 28:06:54 | 0 | 1.9751 | 0 | 0 | 0 | 0 | 0 | 0 | 0 | 0 | 0 | 0 | 0 | 0 | 2023-05-16 02:26:03 | 0 | 0 | 0 | 0 | 关闭
4161 | 6 | 4 | 搁置 | 00:00:54 | 28:07:00 | 0 | 1.9852 | 0 | 0 | 0 | 0 | 0 | 0 | 0 | 0 | 0 | 0 | 0 | 0 | 2023-05-16 02:26:09 | 0 | 0 | 0 | 0 | 关闭
4162 | 6 | 4 | 搁置 | 00:01:00 | 28:07:06 | 0 | 1.9938 | 0 | 0 | 0 | 0 | 0 | 0 | 0 | 0 | 0 | 0 | 0 | 0 | 2023-05-16 02:26:15 | 0 | 0 | 0 | 0 | 关闭
4163 | 6 | 5 | 恒流充电 | 00:00:00 | 28:07:06 | 0.133 | 2.0108 | 0 | 0 | 0 | 0 | 0 | 0 | 0 | 0 | 0 | 0 | 0 | 0 | 2023-05-16 02:26:15 | 0.0002674 | 0 | 0 | 0 | 关闭
4164 | 6 | 5 | 恒流充电 | 00:00:00 | 28:07:06 | 0.133 | 2.0265 | 0 | 0.04 | 0 | 0.04 | 0 | 0 | 0 | 0.07 | 0 | 0.07 | 0 | 0 | 2023-05-16 02:26:15 | 0.0002696 | 0.0009 | 2.3669 | 0 | 关闭
4165 | 6 | 5 | 恒流充电 | 00:00:00 | 28:07:06 | 0.1331 | 2.0384 | 0 | 0.06 | 0 | 0.06 | 0 | 0 | 0 | 0.11 | 0 | 0.11 | 0 | 0 | 2023-05-16 02:26:15 | 0.0002712 | 0.0006 | 1.5628 | 0 | 关闭
4166 | 6 | 5 | 恒流充电 | 00:00:00 | 28:07:06 | 0.1331 | 2.0492 | 0 | 0.07 | 0 | 0.07 | 0 | 0 | 1e-07 | 0.15 | 1e-07 | 0.15 | 0 | 0 | 2023-05-16 02:26:16 | 0.0002727 | 0.0007 | 1.7214 | 0 | 关闭
4167 | 6 | 5 | 恒流充电 | 00:00:01 | 28:07:07 | 0.1331 | 2.0609 | 0 | 0.1 | 0 | 0.1 | 0 | 0 | 1e-07 | 0.21 | 1e-07 | 0.21 | 0 | 0 | 2023-05-16 02:26:16 | 0.0002742 | 0.0009 | 2.3837 | 0 | 关闭
4168 | 6 | 5 | 恒流充电 | 00:00:01 | 28:07:07 | 0.1331 | 2.0713 | 0.0001 | 0.13 | 0.0001 | 0.13 | 0 | 0 | 1e-07 | 0.27 | 1e-07 | 0.27 | 0 | 0 | 2023-05-16 02:26:16 | 0.0002756 | 0.0011 | 2.6817 | 0 | 关闭
4169 | 6 | 5 | 恒流充电 | 00:00:01 | 28:07:07 | 0.1331 | 2.0816 | 0.0001 | 0.16 | 0.0001 | 0.16 | 0 | 0 | 1e-07 | 0.32 | 1e-07 | 0.32 | 0 | 0 | 2023-05-16 02:26:17 | 0.000277 | 0.0011 | 2.707 | 0 | 关闭
4170 | 6 | 5 | 恒流充电 | 00:00:02 | 28:07:08 | 0.1331 | 2.0927 | 0.0001 | 0.2 | 0.0001 | 0.2 | 0 | 0 | 2e-07 | 0.4 | 2e-07 | 0.4 | 0 | 0 | 2023-05-16 02:26:17 | 0.0002785 | 0.0013 | 3.3503 | 0 | 关闭
4171 | 6 | 5 | 恒流充电 | 00:00:02 | 28:07:08 | 0.1331 | 2.1037 | 0.0001 | 0.23 | 0.0001 | 0.23 | 0 | 0 | 2e-07 | 0.48 | 2e-07 | 0.48 | 0 | 0 | 2023-05-16 02:26:17 | 0.0002799 | 0.0013 | 3.3808 | 0 | 关闭
4172 | 6 | 5 | 恒流充电 | 00:00:03 | 28:07:09 | 0.1331 | 2.1156 | 0.0001 | 0.28 | 0.0001 | 0.28 | 0 | 0 | 2e-07 | 0.58 | 2e-07 | 0.58 | 0 | 0 | 2023-05-16 02:26:18 | 0.0002815 | 0.0016 | 3.9053 | 0 | 关闭
4173 | 6 | 5 | 恒流充电 | 00:00:03 | 28:07:09 | 0.1331 | 2.1272 | 0.0001 | 0.33 | 0.0001 | 0.33 | 0 | 0 | 3e-07 | 0.68 | 3e-07 | 0.68 | 0 | 0 | 2023-05-16 02:26:18 | 0.0002831 | 0.0016 | 4.0069 | 0 | 关闭
4174 | 6 | 5 | 恒流充电 | 00:00:04 | 28:07:10 | 0.1331 | 2.1374 | 0.0001 | 0.37 | 0.0001 | 0.37 | 0 | 0 | 3e-07 | 0.78 | 3e-07 | 0.78 | 0 | 0 | 2023-05-16 02:26:19 | 0.0002844 | 0.0018 | 4.5576 | 0 | 关闭
4175 | 6 | 5 | 恒流充电 | 00:00:04 | 28:07:10 | 0.133 | 2.1477 | 0.0002 | 0.42 | 0.0002 | 0.42 | 0 | 0 | 3e-07 | 0.88 | 3e-07 | 0.88 | 0 | 0 | 2023-05-16 02:26:19 | 0.0002858 | 0.0018 | 4.512 | 0 | 关闭
4176 | 6 | 5 | 恒流充电 | 00:00:05 | 28:07:11 | 0.1331 | 2.159 | 0.0002 | 0.47 | 0.0002 | 0.47 | 0 | 0 | 4e-07 | 1 | 4e-07 | 1 | 0 | 0 | 2023-05-16 02:26:20 | 0.0002873 | 0.002 | 4.9362 | 0 | 关闭
4177 | 6 | 5 | 恒流充电 | 00:00:05 | 28:07:11 | 0.133 | 2.17 | 0.0002 | 0.54 | 0.0002 | 0.54 | 0 | 0 | 5e-07 | 1.14 | 5e-07 | 1.14 | 0 | 0 | 2023-05-16 02:26:21 | 0.0002887 | 0.0024 | 5.9149 | 0 | 关闭
4178 | 6 | 5 | 恒流充电 | 00:00:06 | 28:07:12 | 0.1331 | 2.1806 | 0.0002 | 0.6 | 0.0002 | 0.6 | 0 | 0 | 5e-07 | 1.28 | 5e-07 | 1.28 | 0 | 0 | 2023-05-16 02:26:21 | 0.0002902 | 0.0024 | 6.1388 | 0 | 关闭
4179 | 6 | 5 | 恒流充电 | 00:00:07 | 28:07:13 | 0.133 | 2.1909 | 0.0003 | 0.68 | 0.0003 | 0.68 | 0 | 0 | 6e-07 | 1.44 | 6e-07 | 1.44 | 0 | 0 | 2023-05-16 02:26:22 | 0.0002915 | 0.0029 | 7.2197 | 0 | 关闭
4180 | 6 | 5 | 恒流充电 | 00:00:08 | 28:07:14 | 0.1331 | 2.2017 | 0.0003 | 0.77 | 0.0003 | 0.77 | 0 | 0 | 7e-07 | 1.64 | 7e-07 | 1.64 | 0 | 0 | 2023-05-16 02:26:23 | 0.000293 | 0.0034 | 8.6081 | 0 | 关闭
4181 | 6 | 5 | 恒流充电 | 00:00:09 | 28:07:15 | 0.1331 | 2.2117 | 0.0003 | 0.87 | 0.0003 | 0.87 | 0 | 0 | 7e-07 | 1.87 | 7e-07 | 1.87 | 0 | 0 | 2023-05-16 02:26:24 | 0.0002943 | 0.0041 | 10.2259 | 0 | 关闭
4182 | 6 | 5 | 恒流充电 | 00:00:10 | 28:07:17 | 0.1331 | 2.2221 | 0.0004 | 1.01 | 0.0004 | 1.01 | 0 | 0 | 9e-07 | 2.18 | 9e-07 | 2.18 | 0 | 0 | 2023-05-16 02:26:26 | 0.0002957 | 0.0053 | 13.4078 | 0 | 关闭
4183 | 6 | 5 | 恒流充电 | 00:00:12 | 28:07:19 | 0.133 | 2.2324 | 0.0005 | 1.2 | 0.0005 | 1.2 | 0 | 0 | 1e-06 | 2.59 | 1e-06 | 2.59 | 0 | 0 | 2023-05-16 02:26:28 | 0.000297 | 0.0072 | 18.0506 | 0 | 关闭
4184 | 6 | 5 | 恒流充电 | 00:00:15 | 28:07:21 | 0.1331 | 2.2424 | 0.0006 | 1.45 | 0.0006 | 1.45 | 0 | 0 | 1.3e-06 | 3.16 | 1.3e-06 | 3.16 | 0 | 0 | 2023-05-16 02:26:30 | 0.0002984 | 0.01 | 25.0985 | 0 | 关闭
4185 | 6 | 5 | 恒流充电 | 00:00:19 | 28:07:25 | 0.1331 | 2.2526 | 0.0007 | 1.82 | 0.0007 | 1.82 | 0 | 0 | 1.6e-06 | 3.99 | 1.6e-06 | 3.99 | 0 | 0 | 2023-05-16 02:26:34 | 0.0002998 | 0.0145 | 36.4544 | 0 | 关闭
4186 | 6 | 5 | 恒流充电 | 00:00:25 | 28:07:31 | 0.133 | 2.2626 | 0.0009 | 2.36 | 0.0009 | 2.36 | 0 | 0 | 2.1e-06 | 5.21 | 2.1e-06 | 5.21 | 0 | 0 | 2023-05-16 02:26:40 | 0.000301 | 0.0214 | 53.9166 | 0 | 关闭
4187 | 6 | 5 | 恒流充电 | 00:00:30 | 28:07:36 | 0.1331 | 2.2684 | 0.0011 | 2.79 | 0.0011 | 2.79 | 0 | 0 | 2.5e-06 | 6.18 | 2.5e-06 | 6.18 | 0 | 0 | 2023-05-16 02:26:45 | 0.0003019 | 0.0293 | 73.723 | 0 | 关闭
4188 | 6 | 5 | 恒流充电 | 00:00:41 | 28:07:47 | 0.1331 | 2.2784 | 0.0015 | 3.82 | 0.0015 | 3.82 | 0 | 0 | 3.4e-06 | 8.52 | 3.4e-06 | 8.52 | 0 | 0 | 2023-05-16 02:26:56 | 0.0003032 | 0.041 | 103.1823 | 0 | 关闭
4189 | 6 | 5 | 恒流充电 | 00:00:58 | 28:08:04 | 0.133 | 2.2884 | 0.0022 | 5.44 | 0.0022 | 5.44 | 0 | 0 | 4.9e-06 | 12.22 | 4.9e-06 | 12.22 | 0 | 0 | 2023-05-16 02:27:13 | 0.0003045 | 0.0643 | 161.7455 | 0 | 关闭
4190 | 6 | 5 | 恒流充电 | 00:01:00 | 28:08:06 | 0.1331 | 2.289 | 0.0022 | 5.58 | 0.0022 | 5.58 | 0 | 0 | 5e-06 | 12.54 | 5e-06 | 12.54 | 0 | 0 | 2023-05-16 02:27:15 | 0.0003046 | 0.0924 | 232.413 | 0 | 关闭
4191 | 6 | 5 | 恒流充电 | 00:01:30 | 28:08:36 | 0.1331 | 2.2978 | 0.0033 | 8.37 | 0.0033 | 8.37 | 0 | 0 | 7.5e-06 | 18.93 | 7.5e-06 | 18.93 | 0 | 0 | 2023-05-16 02:27:45 | 0.0003057 | 0.126 | 316.8998 | 0 | 关闭
4192 | 6 | 5 | 恒流充电 | 00:02:00 | 28:09:06 | 0.1331 | 2.3005 | 0.0044 | 11.15 | 0.0044 | 11.15 | 0 | 0 | 1.01e-05 | 25.35 | 1.01e-05 | 25.35 | 0 | 0 | 2023-05-16 02:28:15 | 0.0003061 | 0.4107 | 1032.8587 | 0 | 关闭
4193 | 6 | 5 | 恒流充电 | 00:02:30 | 28:09:36 | 0.133 | 2.2995 | 0.0055 | 13.94 | 0.0055 | 13.94 | 0 | 0 | 1.26e-05 | 31.76 | 1.26e-05 | 31.76 | 0 | 0 | 2023-05-16 02:28:45 | 0.0003059 | -1.1088 | -2788.6625 | 0 | 关闭
4194 | 6 | 5 | 恒流充电 | 00:03:00 | 28:10:06 | 0.1331 | 2.2964 | 0.0067 | 16.73 | 0.0067 | 16.73 | 0 | 0 | 1.52e-05 | 38.17 | 1.52e-05 | 38.17 | 0 | 0 | 2023-05-16 02:29:15 | 0.0003056 | -0.3577 | -899.5663 | 0 | 关闭
4195 | 6 | 5 | 恒流充电 | 00:03:30 | 28:10:36 | 0.133 | 2.2925 | 0.0078 | 19.52 | 0.0078 | 19.52 | 0 | 0 | 1.77e-05 | 44.57 | 1.77e-05 | 44.57 | 0 | 0 | 2023-05-16 02:29:45 | 0.000305 | -0.2843 | -715.0399 | 0 | 关闭
4196 | 6 | 5 | 恒流充电 | 00:04:00 | 28:11:06 | 0.133 | 2.2882 | 0.0089 | 22.31 | 0.0089 | 22.31 | 0 | 0 | 2.03e-05 | 50.96 | 2.03e-05 | 50.96 | 0 | 0 | 2023-05-16 02:30:15 | 0.0003044 | -0.2579 | -648.518 | 0 | 关闭
4197 | 6 | 5 | 恒流充电 | 00:04:30 | 28:11:36 | 0.133 | 2.2838 | 0.01 | 25.1 | 0.01 | 25.1 | 0 | 0 | 2.28e-05 | 57.33 | 2.28e-05 | 57.33 | 0 | 0 | 2023-05-16 02:30:45 | 0.0003039 | -0.252 | -633.779 | 0 | 关闭
4198 | 6 | 5 | 恒流充电 | 00:05:00 | 28:12:06 | 0.1331 | 2.2797 | 0.0111 | 27.89 | 0.0111 | 27.89 | 0 | 0 | 2.53e-05 | 63.69 | 2.53e-05 | 63.69 | 0 | 0 | 2023-05-16 02:31:15 | 0.0003033 | -0.2704 | -680.1582 | 0 | 关闭
4199 | 6 | 5 | 恒流充电 | 00:05:30 | 28:12:36 | 0.133 | 2.2758 | 0.0122 | 30.68 | 0.0122 | 30.68 | 0 | 0 | 2.78e-05 | 70.04 | 2.78e-05 | 70.04 | 0 | 0 | 2023-05-16 02:31:45 | 0.0003028 | -0.2843 | -715.0327 | 0 | 关闭
4200 | 6 | 5 | 恒流充电 | 00:06:00 | 28:13:06 | 0.133 | 2.272 | 0.0133 | 33.46 | 0.0133 | 33.46 | 0 | 0 | 3.04e-05 | 76.39 | 3.04e-05 | 76.39 | 0 | 0 | 2023-05-16 02:32:15 | 0.0003023 | -0.2918 | -733.8567 | 0 | 关闭
4201 | 6 | 5 | 恒流充电 | 00:06:30 | 28:13:36 | 0.133 | 2.2686 | 0.0144 | 36.25 | 0.0144 | 36.25 | 0 | 0 | 3.29e-05 | 82.72 | 3.29e-05 | 82.72 | 0 | 0 | 2023-05-16 02:32:45 | 0.0003018 | -0.3261 | -820.1949 | 0 | 关闭
4202 | 6 | 5 | 恒流充电 | 00:07:00 | 28:14:06 | 0.133 | 2.2656 | 0.0155 | 39.04 | 0.0155 | 39.04 | 0 | 0 | 3.54e-05 | 89.04 | 3.54e-05 | 89.04 | 0 | 0 | 2023-05-16 02:33:15 | 0.0003014 | -0.3696 | -929.5402 | 0 | 关闭
4203 | 6 | 5 | 恒流充电 | 00:07:30 | 28:14:36 | 0.1331 | 2.263 | 0.0166 | 41.83 | 0.0166 | 41.83 | 0 | 0 | 3.79e-05 | 95.35 | 3.79e-05 | 95.35 | 0 | 0 | 2023-05-16 02:33:45 | 0.0003011 | -0.4265 | -1072.5652 | 0 | 关闭
4204 | 6 | 5 | 恒流充电 | 00:08:00 | 28:15:06 | 0.1331 | 2.2609 | 0.0177 | 44.62 | 0.0177 | 44.62 | 0 | 0 | 4.04e-05 | 101.66 | 4.04e-05 | 101.66 | 0 | 0 | 2023-05-16 02:34:15 | 0.0003008 | -0.528 | -1327.9412 | 0 | 关闭
4205 | 6 | 5 | 恒流充电 | 00:08:30 | 28:15:36 | 0.1331 | 2.2592 | 0.0188 | 47.41 | 0.0188 | 47.41 | 0 | 0 | 4.29e-05 | 107.96 | 4.29e-05 | 107.96 | 0 | 0 | 2023-05-16 02:34:45 | 0.0003006 | -0.6522 | -1640.4144 | 0 | 关闭
4206 | 6 | 5 | 恒流充电 | 00:09:00 | 28:16:06 | 0.133 | 2.2576 | 0.02 | 50.2 | 0.02 | 50.2 | 0 | 0 | 4.54e-05 | 114.26 | 4.54e-05 | 114.26 | 0 | 0 | 2023-05-16 02:35:15 | 0.0003004 | -0.693 | -1742.9097 | 0 | 关闭
4207 | 6 | 5 | 恒流充电 | 00:09:30 | 28:16:36 | 0.133 | 2.2564 | 0.0211 | 52.98 | 0.0211 | 52.98 | 0 | 0 | 4.79e-05 | 120.55 | 4.79e-05 | 120.55 | 0 | 0 | 2023-05-16 02:35:45 | 0.0003002 | -0.924 | -2323.9029 | 0 | 关闭
4208 | 6 | 5 | 恒流充电 | 00:10:00 | 28:17:06 | 0.133 | 2.2552 | 0.0222 | 55.77 | 0.0222 | 55.77 | 0 | 0 | 5.04e-05 | 126.85 | 5.04e-05 | 126.85 | 0 | 0 | 2023-05-16 02:36:15 | 0.0003 | -0.924 | -2323.9029 | 0 | 关闭
4209 | 6 | 5 | 恒流充电 | 00:10:30 | 28:17:36 | 0.1331 | 2.2544 | 0.0233 | 58.56 | 0.0233 | 58.56 | 0 | 0 | 5.29e-05 | 133.13 | 5.29e-05 | 133.13 | 0 | 0 | 2023-05-16 02:36:45 | 0.0003 | -1.386 | -3485.8369 | 0 | 关闭
4210 | 6 | 5 | 恒流充电 | 00:11:00 | 28:18:06 | 0.133 | 2.2537 | 0.0244 | 61.35 | 0.0244 | 61.35 | 0 | 0 | 5.54e-05 | 139.42 | 5.54e-05 | 139.42 | 0 | 0 | 2023-05-16 02:37:15 | 0.0002999 | -1.584 | -3983.8136 | 0 | 关闭
4211 | 6 | 5 | 恒流充电 | 00:11:30 | 28:18:36 | 0.1331 | 2.2529 | 0.0255 | 64.14 | 0.0255 | 64.14 | 0 | 0 | 5.79e-05 | 145.7 | 5.79e-05 | 145.7 | 0 | 0 | 2023-05-16 02:37:45 | 0.0002998 | -1.386 | -3485.8544 | 0 | 关闭
4212 | 6 | 5 | 恒流充电 | 00:12:00 | 28:19:06 | 0.1331 | 2.2522 | 0.0266 | 66.93 | 0.0266 | 66.93 | 0 | 0 | 6.04e-05 | 151.98 | 6.04e-05 | 151.98 | 0 | 0 | 2023-05-16 02:38:15 | 0.0002997 | -1.584 | -3983.8435 | 0 | 关闭
4213 | 6 | 5 | 恒流充电 | 00:12:30 | 28:19:36 | 0.133 | 2.2517 | 0.0277 | 69.72 | 0.0277 | 69.72 | 0 | 0 | 6.29e-05 | 158.26 | 6.29e-05 | 158.26 | 0 | 0 | 2023-05-16 02:38:45 | 0.0002996 | -2.2176 | -5577.381 | 0 | 关闭
4214 | 6 | 5 | 恒流充电 | 00:13:00 | 28:20:06 | 0.1331 | 2.2511 | 0.0288 | 72.51 | 0.0288 | 72.51 | 0 | 0 | 6.54e-05 | 164.54 | 6.54e-05 | 164.54 | 0 | 0 | 2023-05-16 02:39:15 | 0.0002995 | -1.848 | -4647.8058 | 0 | 关闭
4215 | 6 | 5 | 恒流充电 | 00:13:30 | 28:20:36 | 0.1331 | 2.2505 | 0.0299 | 75.29 | 0.0299 | 75.29 | 0 | 0 | 6.79e-05 | 170.82 | 6.79e-05 | 170.82 | 0 | 0 | 2023-05-16 02:39:45 | 0.0002995 | -1.8479 | -4647.7127 | 0 | 关闭
4216 | 6 | 5 | 恒流充电 | 00:14:00 | 28:21:06 | 0.133 | 2.25 | 0.031 | 78.08 | 0.031 | 78.08 | 0 | 0 | 7.04e-05 | 177.09 | 7.04e-05 | 177.09 | 0 | 0 | 2023-05-16 02:40:15 | 0.0002994 | -2.2175 | -5577.2831 | 0 | 关闭
4217 | 6 | 5 | 恒流充电 | 00:14:30 | 28:21:36 | 0.133 | 2.2495 | 0.0322 | 80.87 | 0.0322 | 80.87 | 0 | 0 | 7.29e-05 | 183.37 | 7.29e-05 | 183.37 | 0 | 0 | 2023-05-16 02:40:45 | 0.0002993 | -2.2175 | -5577.339 | 0 | 关闭
4218 | 6 | 5 | 恒流充电 | 00:15:00 | 28:22:06 | 0.133 | 2.2491 | 0.0333 | 83.66 | 0.0333 | 83.66 | 0 | 0 | 7.54e-05 | 189.64 | 7.54e-05 | 189.64 | 0 | 0 | 2023-05-16 02:41:15 | 0.0002992 | -2.7719 | -6971.6389 | 0 | 关闭
4219 | 6 | 5 | 恒流充电 | 00:15:30 | 28:22:36 | 0.133 | 2.2486 | 0.0344 | 86.45 | 0.0344 | 86.45 | 0 | 0 | 7.79e-05 | 195.91 | 7.79e-05 | 195.91 | 0 | 0 | 2023-05-16 02:41:45 | 0.0002992 | -2.2175 | -5577.2133 | 0 | 关闭
4220 | 6 | 5 | 恒流充电 | 00:16:00 | 28:23:06 | 0.1331 | 2.2482 | 0.0355 | 89.24 | 0.0355 | 89.24 | 0 | 0 | 8.04e-05 | 202.18 | 8.04e-05 | 202.18 | 0 | 0 | 2023-05-16 02:42:15 | 0.0002992 | -2.7719 | -6971.6389 | 0 | 关闭
4221 | 6 | 5 | 恒流充电 | 00:16:30 | 28:23:36 | 0.133 | 2.2479 | 0.0366 | 92.03 | 0.0366 | 92.03 | 0 | 0 | 8.29e-05 | 208.45 | 8.29e-05 | 208.45 | 0 | 0 | 2023-05-16 02:42:45 | 0.0002991 | -3.6959 | -9295.5185 | 0 | 关闭
4222 | 6 | 5 | 恒流充电 | 00:17:00 | 28:24:06 | 0.133 | 2.2477 | 0.0377 | 94.81 | 0.0377 | 94.81 | 0 | 0 | 8.54e-05 | 214.72 | 8.54e-05 | 214.72 | 0 | 0 | 2023-05-16 02:43:15 | 0.0002991 | -5.5438 | -13943.2428 | 0 | 关闭
4223 | 6 | 5 | 恒流充电 | 00:17:30 | 28:24:36 | 0.133 | 2.2478 | 0.0388 | 97.6 | 0.0388 | 97.6 | 0 | 0 | 8.79e-05 | 220.99 | 8.79e-05 | 220.99 | 0 | 0 | 2023-05-16 02:43:45 | 0.000299 | 11.0876 | 27886.3459 | 0 | 关闭
4224 | 6 | 5 | 恒流充电 | 00:18:00 | 28:25:06 | 0.133 | 2.2476 | 0.0399 | 100.39 | 0.0399 | 100.39 | 0 | 0 | 9.04e-05 | 227.25 | 9.04e-05 | 227.25 | 0 | 0 | 2023-05-16 02:44:15 | 0.000299 | -5.5439 | -13943.3825 | 0 | 关闭
4225 | 6 | 5 | 恒流充电 | 00:18:30 | 28:25:36 | 0.1331 | 2.2476 | 0.041 | 103.18 | 0.041 | 103.18 | 0 | 0 | 9.28e-05 | 233.52 | 9.28e-05 | 233.52 | 0 | 0 | 2023-05-16 02:44:45 | 0.0002991 | 0 | 0 | 0 | 关闭
4226 | 6 | 5 | 恒流充电 | 00:19:00 | 28:26:06 | 0.1331 | 2.2475 | 0.0421 | 105.97 | 0.0421 | 105.97 | 0 | 0 | 9.53e-05 | 239.79 | 9.53e-05 | 239.79 | 0 | 0 | 2023-05-16 02:45:15 | 0.0002991 | -11.0876 | -27886.4157 | 0 | 关闭
4227 | 6 | 5 | 恒流充电 | 00:19:30 | 28:26:36 | 0.133 | 2.2476 | 0.0432 | 108.76 | 0.0432 | 108.76 | 0 | 0 | 9.78e-05 | 246.06 | 9.78e-05 | 246.06 | 0 | 0 | 2023-05-16 02:45:45 | 0.000299 | 11.0876 | 27886.3459 | 0 | 关闭
4228 | 6 | 5 | 恒流充电 | 00:20:00 | 28:27:06 | 0.133 | 2.2479 | 0.0444 | 111.55 | 0.0444 | 111.55 | 0 | 0 | 0.0001003 | 252.33 | 0.0001003 | 252.33 | 0 | 0 | 2023-05-16 02:46:15 | 0.0002991 | 3.6959 | 9295.4253 | 0 | 关闭
4229 | 6 | 5 | 恒流充电 | 00:20:30 | 28:27:36 | 0.1331 | 2.2482 | 0.0455 | 114.34 | 0.0455 | 114.34 | 0 | 0 | 0.0001028 | 258.59 | 0.0001028 | 258.59 | 0 | 0 | 2023-05-16 02:46:45 | 0.0002991 | 3.6958 | 9295.3788 | 0 | 关闭
4230 | 6 | 5 | 恒流充电 | 00:21:00 | 28:28:06 | 0.133 | 2.2482 | 0.0466 | 117.12 | 0.0466 | 117.12 | 0 | 0 | 0.0001053 | 264.86 | 0.0001053 | 264.86 | 0 | 0 | 2023-05-16 02:47:15 | 0.0002991 | 0 | 0 | 0 | 关闭
4231 | 6 | 5 | 恒流充电 | 00:21:30 | 28:28:36 | 0.133 | 2.2483 | 0.0477 | 119.91 | 0.0477 | 119.91 | 0 | 0 | 0.0001078 | 271.13 | 0.0001078 | 271.13 | 0 | 0 | 2023-05-16 02:47:45 | 0.0002991 | 11.0873 | 27885.5075 | 0 | 关闭
4232 | 6 | 5 | 恒流充电 | 00:22:00 | 28:29:06 | 0.133 | 2.2481 | 0.0488 | 122.7 | 0.0488 | 122.7 | 0 | 0 | 0.0001103 | 277.4 | 0.0001103 | 277.4 | 0 | 0 | 2023-05-16 02:48:15 | 0.0002991 | -5.5434 | -13942.2647 | 0 | 关闭
4233 | 6 | 5 | 恒流充电 | 00:22:30 | 28:29:36 | 0.133 | 2.2482 | 0.0499 | 125.49 | 0.0499 | 125.49 | 0 | 0 | 0.0001128 | 283.67 | 0.0001128 | 283.67 | 0 | 0 | 2023-05-16 02:48:45 | 0.000299 | 11.0853 | 27880.617 | 0 | 关闭
4234 | 6 | 5 | 恒流充电 | 00:23:00 | 28:30:06 | 0.1331 | 2.2483 | 0.051 | 128.28 | 0.051 | 128.28 | 0 | 0 | 0.0001153 | 289.94 | 0.0001153 | 289.94 | 0 | 0 | 2023-05-16 02:49:15 | 0.0002992 | 11.0862 | 27882.7129 | 0 | 关闭
4235 | 6 | 5 | 恒流充电 | 00:23:30 | 28:30:36 | 0.133 | 2.2484 | 0.0521 | 131.07 | 0.0521 | 131.07 | 0 | 0 | 0.0001178 | 296.21 | 0.0001178 | 296.21 | 0 | 0 | 2023-05-16 02:49:45 | 0.0002991 | 11.088 | 27887.3239 | 0 | 关闭
4236 | 6 | 5 | 恒流充电 | 00:24:00 | 28:31:06 | 0.133 | 2.2484 | 0.0532 | 133.85 | 0.0532 | 133.85 | 0 | 0 | 0.0001203 | 302.48 | 0.0001203 | 302.48 | 0 | 0 | 2023-05-16 02:50:15 | 0.0002991 | 0 | 0 | 0 | 关闭
4237 | 6 | 5 | 恒流充电 | 00:24:30 | 28:31:36 | 0.1331 | 2.2485 | 0.0543 | 136.64 | 0.0543 | 136.64 | 0 | 0 | 0.0001228 | 308.75 | 0.0001228 | 308.75 | 0 | 0 | 2023-05-16 02:50:45 | 0.0002992 | 11.088 | 27887.3239 | 0 | 关闭
4238 | 6 | 5 | 恒流充电 | 00:25:00 | 28:32:06 | 0.1331 | 2.2485 | 0.0554 | 139.43 | 0.0554 | 139.43 | 0 | 0 | 0.0001253 | 315.02 | 0.0001253 | 315.02 | 0 | 0 | 2023-05-16 02:51:15 | 0.0002992 | 0 | 0 | 0 | 关闭
4239 | 6 | 5 | 恒流充电 | 00:25:30 | 28:32:36 | 0.133 | 2.2486 | 0.0565 | 142.22 | 0.0565 | 142.22 | 0 | 0 | 0.0001277 | 321.29 | 0.0001277 | 321.29 | 0 | 0 | 2023-05-16 02:51:45 | 0.0002992 | 11.088 | 27887.3239 | 0 | 关闭
4240 | 6 | 5 | 恒流充电 | 00:26:00 | 28:33:06 | 0.1331 | 2.2487 | 0.0577 | 145.01 | 0.0577 | 145.01 | 0 | 0 | 0.0001302 | 327.56 | 0.0001302 | 327.56 | 0 | 0 | 2023-05-16 02:52:15 | 0.0002992 | 11.0882 | 27887.8829 | 0 | 关闭
4241 | 6 | 5 | 恒流充电 | 00:26:30 | 28:33:36 | 0.1331 | 2.2491 | 0.0588 | 147.8 | 0.0588 | 147.8 | 0 | 0 | 0.0001327 | 333.83 | 0.0001327 | 333.83 | 0 | 0 | 2023-05-16 02:52:45 | 0.0002993 | 2.772 | 6971.9008 | 0 | 关闭
4242 | 6 | 5 | 恒流充电 | 00:27:00 | 28:34:06 | 0.1331 | 2.2492 | 0.0599 | 150.59 | 0.0599 | 150.59 | 0 | 0 | 0.0001352 | 340.11 | 0.0001352 | 340.11 | 0 | 0 | 2023-05-16 02:53:15 | 0.0002993 | 11.0881 | 27887.4637 | 0 | 关闭
4243 | 6 | 5 | 恒流充电 | 00:27:30 | 28:34:36 | 0.133 | 2.2494 | 0.061 | 153.38 | 0.061 | 153.38 | 0 | 0 | 0.0001377 | 346.38 | 0.0001377 | 346.38 | 0 | 0 | 2023-05-16 02:53:45 | 0.0002993 | 5.5441 | 13943.8716 | 0 | 关闭
4244 | 6 | 5 | 恒流充电 | 00:28:00 | 28:35:06 | 0.1331 | 2.2497 | 0.0621 | 156.16 | 0.0621 | 156.16 | 0 | 0 | 0.0001402 | 352.65 | 0.0001402 | 352.65 | 0 | 0 | 2023-05-16 02:54:15 | 0.0002993 | 3.696 | 9295.8212 | 0 | 关闭
4245 | 6 | 5 | 恒流充电 | 00:28:30 | 28:35:36 | 0.1331 | 2.25 | 0.0632 | 158.95 | 0.0632 | 158.95 | 0 | 0 | 0.0001427 | 358.93 | 0.0001427 | 358.93 | 0 | 0 | 2023-05-16 02:54:45 | 0.0002994 | 3.696 | 9295.8212 | 0 | 关闭
4246 | 6 | 5 | 恒流充电 | 00:29:00 | 28:36:06 | 0.133 | 2.2504 | 0.0643 | 161.74 | 0.0643 | 161.74 | 0 | 0 | 0.0001452 | 365.2 | 0.0001452 | 365.2 | 0 | 0 | 2023-05-16 02:55:15 | 0.0002994 | 2.772 | 6971.7961 | 0 | 关闭
4247 | 6 | 5 | 恒流充电 | 00:29:30 | 28:36:36 | 0.1331 | 2.2508 | 0.0654 | 164.53 | 0.0654 | 164.53 | 0 | 0 | 0.0001477 | 371.48 | 0.0001477 | 371.48 | 0 | 0 | 2023-05-16 02:55:45 | 0.0002995 | 2.772 | 6971.8659 | 0 | 关闭
4248 | 6 | 5 | 恒流充电 | 00:30:00 | 28:37:06 | 0.1331 | 2.2511 | 0.0665 | 167.32 | 0.0665 | 167.32 | 0 | 0 | 0.0001502 | 377.76 | 0.0001502 | 377.76 | 0 | 0 | 2023-05-16 02:56:15 | 0.0002995 | 3.6959 | 9295.6349 | 0 | 关闭
4249 | 6 | 5 | 恒流充电 | 00:30:30 | 28:37:36 | 0.1331 | 2.2515 | 0.0676 | 170.11 | 0.0676 | 170.11 | 0 | 0 | 0.0001527 | 384.03 | 0.0001527 | 384.03 | 0 | 0 | 2023-05-16 02:56:45 | 0.0002996 | 2.772 | 6971.831 | 0 | 关闭
4250 | 6 | 5 | 恒流充电 | 00:31:00 | 28:38:06 | 0.133 | 2.2516 | 0.0687 | 172.9 | 0.0687 | 172.9 | 0 | 0 | 0.0001552 | 390.31 | 0.0001552 | 390.31 | 0 | 0 | 2023-05-16 02:57:15 | 0.0002996 | 11.0879 | 27887.0445 | 0 | 关闭
4251 | 6 | 5 | 恒流充电 | 00:31:30 | 28:38:36 | 0.133 | 2.2519 | 0.0699 | 175.69 | 0.0699 | 175.69 | 0 | 0 | 0.0001577 | 396.59 | 0.0001577 | 396.59 | 0 | 0 | 2023-05-16 02:57:45 | 0.0002996 | 3.6959 | 9295.6349 | 0 | 关闭
4252 | 6 | 5 | 恒流充电 | 00:32:00 | 28:39:06 | 0.133 | 2.252 | 0.071 | 178.47 | 0.071 | 178.47 | 0 | 0 | 0.0001602 | 402.87 | 0.0001602 | 402.87 | 0 | 0 | 2023-05-16 02:58:15 | 0.0002996 | 11.0879 | 27887.0445 | 0 | 关闭
4253 | 6 | 5 | 恒流充电 | 00:32:30 | 28:39:36 | 0.1331 | 2.2522 | 0.0721 | 181.26 | 0.0721 | 181.26 | 0 | 0 | 0.0001627 | 409.15 | 0.0001627 | 409.15 | 0 | 0 | 2023-05-16 02:58:45 | 0.0002997 | 5.5439 | 13943.4524 | 0 | 关闭
4254 | 6 | 5 | 恒流充电 | 00:33:00 | 28:40:06 | 0.133 | 2.2525 | 0.0732 | 184.05 | 0.0732 | 184.05 | 0 | 0 | 0.0001652 | 415.43 | 0.0001652 | 415.43 | 0 | 0 | 2023-05-16 02:59:15 | 0.0002997 | 3.696 | 9295.6815 | 0 | 关闭
4255 | 6 | 5 | 恒流充电 | 00:33:30 | 28:40:36 | 0.133 | 2.2527 | 0.0743 | 186.84 | 0.0743 | 186.84 | 0 | 0 | 0.0001677 | 421.72 | 0.0001677 | 421.72 | 0 | 0 | 2023-05-16 02:59:45 | 0.0002997 | 5.544 | 13943.5921 | 0 | 关闭
4256 | 6 | 5 | 恒流充电 | 00:34:00 | 28:41:06 | 0.1331 | 2.2527 | 0.0754 | 189.63 | 0.0754 | 189.63 | 0 | 0 | 0.0001702 | 428 | 0.0001702 | 428 | 0 | 0 | 2023-05-16 03:00:15 | 0.0002997 | 0 | 0 | 0 | 关闭
4257 | 6 | 5 | 恒流充电 | 00:34:30 | 28:41:36 | 0.133 | 2.2529 | 0.0765 | 192.42 | 0.0765 | 192.42 | 0 | 0 | 0.0001727 | 434.28 | 0.0001727 | 434.28 | 0 | 0 | 2023-05-16 03:00:45 | 0.0002997 | 5.5439 | 13943.5222 | 0 | 关闭
4258 | 6 | 5 | 恒流充电 | 00:35:00 | 28:42:06 | 0.1331 | 2.2532 | 0.0776 | 195.21 | 0.0776 | 195.21 | 0 | 0 | 0.0001752 | 440.56 | 0.0001752 | 440.56 | 0 | 0 | 2023-05-16 03:01:15 | 0.0002998 | 3.6961 | 9295.961 | 0 | 关闭
4259 | 6 | 5 | 恒流充电 | 00:35:30 | 28:42:36 | 0.1331 | 2.2535 | 0.0787 | 198 | 0.0787 | 198 | 0 | 0 | 0.0001777 | 446.85 | 0.0001777 | 446.85 | 0 | 0 | 2023-05-16 03:01:45 | 0.0002999 | 3.6961 | 9295.961 | 0 | 关闭
4260 | 6 | 5 | 恒流充电 | 00:36:00 | 28:43:06 | 0.1331 | 2.254 | 0.0798 | 200.78 | 0.0798 | 200.78 | 0 | 0 | 0.0001802 | 453.13 | 0.0001802 | 453.13 | 0 | 0 | 2023-05-16 03:02:15 | 0.0002999 | 2.2176 | 5577.4927 | 0 | 关闭
4261 | 6 | 5 | 恒流充电 | 00:36:30 | 28:43:36 | 0.133 | 2.2544 | 0.0809 | 203.57 | 0.0809 | 203.57 | 0 | 0 | 0.0001827 | 459.42 | 0.0001827 | 459.42 | 0 | 0 | 2023-05-16 03:02:45 | 0.0002999 | 2.772 | 6971.9008 | 0 | 关闭
4262 | 6 | 5 | 恒流充电 | 00:37:00 | 28:44:06 | 0.1331 | 2.2547 | 0.082 | 206.36 | 0.082 | 206.36 | 0 | 0 | 0.0001852 | 465.71 | 0.0001852 | 465.71 | 0 | 0 | 2023-05-16 03:03:15 | 0.0003 | 3.696 | 9295.6815 | 0 | 关闭
4263 | 6 | 5 | 恒流充电 | 00:37:30 | 28:44:36 | 0.133 | 2.2551 | 0.0832 | 209.15 | 0.0832 | 209.15 | 0 | 0 | 0.0001877 | 472 | 0.0001877 | 472 | 0 | 0 | 2023-05-16 03:03:45 | 0.0003 | 2.772 | 6971.9008 | 0 | 关闭
4264 | 6 | 5 | 恒流充电 | 00:38:00 | 28:45:06 | 0.1331 | 2.2554 | 0.0843 | 211.94 | 0.0843 | 211.94 | 0 | 0 | 0.0001902 | 478.28 | 0.0001902 | 478.28 | 0 | 0 | 2023-05-16 03:04:15 | 0.0003001 | 3.696 | 9295.7746 | 0 | 关闭
4265 | 6 | 5 | 恒流充电 | 00:38:30 | 28:45:36 | 0.1331 | 2.2558 | 0.0854 | 214.73 | 0.0854 | 214.73 | 0 | 0 | 0.0001927 | 484.57 | 0.0001927 | 484.57 | 0 | 0 | 2023-05-16 03:04:45 | 0.0003002 | 2.772 | 6971.7961 | 0 | 关闭
4266 | 6 | 5 | 恒流充电 | 00:39:00 | 28:46:06 | 0.133 | 2.2561 | 0.0865 | 217.52 | 0.0865 | 217.52 | 0 | 0 | 0.0001952 | 490.87 | 0.0001952 | 490.87 | 0 | 0 | 2023-05-16 03:05:15 | 0.0003002 | 3.696 | 9295.6815 | 0 | 关闭
4267 | 6 | 5 | 恒流充电 | 00:39:30 | 28:46:36 | 0.1331 | 2.2563 | 0.0876 | 220.31 | 0.0876 | 220.31 | 0 | 0 | 0.0001977 | 497.16 | 0.0001977 | 497.16 | 0 | 0 | 2023-05-16 03:05:45 | 0.0003002 | 5.5439 | 13943.5222 | 0 | 关闭
4268 | 6 | 5 | 恒流充电 | 00:40:00 | 28:47:06 | 0.133 | 2.2566 | 0.0887 | 223.09 | 0.0887 | 223.09 | 0 | 0 | 0.0002002 | 503.45 | 0.0002002 | 503.45 | 0 | 0 | 2023-05-16 03:06:15 | 0.0003002 | 3.696 | 9295.7746 | 0 | 关闭
4269 | 6 | 5 | 恒流充电 | 00:40:30 | 28:47:36 | 0.1331 | 2.2569 | 0.0898 | 225.88 | 0.0898 | 225.88 | 0 | 0 | 0.0002027 | 509.74 | 0.0002027 | 509.74 | 0 | 0 | 2023-05-16 03:06:45 | 0.0003003 | 3.696 | 9295.7746 | 0 | 关闭
4270 | 6 | 5 | 恒流充电 | 00:41:00 | 28:48:06 | 0.1331 | 2.2572 | 0.0909 | 228.67 | 0.0909 | 228.67 | 0 | 0 | 0.0002052 | 516.04 | 0.0002052 | 516.04 | 0 | 0 | 2023-05-16 03:07:15 | 0.0003003 | 3.696 | 9295.6815 | 0 | 关闭
4271 | 6 | 5 | 恒流充电 | 00:41:30 | 28:48:36 | 0.1331 | 2.2573 | 0.092 | 231.46 | 0.092 | 231.46 | 0 | 0 | 0.0002077 | 522.33 | 0.0002077 | 522.33 | 0 | 0 | 2023-05-16 03:07:45 | 0.0003004 | 11.088 | 27887.3239 | 0 | 关闭
4272 | 6 | 5 | 恒流充电 | 00:42:00 | 28:49:06 | 0.133 | 2.2577 | 0.0931 | 234.25 | 0.0931 | 234.25 | 0 | 0 | 0.0002102 | 528.63 | 0.0002102 | 528.63 | 0 | 0 | 2023-05-16 03:08:15 | 0.0003004 | 2.772 | 6971.7961 | 0 | 关闭
4273 | 6 | 5 | 恒流充电 | 00:42:30 | 28:49:36 | 0.1331 | 2.2579 | 0.0942 | 237.04 | 0.0942 | 237.04 | 0 | 0 | 0.0002127 | 534.92 | 0.0002127 | 534.92 | 0 | 0 | 2023-05-16 03:08:45 | 0.0003004 | 5.5441 | 13943.8017 | 0 | 关闭
4274 | 6 | 5 | 恒流充电 | 00:43:00 | 28:50:06 | 0.1331 | 2.2582 | 0.0954 | 239.83 | 0.0954 | 239.83 | 0 | 0 | 0.0002152 | 541.22 | 0.0002152 | 541.22 | 0 | 0 | 2023-05-16 03:09:15 | 0.0003005 | 3.696 | 9295.6815 | 0 | 关闭
4275 | 6 | 5 | 恒流充电 | 00:43:30 | 28:50:36 | 0.133 | 2.2585 | 0.0965 | 242.62 | 0.0965 | 242.62 | 0 | 0 | 0.0002177 | 547.52 | 0.0002177 | 547.52 | 0 | 0 | 2023-05-16 03:09:45 | 0.0003005 | 3.696 | 9295.8678 | 0 | 关闭
4276 | 6 | 5 | 恒流充电 | 00:44:00 | 28:51:06 | 0.133 | 2.2588 | 0.0976 | 245.4 | 0.0976 | 245.4 | 0 | 0 | 0.0002202 | 553.82 | 0.0002202 | 553.82 | 0 | 0 | 2023-05-16 03:10:15 | 0.0003005 | 3.6961 | 9296.0541 | 0 | 关闭
4277 | 6 | 5 | 恒流充电 | 00:44:30 | 28:51:36 | 0.133 | 2.2592 | 0.0987 | 248.19 | 0.0987 | 248.19 | 0 | 0 | 0.0002227 | 560.12 | 0.0002227 | 560.12 | 0 | 0 | 2023-05-16 03:10:45 | 0.0003006 | 2.7721 | 6971.9707 | 0 | 关闭
4278 | 6 | 5 | 恒流充电 | 00:45:00 | 28:52:06 | 0.1331 | 2.2596 | 0.0998 | 250.98 | 0.0998 | 250.98 | 0 | 0 | 0.0002252 | 566.42 | 0.0002252 | 566.42 | 0 | 0 | 2023-05-16 03:11:15 | 0.0003007 | 2.7721 | 6971.9707 | 0 | 关闭
4279 | 6 | 5 | 恒流充电 | 00:45:30 | 28:52:36 | 0.1331 | 2.26 | 0.1009 | 253.77 | 0.1009 | 253.77 | 0 | 0 | 0.0002277 | 572.72 | 0.0002277 | 572.72 | 0 | 0 | 2023-05-16 03:11:45 | 0.0003007 | 2.7721 | 6971.9707 | 0 | 关闭
4280 | 6 | 5 | 恒流充电 | 00:46:00 | 28:53:06 | 0.133 | 2.2605 | 0.102 | 256.56 | 0.102 | 256.56 | 0 | 0 | 0.0002302 | 579.02 | 0.0002302 | 579.02 | 0 | 0 | 2023-05-16 03:12:15 | 0.0003008 | 2.2177 | 5577.6325 | 0 | 关闭
4281 | 6 | 5 | 恒流充电 | 00:46:30 | 28:53:36 | 0.1331 | 2.2609 | 0.1031 | 259.35 | 0.1031 | 259.35 | 0 | 0 | 0.0002327 | 585.33 | 0.0002327 | 585.33 | 0 | 0 | 2023-05-16 03:12:45 | 0.0003008 | 2.7721 | 6971.9707 | 0 | 关闭
4282 | 6 | 5 | 恒流充电 | 00:47:00 | 28:54:06 | 0.1331 | 2.2614 | 0.1042 | 262.14 | 0.1042 | 262.14 | 0 | 0 | 0.0002352 | 591.64 | 0.0002352 | 591.64 | 0 | 0 | 2023-05-16 03:13:15 | 0.0003009 | 2.2176 | 5577.5766 | 0 | 关闭
4283 | 6 | 5 | 恒流充电 | 00:47:30 | 28:54:36 | 0.1331 | 2.2619 | 0.1053 | 264.93 | 0.1053 | 264.93 | 0 | 0 | 0.0002377 | 597.94 | 0.0002377 | 597.94 | 0 | 0 | 2023-05-16 03:13:45 | 0.000301 | 2.2176 | 5577.5207 | 0 | 关闭
4284 | 6 | 5 | 恒流充电 | 00:48:00 | 28:55:06 | 0.133 | 2.2623 | 0.1064 | 267.71 | 0.1064 | 267.71 | 0 | 0 | 0.0002403 | 604.25 | 0.0002403 | 604.25 | 0 | 0 | 2023-05-16 03:14:15 | 0.000301 | 2.772 | 6971.831 | 0 | 关闭
4285 | 6 | 5 | 恒流充电 | 00:48:30 | 28:55:36 | 0.133 | 2.2627 | 0.1076 | 270.5 | 0.1076 | 270.5 | 0 | 0 | 0.0002428 | 610.56 | 0.0002428 | 610.56 | 0 | 0 | 2023-05-16 03:14:45 | 0.0003011 | 2.7719 | 6971.6913 | 0 | 关闭
4286 | 6 | 5 | 恒流充电 | 00:49:00 | 28:56:06 | 0.133 | 2.263 | 0.1087 | 273.29 | 0.1087 | 273.29 | 0 | 0 | 0.0002453 | 616.87 | 0.0002453 | 616.87 | 0 | 0 | 2023-05-16 03:15:15 | 0.0003011 | 3.696 | 9295.8678 | 0 | 关闭
4287 | 6 | 5 | 恒流充电 | 00:49:30 | 28:56:36 | 0.133 | 2.2634 | 0.1098 | 276.08 | 0.1098 | 276.08 | 0 | 0 | 0.0002478 | 623.18 | 0.0002478 | 623.18 | 0 | 0 | 2023-05-16 03:15:45 | 0.0003011 | 2.772 | 6971.7611 | 0 | 关闭
4288 | 6 | 5 | 恒流充电 | 00:50:00 | 28:57:06 | 0.1331 | 2.2637 | 0.1109 | 278.87 | 0.1109 | 278.87 | 0 | 0 | 0.0002503 | 629.49 | 0.0002503 | 629.49 | 0 | 0 | 2023-05-16 03:16:15 | 0.0003012 | 3.696 | 9295.7746 | 0 | 关闭
4289 | 6 | 5 | 恒流充电 | 00:50:30 | 28:57:36 | 0.133 | 2.264 | 0.112 | 281.66 | 0.112 | 281.66 | 0 | 0 | 0.0002528 | 635.81 | 0.0002528 | 635.81 | 0 | 0 | 2023-05-16 03:16:45 | 0.0003012 | 3.6959 | 9295.5883 | 0 | 关闭
4290 | 6 | 5 | 恒流充电 | 00:51:00 | 28:58:06 | 0.133 | 2.2644 | 0.1131 | 284.45 | 0.1131 | 284.45 | 0 | 0 | 0.0002553 | 642.12 | 0.0002553 | 642.12 | 0 | 0 | 2023-05-16 03:17:15 | 0.0003013 | 2.772 | 6971.7611 | 0 | 关闭
4291 | 6 | 5 | 恒流充电 | 00:51:30 | 28:58:36 | 0.133 | 2.2648 | 0.1142 | 287.24 | 0.1142 | 287.24 | 0 | 0 | 0.0002578 | 648.44 | 0.0002578 | 648.44 | 0 | 0 | 2023-05-16 03:17:45 | 0.0003013 | 2.772 | 6971.7611 | 0 | 关闭
4292 | 6 | 5 | 恒流充电 | 00:52:00 | 28:59:06 | 0.133 | 2.2651 | 0.1153 | 290.02 | 0.1153 | 290.02 | 0 | 0 | 0.0002603 | 654.75 | 0.0002603 | 654.75 | 0 | 0 | 2023-05-16 03:18:15 | 0.0003014 | 3.696 | 9295.6815 | 0 | 关闭
4293 | 6 | 5 | 恒流充电 | 00:52:30 | 28:59:36 | 0.1331 | 2.2655 | 0.1164 | 292.81 | 0.1164 | 292.81 | 0 | 0 | 0.0002628 | 661.07 | 0.0002628 | 661.07 | 0 | 0 | 2023-05-16 03:18:45 | 0.0003014 | 2.7719 | 6971.6913 | 0 | 关闭
4294 | 6 | 5 | 恒流充电 | 00:53:00 | 29:00:06 | 0.1331 | 2.2659 | 0.1175 | 295.6 | 0.1175 | 295.6 | 0 | 0 | 0.0002654 | 667.39 | 0.0002654 | 667.39 | 0 | 0 | 2023-05-16 03:19:15 | 0.0003015 | 2.772 | 6971.7611 | 0 | 关闭
4295 | 6 | 5 | 恒流充电 | 00:53:30 | 29:00:36 | 0.1331 | 2.2663 | 0.1186 | 298.39 | 0.1186 | 298.39 | 0 | 0 | 0.0002679 | 673.71 | 0.0002679 | 673.71 | 0 | 0 | 2023-05-16 03:19:45 | 0.0003016 | 2.772 | 6971.831 | 0 | 关闭
4296 | 6 | 5 | 恒流充电 | 00:54:00 | 29:01:06 | 0.1331 | 2.2668 | 0.1197 | 301.18 | 0.1197 | 301.18 | 0 | 0 | 0.0002704 | 680.03 | 0.0002704 | 680.03 | 0 | 0 | 2023-05-16 03:20:15 | 0.0003017 | 2.2176 | 5577.4089 | 0 | 关闭
4297 | 6 | 5 | 恒流充电 | 00:54:30 | 29:01:36 | 0.133 | 2.2673 | 0.1209 | 303.97 | 0.1209 | 303.97 | 0 | 0 | 0.0002729 | 686.35 | 0.0002729 | 686.35 | 0 | 0 | 2023-05-16 03:20:45 | 0.0003017 | 2.2176 | 5577.353 | 0 | 关闭
4298 | 6 | 5 | 恒流充电 | 00:55:00 | 29:02:06 | 0.133 | 2.2679 | 0.122 | 306.76 | 0.122 | 306.76 | 0 | 0 | 0.0002754 | 692.68 | 0.0002754 | 692.68 | 0 | 0 | 2023-05-16 03:21:15 | 0.0003017 | 1.848 | 4647.8407 | 0 | 关闭
4299 | 6 | 5 | 恒流充电 | 00:55:30 | 29:02:36 | 0.1331 | 2.2683 | 0.1231 | 309.54 | 0.1231 | 309.54 | 0 | 0 | 0.0002779 | 699 | 0.0002779 | 699 | 0 | 0 | 2023-05-16 03:21:45 | 0.0003018 | 2.7719 | 6971.6214 | 0 | 关闭
4300 | 6 | 5 | 恒流充电 | 00:56:00 | 29:03:06 | 0.133 | 2.2689 | 0.1242 | 312.33 | 0.1242 | 312.33 | 0 | 0 | 0.0002804 | 705.33 | 0.0002804 | 705.33 | 0 | 0 | 2023-05-16 03:22:15 | 0.0003019 | 1.8479 | 4647.7476 | 0 | 关闭
4301 | 6 | 5 | 恒流充电 | 00:56:30 | 29:03:36 | 0.133 | 2.2694 | 0.1253 | 315.12 | 0.1253 | 315.12 | 0 | 0 | 0.000283 | 711.65 | 0.000283 | 711.65 | 0 | 0 | 2023-05-16 03:22:45 | 0.0003019 | 2.2176 | 5577.4089 | 0 | 关闭
4302 | 6 | 5 | 恒流充电 | 00:57:00 | 29:04:06 | 0.1331 | 2.27 | 0.1264 | 317.91 | 0.1264 | 317.91 | 0 | 0 | 0.0002855 | 717.98 | 0.0002855 | 717.98 | 0 | 0 | 2023-05-16 03:23:15 | 0.0003021 | 1.8479 | 4647.6544 | 0 | 关闭
4303 | 6 | 5 | 恒流充电 | 00:57:30 | 29:04:36 | 0.1331 | 2.2703 | 0.1275 | 320.7 | 0.1275 | 320.7 | 0 | 0 | 0.000288 | 724.31 | 0.000288 | 724.31 | 0 | 0 | 2023-05-16 03:23:45 | 0.0003021 | 3.6959 | 9295.4952 | 0 | 关闭
4304 | 6 | 5 | 恒流充电 | 00:58:00 | 29:05:06 | 0.1331 | 2.2708 | 0.1286 | 323.49 | 0.1286 | 323.49 | 0 | 0 | 0.0002905 | 730.65 | 0.0002905 | 730.65 | 0 | 0 | 2023-05-16 03:24:15 | 0.0003022 | 2.2175 | 5577.2412 | 0 | 关闭
4305 | 6 | 5 | 恒流充电 | 00:58:30 | 29:05:36 | 0.133 | 2.2713 | 0.1297 | 326.28 | 0.1297 | 326.28 | 0 | 0 | 0.000293 | 736.98 | 0.000293 | 736.98 | 0 | 0 | 2023-05-16 03:24:45 | 0.0003022 | 2.2175 | 5577.2971 | 0 | 关闭
4306 | 6 | 5 | 恒流充电 | 00:59:00 | 29:06:06 | 0.133 | 2.2715 | 0.1308 | 329.07 | 0.1308 | 329.07 | 0 | 0 | 0.0002955 | 743.31 | 0.0002955 | 743.31 | 0 | 0 | 2023-05-16 03:25:15 | 0.0003022 | 5.5439 | 13943.3825 | 0 | 关闭
4307 | 6 | 5 | 恒流充电 | 00:59:30 | 29:06:36 | 0.1331 | 2.272 | 0.1319 | 331.85 | 0.1319 | 331.85 | 0 | 0 | 0.0002981 | 749.65 | 0.0002981 | 749.65 | 0 | 0 | 2023-05-16 03:25:45 | 0.0003023 | 2.2176 | 5577.4089 | 0 | 关闭
4308 | 6 | 5 | 恒流充电 | 01:00:00 | 29:07:06 | 0.1331 | 2.2724 | 0.1331 | 334.64 | 0.1331 | 334.64 | 0 | 0 | 0.0003006 | 755.99 | 0.0003006 | 755.99 | 0 | 0 | 2023-05-16 03:26:15 | 0.0003024 | 2.7719 | 6971.6913 | 0 | 关闭
4309 | 6 | 5 | 恒流充电 | 01:00:30 | 29:07:36 | 0.133 | 2.2728 | 0.1342 | 337.43 | 0.1342 | 337.43 | 0 | 0 | 0.0003031 | 762.32 | 0.0003031 | 762.32 | 0 | 0 | 2023-05-16 03:26:45 | 0.0003024 | 2.772 | 6971.7611 | 0 | 关闭
4310 | 6 | 5 | 恒流充电 | 01:01:00 | 29:08:06 | 0.133 | 2.2733 | 0.1353 | 340.22 | 0.1353 | 340.22 | 0 | 0 | 0.0003056 | 768.66 | 0.0003056 | 768.66 | 0 | 0 | 2023-05-16 03:27:15 | 0.0003025 | 2.2175 | 5577.2971 | 0 | 关闭
4311 | 6 | 5 | 恒流充电 | 01:01:30 | 29:08:36 | 0.1331 | 2.2736 | 0.1364 | 343.01 | 0.1364 | 343.01 | 0 | 0 | 0.0003081 | 775 | 0.0003081 | 775 | 0 | 0 | 2023-05-16 03:27:45 | 0.0003025 | 3.696 | 9295.6815 | 0 | 关闭
4312 | 6 | 5 | 恒流充电 | 01:02:00 | 29:09:06 | 0.1331 | 2.2741 | 0.1375 | 345.8 | 0.1375 | 345.8 | 0 | 0 | 0.0003107 | 781.34 | 0.0003107 | 781.34 | 0 | 0 | 2023-05-16 03:28:15 | 0.0003026 | 2.2176 | 5577.4648 | 0 | 关闭
4313 | 6 | 5 | 恒流充电 | 01:02:30 | 29:09:36 | 0.1331 | 2.2746 | 0.1386 | 348.59 | 0.1386 | 348.59 | 0 | 0 | 0.0003132 | 787.69 | 0.0003132 | 787.69 | 0 | 0 | 2023-05-16 03:28:45 | 0.0003027 | 2.2176 | 5577.4648 | 0 | 关闭
4314 | 6 | 5 | 恒流充电 | 01:03:00 | 29:10:06 | 0.1331 | 2.2752 | 0.1397 | 351.37 | 0.1397 | 351.37 | 0 | 0 | 0.0003157 | 794.03 | 0.0003157 | 794.03 | 0 | 0 | 2023-05-16 03:29:15 | 0.0003027 | 1.848 | 4647.8407 | 0 | 关闭
4315 | 6 | 5 | 恒流充电 | 01:03:30 | 29:10:36 | 0.133 | 2.2756 | 0.1408 | 354.16 | 0.1408 | 354.16 | 0 | 0 | 0.0003182 | 800.37 | 0.0003182 | 800.37 | 0 | 0 | 2023-05-16 03:29:45 | 0.0003027 | 2.7721 | 6971.9707 | 0 | 关闭
4316 | 6 | 5 | 恒流充电 | 01:04:00 | 29:11:06 | 0.1331 | 2.2762 | 0.1419 | 356.95 | 0.1419 | 356.95 | 0 | 0 | 0.0003208 | 806.72 | 0.0003208 | 806.72 | 0 | 0 | 2023-05-16 03:30:15 | 0.0003029 | 1.848 | 4647.8407 | 0 | 关闭
4317 | 6 | 5 | 恒流充电 | 01:04:30 | 29:11:36 | 0.1331 | 2.2767 | 0.143 | 359.74 | 0.143 | 359.74 | 0 | 0 | 0.0003233 | 813.07 | 0.0003233 | 813.07 | 0 | 0 | 2023-05-16 03:30:45 | 0.000303 | 2.2176 | 5577.4648 | 0 | 关闭
4318 | 6 | 5 | 恒流充电 | 01:05:00 | 29:12:06 | 0.1331 | 2.2773 | 0.1441 | 362.53 | 0.1441 | 362.53 | 0 | 0 | 0.0003258 | 819.42 | 0.0003258 | 819.42 | 0 | 0 | 2023-05-16 03:31:15 | 0.000303 | 1.848 | 4647.8407 | 0 | 关闭
4319 | 6 | 5 | 恒流充电 | 01:05:30 | 29:12:36 | 0.133 | 2.2779 | 0.1453 | 365.32 | 0.1453 | 365.32 | 0 | 0 | 0.0003283 | 825.77 | 0.0003283 | 825.77 | 0 | 0 | 2023-05-16 03:31:45 | 0.0003031 | 1.8479 | 4647.701 | 0 | 关闭
4320 | 6 | 5 | 恒流充电 | 01:06:00 | 29:13:06 | 0.1331 | 2.2786 | 0.1464 | 368.11 | 0.1464 | 368.11 | 0 | 0 | 0.0003309 | 832.13 | 0.0003309 | 832.13 | 0 | 0 | 2023-05-16 03:32:15 | 0.0003032 | 1.584 | 3983.8635 | 0 | 关闭
4321 | 6 | 5 | 恒流充电 | 01:06:30 | 29:13:36 | 0.133 | 2.2791 | 0.1475 | 370.9 | 0.1475 | 370.9 | 0 | 0 | 0.0003334 | 838.48 | 0.0003334 | 838.48 | 0 | 0 | 2023-05-16 03:32:45 | 0.0003032 | 2.2176 | 5577.4089 | 0 | 关闭
4322 | 6 | 5 | 恒流充电 | 01:07:00 | 29:14:06 | 0.133 | 2.2796 | 0.1486 | 373.68 | 0.1486 | 373.68 | 0 | 0 | 0.0003359 | 844.84 | 0.0003359 | 844.84 | 0 | 0 | 2023-05-16 03:33:15 | 0.0003033 | 2.2176 | 5577.4089 | 0 | 关闭
4323 | 6 | 5 | 恒流充电 | 01:07:30 | 29:14:36 | 0.1331 | 2.28 | 0.1497 | 376.47 | 0.1497 | 376.47 | 0 | 0 | 0.0003384 | 851.19 | 0.0003384 | 851.19 | 0 | 0 | 2023-05-16 03:33:45 | 0.0003034 | 2.772 | 6971.7611 | 0 | 关闭
4324 | 6 | 5 | 恒流充电 | 01:08:00 | 29:15:06 | 0.133 | 2.2805 | 0.1508 | 379.26 | 0.1508 | 379.26 | 0 | 0 | 0.000341 | 857.55 | 0.000341 | 857.55 | 0 | 0 | 2023-05-16 03:34:15 | 0.0003034 | 2.2176 | 5577.4648 | 0 | 关闭
4325 | 6 | 5 | 恒流充电 | 01:08:30 | 29:15:36 | 0.1331 | 2.281 | 0.1519 | 382.05 | 0.1519 | 382.05 | 0 | 0 | 0.0003435 | 863.91 | 0.0003435 | 863.91 | 0 | 0 | 2023-05-16 03:34:45 | 0.0003035 | 2.2176 | 5577.353 | 0 | 关闭
4326 | 6 | 5 | 恒流充电 | 01:09:00 | 29:16:06 | 0.133 | 2.2815 | 0.153 | 384.84 | 0.153 | 384.84 | 0 | 0 | 0.000346 | 870.28 | 0.000346 | 870.28 | 0 | 0 | 2023-05-16 03:35:15 | 0.0003036 | 2.2175 | 5577.2971 | 0 | 关闭
4327 | 6 | 5 | 恒流充电 | 01:09:30 | 29:16:36 | 0.133 | 2.2819 | 0.1541 | 387.63 | 0.1541 | 387.63 | 0 | 0 | 0.0003486 | 876.64 | 0.0003486 | 876.64 | 0 | 0 | 2023-05-16 03:35:45 | 0.0003036 | 2.772 | 6971.9008 | 0 | 关闭
4328 | 6 | 5 | 恒流充电 | 01:10:00 | 29:17:06 | 0.1331 | 2.2824 | 0.1552 | 390.42 | 0.1552 | 390.42 | 0 | 0 | 0.0003511 | 883 | 0.0003511 | 883 | 0 | 0 | 2023-05-16 03:36:15 | 0.0003037 | 2.2175 | 5577.2971 | 0 | 关闭
4329 | 6 | 5 | 恒流充电 | 01:10:30 | 29:17:36 | 0.133 | 2.2829 | 0.1563 | 393.21 | 0.1563 | 393.21 | 0 | 0 | 0.0003536 | 889.37 | 0.0003536 | 889.37 | 0 | 0 | 2023-05-16 03:36:45 | 0.0003037 | 2.2176 | 5577.5207 | 0 | 关闭
4330 | 6 | 5 | 恒流充电 | 01:11:00 | 29:18:06 | 0.133 | 2.2835 | 0.1574 | 395.99 | 0.1574 | 395.99 | 0 | 0 | 0.0003561 | 895.74 | 0.0003561 | 895.74 | 0 | 0 | 2023-05-16 03:37:15 | 0.0003038 | 1.848 | 4647.8407 | 0 | 关闭
4331 | 6 | 5 | 恒流充电 | 01:11:30 | 29:18:36 | 0.133 | 2.2841 | 0.1586 | 398.78 | 0.1586 | 398.78 | 0 | 0 | 0.0003587 | 902.11 | 0.0003587 | 902.11 | 0 | 0 | 2023-05-16 03:37:45 | 0.0003039 | 1.848 | 4647.7942 | 0 | 关闭
4332 | 6 | 5 | 恒流充电 | 01:12:00 | 29:19:06 | 0.1331 | 2.2848 | 0.1597 | 401.57 | 0.1597 | 401.57 | 0 | 0 | 0.0003612 | 908.48 | 0.0003612 | 908.48 | 0 | 0 | 2023-05-16 03:38:15 | 0.000304 | 1.584 | 3983.8236 | 0 | 关闭
4333 | 6 | 5 | 恒流充电 | 01:12:30 | 29:19:36 | 0.1331 | 2.2855 | 0.1608 | 404.36 | 0.1608 | 404.36 | 0 | 0 | 0.0003637 | 914.85 | 0.0003637 | 914.85 | 0 | 0 | 2023-05-16 03:38:45 | 0.0003041 | 1.584 | 3983.7837 | 0 | 关闭
4334 | 6 | 5 | 恒流充电 | 01:13:00 | 29:20:06 | 0.1331 | 2.2861 | 0.1619 | 407.15 | 0.1619 | 407.15 | 0 | 0 | 0.0003663 | 921.22 | 0.0003663 | 921.22 | 0 | 0 | 2023-05-16 03:39:15 | 0.0003042 | 1.848 | 4647.9339 | 0 | 关闭
4335 | 6 | 5 | 恒流充电 | 01:13:30 | 29:20:36 | 0.133 | 2.2866 | 0.163 | 409.94 | 0.163 | 409.94 | 0 | 0 | 0.0003688 | 927.6 | 0.0003688 | 927.6 | 0 | 0 | 2023-05-16 03:39:45 | 0.0003042 | 2.2175 | 5577.2412 | 0 | 关闭
4336 | 6 | 5 | 恒流充电 | 01:14:00 | 29:21:06 | 0.1331 | 2.2873 | 0.1641 | 412.73 | 0.1641 | 412.73 | 0 | 0 | 0.0003713 | 933.98 | 0.0003713 | 933.98 | 0 | 0 | 2023-05-16 03:40:15 | 0.0003043 | 1.584 | 3983.9034 | 0 | 关闭
4337 | 6 | 5 | 恒流充电 | 01:14:30 | 29:21:36 | 0.133 | 2.2879 | 0.1652 | 415.51 | 0.1652 | 415.51 | 0 | 0 | 0.0003739 | 940.36 | 0.0003739 | 940.36 | 0 | 0 | 2023-05-16 03:40:45 | 0.0003044 | 1.848 | 4647.8407 | 0 | 关闭
4338 | 6 | 5 | 恒流充电 | 01:15:00 | 29:22:06 | 0.133 | 2.2884 | 0.1663 | 418.3 | 0.1663 | 418.3 | 0 | 0 | 0.0003764 | 946.74 | 0.0003764 | 946.74 | 0 | 0 | 2023-05-16 03:41:15 | 0.0003045 | 2.2175 | 5577.2412 | 0 | 关闭
4339 | 6 | 5 | 恒流充电 | 01:15:30 | 29:22:36 | 0.1331 | 2.2891 | 0.1674 | 421.09 | 0.1674 | 421.09 | 0 | 0 | 0.000379 | 953.12 | 0.000379 | 953.12 | 0 | 0 | 2023-05-16 03:41:45 | 0.0003046 | 1.5839 | 3983.7437 | 0 | 关闭
4340 | 6 | 5 | 恒流充电 | 01:16:00 | 29:23:06 | 0.1331 | 2.2896 | 0.1685 | 423.88 | 0.1685 | 423.88 | 0 | 0 | 0.0003815 | 959.5 | 0.0003815 | 959.5 | 0 | 0 | 2023-05-16 03:42:15 | 0.0003047 | 2.2176 | 5577.4648 | 0 | 关闭
4341 | 6 | 5 | 恒流充电 | 01:16:30 | 29:23:36 | 0.133 | 2.2901 | 0.1696 | 426.67 | 0.1696 | 426.67 | 0 | 0 | 0.000384 | 965.89 | 0.000384 | 965.89 | 0 | 0 | 2023-05-16 03:42:45 | 0.0003047 | 2.2175 | 5577.1853 | 0 | 关闭
4342 | 6 | 5 | 恒流充电 | 01:17:00 | 29:24:06 | 0.133 | 2.2906 | 0.1708 | 429.46 | 0.1708 | 429.46 | 0 | 0 | 0.0003866 | 972.28 | 0.0003866 | 972.28 | 0 | 0 | 2023-05-16 03:43:15 | 0.0003048 | 2.2175 | 5577.2971 | 0 | 关闭
4343 | 6 | 5 | 恒流充电 | 01:17:30 | 29:24:36 | 0.1331 | 2.2912 | 0.1719 | 432.25 | 0.1719 | 432.25 | 0 | 0 | 0.0003891 | 978.66 | 0.0003891 | 978.66 | 0 | 0 | 2023-05-16 03:43:45 | 0.0003049 | 1.848 | 4647.7942 | 0 | 关闭
4344 | 6 | 5 | 恒流充电 | 01:18:00 | 29:25:06 | 0.133 | 2.2917 | 0.173 | 435.04 | 0.173 | 435.04 | 0 | 0 | 0.0003917 | 985.05 | 0.0003917 | 985.05 | 0 | 0 | 2023-05-16 03:44:15 | 0.0003049 | 2.2175 | 5577.1294 | 0 | 关闭
4345 | 6 | 5 | 恒流充电 | 01:18:30 | 29:25:36 | 0.1331 | 2.2923 | 0.1741 | 437.82 | 0.1741 | 437.82 | 0 | 0 | 0.0003942 | 991.45 | 0.0003942 | 991.45 | 0 | 0 | 2023-05-16 03:44:45 | 0.000305 | 1.848 | 4647.9339 | 0 | 关闭
4346 | 6 | 5 | 恒流充电 | 01:19:00 | 29:26:06 | 0.133 | 2.2928 | 0.1752 | 440.61 | 0.1752 | 440.61 | 0 | 0 | 0.0003967 | 997.84 | 0.0003967 | 997.84 | 0 | 0 | 2023-05-16 03:45:15 | 0.0003051 | 2.2175 | 5577.2971 | 0 | 关闭
4347 | 6 | 5 | 恒流充电 | 01:19:30 | 29:26:36 | 0.133 | 2.2933 | 0.1763 | 443.4 | 0.1763 | 443.4 | 0 | 0 | 0.0003993 | 1004.23 | 0.0003993 | 1004.23 | 0 | 0 | 2023-05-16 03:45:45 | 0.0003051 | 2.2175 | 5577.2971 | 0 | 关闭
4348 | 6 | 5 | 恒流充电 | 01:20:00 | 29:27:06 | 0.133 | 2.2939 | 0.1774 | 446.19 | 0.1774 | 446.19 | 0 | 0 | 0.0004018 | 1010.63 | 0.0004018 | 1010.63 | 0 | 0 | 2023-05-16 03:46:15 | 0.0003052 | 1.848 | 4647.8407 | 0 | 关闭
4349 | 6 | 5 | 恒流充电 | 01:20:30 | 29:27:36 | 0.133 | 2.2946 | 0.1785 | 448.98 | 0.1785 | 448.98 | 0 | 0 | 0.0004044 | 1017.03 | 0.0004044 | 1017.03 | 0 | 0 | 2023-05-16 03:46:45 | 0.0003053 | 1.584 | 3983.8236 | 0 | 关闭
4350 | 6 | 5 | 恒流充电 | 01:21:00 | 29:28:06 | 0.133 | 2.2952 | 0.1796 | 451.77 | 0.1796 | 451.77 | 0 | 0 | 0.0004069 | 1023.43 | 0.0004069 | 1023.43 | 0 | 0 | 2023-05-16 03:47:15 | 0.0003054 | 1.8479 | 4647.6079 | 0 | 关闭
4351 | 6 | 5 | 恒流充电 | 01:21:30 | 29:28:36 | 0.133 | 2.2959 | 0.1807 | 454.56 | 0.1807 | 454.56 | 0 | 0 | 0.0004095 | 1029.83 | 0.0004095 | 1029.83 | 0 | 0 | 2023-05-16 03:47:45 | 0.0003055 | 1.584 | 3983.8635 | 0 | 关闭
4352 | 6 | 5 | 恒流充电 | 01:22:00 | 29:29:06 | 0.133 | 2.2966 | 0.1818 | 457.34 | 0.1818 | 457.34 | 0 | 0 | 0.000412 | 1036.23 | 0.000412 | 1036.23 | 0 | 0 | 2023-05-16 03:48:15 | 0.0003055 | 1.584 | 3983.8635 | 0 | 关闭
4353 | 6 | 5 | 恒流充电 | 01:22:30 | 29:29:36 | 0.133 | 2.2973 | 0.1829 | 460.13 | 0.1829 | 460.13 | 0 | 0 | 0.0004146 | 1042.64 | 0.0004146 | 1042.64 | 0 | 0 | 2023-05-16 03:48:45 | 0.0003057 | 1.5839 | 3983.7437 | 0 | 关闭
4354 | 6 | 5 | 恒流充电 | 01:23:00 | 29:30:06 | 0.1331 | 2.298 | 0.1841 | 462.92 | 0.1841 | 462.92 | 0 | 0 | 0.0004171 | 1049.04 | 0.0004171 | 1049.04 | 0 | 0 | 2023-05-16 03:49:15 | 0.0003058 | 1.584 | 3983.7837 | 0 | 关闭
4355 | 6 | 5 | 恒流充电 | 01:23:30 | 29:30:36 | 0.133 | 2.2987 | 0.1852 | 465.71 | 0.1852 | 465.71 | 0 | 0 | 0.0004196 | 1055.45 | 0.0004196 | 1055.45 | 0 | 0 | 2023-05-16 03:49:45 | 0.0003058 | 1.5839 | 3983.7038 | 0 | 关闭
4356 | 6 | 5 | 恒流充电 | 01:24:00 | 29:31:06 | 0.133 | 2.2994 | 0.1863 | 468.5 | 0.1863 | 468.5 | 0 | 0 | 0.0004222 | 1061.86 | 0.0004222 | 1061.86 | 0 | 0 | 2023-05-16 03:50:15 | 0.0003059 | 1.5839 | 3983.6639 | 0 | 关闭
4357 | 6 | 5 | 恒流充电 | 01:24:30 | 29:31:36 | 0.133 | 2.3 | 0.1874 | 471.29 | 0.1874 | 471.29 | 0 | 0 | 0.0004247 | 1068.28 | 0.0004247 | 1068.28 | 0 | 0 | 2023-05-16 03:50:45 | 0.000306 | 1.8479 | 4647.701 | 0 | 关闭
4358 | 6 | 5 | 恒流充电 | 01:25:00 | 29:32:06 | 0.133 | 2.3006 | 0.1885 | 474.08 | 0.1885 | 474.08 | 0 | 0 | 0.0004273 | 1074.69 | 0.0004273 | 1074.69 | 0 | 0 | 2023-05-16 03:51:15 | 0.0003061 | 1.8479 | 4647.6079 | 0 | 关闭
4359 | 6 | 5 | 恒流充电 | 01:25:30 | 29:32:36 | 0.133 | 2.301 | 0.1896 | 476.87 | 0.1896 | 476.87 | 0 | 0 | 0.0004298 | 1081.11 | 0.0004298 | 1081.11 | 0 | 0 | 2023-05-16 03:51:45 | 0.0003061 | 2.7719 | 6971.5515 | 0 | 关闭
4360 | 6 | 5 | 恒流充电 | 01:26:00 | 29:33:06 | 0.133 | 2.3016 | 0.1907 | 479.65 | 0.1907 | 479.65 | 0 | 0 | 0.0004324 | 1087.53 | 0.0004324 | 1087.53 | 0 | 0 | 2023-05-16 03:52:15 | 0.0003062 | 1.8479 | 4647.6079 | 0 | 关闭
4361 | 6 | 5 | 恒流充电 | 01:26:30 | 29:33:36 | 0.133 | 2.3021 | 0.1918 | 482.44 | 0.1918 | 482.44 | 0 | 0 | 0.000435 | 1093.94 | 0.000435 | 1093.94 | 0 | 0 | 2023-05-16 03:52:45 | 0.0003063 | 2.2175 | 5577.2412 | 0 | 关闭
4362 | 6 | 5 | 恒流充电 | 01:27:00 | 29:34:06 | 0.133 | 2.3026 | 0.1929 | 485.23 | 0.1929 | 485.23 | 0 | 0 | 0.0004375 | 1100.37 | 0.0004375 | 1100.37 | 0 | 0 | 2023-05-16 03:53:15 | 0.0003064 | 2.2175 | 5577.2412 | 0 | 关闭
4363 | 6 | 5 | 恒流充电 | 01:27:30 | 29:34:36 | 0.133 | 2.3031 | 0.194 | 488.02 | 0.194 | 488.02 | 0 | 0 | 0.0004401 | 1106.79 | 0.0004401 | 1106.79 | 0 | 0 | 2023-05-16 03:53:45 | 0.0003064 | 2.2175 | 5577.1294 | 0 | 关闭
4364 | 6 | 5 | 恒流充电 | 01:28:00 | 29:35:06 | 0.1331 | 2.3036 | 0.1951 | 490.81 | 0.1951 | 490.81 | 0 | 0 | 0.0004426 | 1113.21 | 0.0004426 | 1113.21 | 0 | 0 | 2023-05-16 03:54:15 | 0.0003065 | 2.2176 | 5577.353 | 0 | 关闭
4365 | 6 | 5 | 恒流充电 | 01:28:30 | 29:35:36 | 0.133 | 2.3041 | 0.1963 | 493.6 | 0.1963 | 493.6 | 0 | 0 | 0.0004452 | 1119.63 | 0.0004452 | 1119.63 | 0 | 0 | 2023-05-16 03:54:45 | 0.0003066 | 2.2175 | 5577.1294 | 0 | 关闭
4366 | 6 | 5 | 恒流充电 | 01:29:00 | 29:36:06 | 0.1331 | 2.3046 | 0.1974 | 496.39 | 0.1974 | 496.39 | 0 | 0 | 0.0004477 | 1126.06 | 0.0004477 | 1126.06 | 0 | 0 | 2023-05-16 03:55:15 | 0.0003067 | 2.2176 | 5577.353 | 0 | 关闭
4367 | 6 | 5 | 恒流充电 | 01:29:30 | 29:36:36 | 0.133 | 2.3052 | 0.1985 | 499.17 | 0.1985 | 499.17 | 0 | 0 | 0.0004503 | 1132.49 | 0.0004503 | 1132.49 | 0 | 0 | 2023-05-16 03:55:45 | 0.0003067 | 1.8479 | 4647.6079 | 0 | 关闭
4368 | 6 | 5 | 恒流充电 | 01:30:00 | 29:37:06 | 0.1331 | 2.3057 | 0.1996 | 501.96 | 0.1996 | 501.96 | 0 | 0 | 0.0004528 | 1138.92 | 0.0004528 | 1138.92 | 0 | 0 | 2023-05-16 03:56:15 | 0.0003068 | 2.2176 | 5577.353 | 0 | 关闭
4369 | 6 | 5 | 恒流充电 | 01:30:30 | 29:37:36 | 0.133 | 2.3062 | 0.2007 | 504.75 | 0.2007 | 504.75 | 0 | 0 | 0.0004554 | 1145.35 | 0.0004554 | 1145.35 | 0 | 0 | 2023-05-16 03:56:45 | 0.0003068 | 2.2175 | 5577.2412 | 0 | 关闭
4370 | 6 | 5 | 恒流充电 | 01:31:00 | 29:38:06 | 0.133 | 2.3067 | 0.2018 | 507.54 | 0.2018 | 507.54 | 0 | 0 | 0.0004579 | 1151.78 | 0.0004579 | 1151.78 | 0 | 0 | 2023-05-16 03:57:15 | 0.0003069 | 2.2175 | 5577.2412 | 0 | 关闭
4371 | 6 | 5 | 恒流充电 | 01:31:30 | 29:38:36 | 0.1331 | 2.3072 | 0.2029 | 510.33 | 0.2029 | 510.33 | 0 | 0 | 0.0004605 | 1158.21 | 0.0004605 | 1158.21 | 0 | 0 | 2023-05-16 03:57:45 | 0.000307 | 2.2175 | 5577.2412 | 0 | 关闭
4372 | 6 | 5 | 恒流充电 | 01:32:00 | 29:39:06 | 0.133 | 2.3077 | 0.204 | 513.12 | 0.204 | 513.12 | 0 | 0 | 0.0004631 | 1164.65 | 0.0004631 | 1164.65 | 0 | 0 | 2023-05-16 03:58:15 | 0.000307 | 2.2174 | 5577.0177 | 0 | 关闭
4373 | 6 | 5 | 恒流充电 | 01:32:30 | 29:39:36 | 0.133 | 2.3081 | 0.2051 | 515.91 | 0.2051 | 515.91 | 0 | 0 | 0.0004656 | 1171.08 | 0.0004656 | 1171.08 | 0 | 0 | 2023-05-16 03:58:45 | 0.0003071 | 2.7719 | 6971.5515 | 0 | 关闭
4374 | 6 | 5 | 恒流充电 | 01:33:00 | 29:40:06 | 0.133 | 2.3085 | 0.2062 | 518.69 | 0.2062 | 518.69 | 0 | 0 | 0.0004682 | 1177.52 | 0.0004682 | 1177.52 | 0 | 0 | 2023-05-16 03:59:15 | 0.0003071 | 2.7718 | 6971.2721 | 0 | 关闭
4375 | 6 | 5 | 恒流充电 | 01:33:30 | 29:40:36 | 0.133 | 2.3088 | 0.2073 | 521.48 | 0.2073 | 521.48 | 0 | 0 | 0.0004707 | 1183.96 | 0.0004707 | 1183.96 | 0 | 0 | 2023-05-16 03:59:45 | 0.0003072 | 3.6957 | 9295.0294 | 0 | 关闭
4376 | 6 | 5 | 恒流充电 | 01:34:00 | 29:41:06 | 0.133 | 2.3091 | 0.2085 | 524.27 | 0.2085 | 524.27 | 0 | 0 | 0.0004733 | 1190.4 | 0.0004733 | 1190.4 | 0 | 0 | 2023-05-16 04:00:15 | 0.0003072 | 3.6958 | 9295.2157 | 0 | 关闭
4377 | 6 | 5 | 恒流充电 | 01:34:30 | 29:41:36 | 0.133 | 2.3093 | 0.2096 | 527.06 | 0.2096 | 527.06 | 0 | 0 | 0.0004759 | 1196.84 | 0.0004759 | 1196.84 | 0 | 0 | 2023-05-16 04:00:45 | 0.0003072 | 5.5434 | 13942.2647 | 0 | 关闭
4378 | 6 | 5 | 恒流充电 | 01:35:00 | 29:42:06 | 0.133 | 2.3094 | 0.2107 | 529.85 | 0.2107 | 529.85 | 0 | 0 | 0.0004784 | 1203.27 | 0.0004784 | 1203.27 | 0 | 0 | 2023-05-16 04:01:15 | 0.0003072 | 11.0871 | 27885.0883 | 0 | 关闭
4379 | 6 | 5 | 恒流充电 | 01:35:30 | 29:42:36 | 0.133 | 2.3097 | 0.2118 | 532.64 | 0.2118 | 532.64 | 0 | 0 | 0.000481 | 1209.72 | 0.000481 | 1209.72 | 0 | 0 | 2023-05-16 04:01:45 | 0.0003073 | 3.6957 | 9295.0294 | 0 | 关闭
4380 | 6 | 5 | 恒流充电 | 01:36:00 | 29:43:06 | 0.133 | 2.3097 | 0.2129 | 535.43 | 0.2129 | 535.43 | 0 | 0 | 0.0004835 | 1216.16 | 0.0004835 | 1216.16 | 0 | 0 | 2023-05-16 04:02:15 | 0.0003073 | 0 | 0 | 0 | 关闭
4381 | 6 | 5 | 恒流充电 | 01:36:30 | 29:43:36 | 0.133 | 2.3097 | 0.214 | 538.21 | 0.214 | 538.21 | 0 | 0 | 0.0004861 | 1222.6 | 0.0004861 | 1222.6 | 0 | 0 | 2023-05-16 04:02:45 | 0.0003073 | 0 | 0 | 0 | 关闭
4382 | 6 | 5 | 恒流充电 | 01:37:00 | 29:44:06 | 0.133 | 2.3098 | 0.2151 | 541 | 0.2151 | 541 | 0 | 0 | 0.0004887 | 1229.04 | 0.0004887 | 1229.04 | 0 | 0 | 2023-05-16 04:03:15 | 0.0003073 | 11.0873 | 27885.6472 | 0 | 关闭
4383 | 6 | 5 | 恒流充电 | 01:37:30 | 29:44:36 | 0.133 | 2.3098 | 0.2162 | 543.79 | 0.2162 | 543.79 | 0 | 0 | 0.0004912 | 1235.48 | 0.0004912 | 1235.48 | 0 | 0 | 2023-05-16 04:03:45 | 0.0003073 | 0 | 0 | 0 | 关闭
4384 | 6 | 5 | 恒流充电 | 01:38:00 | 29:45:06 | 0.133 | 2.3098 | 0.2173 | 546.58 | 0.2173 | 546.58 | 0 | 0 | 0.0004938 | 1241.92 | 0.0004938 | 1241.92 | 0 | 0 | 2023-05-16 04:04:15 | 0.0003073 | 0 | 0 | 0 | 关闭
4385 | 6 | 5 | 恒流充电 | 01:38:30 | 29:45:36 | 0.1331 | 2.31 | 0.2184 | 549.37 | 0.2184 | 549.37 | 0 | 0 | 0.0004963 | 1248.36 | 0.0004963 | 1248.36 | 0 | 0 | 2023-05-16 04:04:45 | 0.0003074 | 5.5438 | 13943.1031 | 0 | 关闭
4386 | 6 | 5 | 恒流充电 | 01:39:00 | 29:46:06 | 0.133 | 2.31 | 0.2195 | 552.16 | 0.2195 | 552.16 | 0 | 0 | 0.0004989 | 1254.8 | 0.0004989 | 1254.8 | 0 | 0 | 2023-05-16 04:05:15 | 0.0003073 | 0 | 0 | 0 | 关闭
4387 | 6 | 5 | 恒流充电 | 01:39:30 | 29:46:36 | 0.1331 | 2.31 | 0.2206 | 554.95 | 0.2206 | 554.95 | 0 | 0 | 0.0005015 | 1261.24 | 0.0005015 | 1261.24 | 0 | 0 | 2023-05-16 04:05:45 | 0.0003074 | 0 | 0 | 0 | 关闭
4388 | 6 | 5 | 恒流充电 | 01:40:00 | 29:47:06 | 0.133 | 2.31 | 0.2218 | 557.73 | 0.2218 | 557.73 | 0 | 0 | 0.000504 | 1267.69 | 0.000504 | 1267.69 | 0 | 0 | 2023-05-16 04:06:15 | 0.0003073 | 0 | 0 | 0 | 关闭
4389 | 6 | 5 | 恒流充电 | 01:40:30 | 29:47:36 | 0.133 | 2.3101 | 0.2229 | 560.52 | 0.2229 | 560.52 | 0 | 0 | 0.0005066 | 1274.13 | 0.0005066 | 1274.13 | 0 | 0 | 2023-05-16 04:06:45 | 0.0003074 | 11.0873 | 27885.6472 | 0 | 关闭
4390 | 6 | 5 | 恒流充电 | 01:41:00 | 29:48:06 | 0.133 | 2.3101 | 0.224 | 563.31 | 0.224 | 563.31 | 0 | 0 | 0.0005092 | 1280.57 | 0.0005092 | 1280.57 | 0 | 0 | 2023-05-16 04:07:15 | 0.0003074 | 0 | 0 | 0 | 关闭
4391 | 6 | 5 | 恒流充电 | 01:41:30 | 29:48:36 | 0.1331 | 2.3102 | 0.2251 | 566.1 | 0.2251 | 566.1 | 0 | 0 | 0.0005117 | 1287.01 | 0.0005117 | 1287.01 | 0 | 0 | 2023-05-16 04:07:45 | 0.0003074 | 11.0871 | 27885.0883 | 0 | 关闭
4392 | 6 | 5 | 恒流充电 | 01:42:00 | 29:49:06 | 0.133 | 2.3102 | 0.2262 | 568.89 | 0.2262 | 568.89 | 0 | 0 | 0.0005143 | 1293.45 | 0.0005143 | 1293.45 | 0 | 0 | 2023-05-16 04:08:15 | 0.0003074 | 0 | 0 | 0 | 关闭
4393 | 6 | 5 | 恒流充电 | 01:42:30 | 29:49:36 | 0.133 | 2.3101 | 0.2273 | 571.68 | 0.2273 | 571.68 | 0 | 0 | 0.0005168 | 1299.89 | 0.0005168 | 1299.89 | 0 | 0 | 2023-05-16 04:08:45 | 0.0003073 | -11.0871 | -27885.0883 | 0 | 关闭
4394 | 6 | 5 | 恒流充电 | 01:43:00 | 29:50:06 | 0.1331 | 2.3101 | 0.2284 | 574.46 | 0.2284 | 574.46 | 0 | 0 | 0.0005194 | 1306.34 | 0.0005194 | 1306.34 | 0 | 0 | 2023-05-16 04:09:15 | 0.0003074 | 0 | 0 | 0 | 关闭
4395 | 6 | 5 | 恒流充电 | 01:43:30 | 29:50:36 | 0.133 | 2.3101 | 0.2295 | 577.25 | 0.2295 | 577.25 | 0 | 0 | 0.000522 | 1312.78 | 0.000522 | 1312.78 | 0 | 0 | 2023-05-16 04:09:45 | 0.0003074 | 0 | 0 | 0 | 关闭
4396 | 6 | 5 | 恒流充电 | 01:44:00 | 29:51:06 | 0.133 | 2.31 | 0.2306 | 580.04 | 0.2306 | 580.04 | 0 | 0 | 0.0005245 | 1319.22 | 0.0005245 | 1319.22 | 0 | 0 | 2023-05-16 04:10:15 | 0.0003073 | -11.0873 | -27885.6472 | 0 | 关闭
4397 | 6 | 5 | 恒流充电 | 01:44:30 | 29:51:36 | 0.133 | 2.31 | 0.2317 | 582.83 | 0.2317 | 582.83 | 0 | 0 | 0.0005271 | 1325.66 | 0.0005271 | 1325.66 | 0 | 0 | 2023-05-16 04:10:45 | 0.0003073 | 0 | 0 | 0 | 关闭
4398 | 6 | 5 | 恒流充电 | 01:45:00 | 29:52:06 | 0.133 | 2.3099 | 0.2328 | 585.62 | 0.2328 | 585.62 | 0 | 0 | 0.0005296 | 1332.1 | 0.0005296 | 1332.1 | 0 | 0 | 2023-05-16 04:11:15 | 0.0003073 | -11.0873 | -27885.6472 | 0 | 关闭
4399 | 6 | 5 | 恒流充电 | 01:45:30 | 29:52:36 | 0.133 | 2.3097 | 0.234 | 588.41 | 0.234 | 588.41 | 0 | 0 | 0.0005322 | 1338.54 | 0.0005322 | 1338.54 | 0 | 0 | 2023-05-16 04:11:45 | 0.0003073 | -5.5437 | -13942.8236 | 0 | 关闭
4400 | 6 | 5 | 恒流充电 | 01:46:00 | 29:53:06 | 0.133 | 2.3097 | 0.2351 | 591.2 | 0.2351 | 591.2 | 0 | 0 | 0.0005348 | 1344.99 | 0.0005348 | 1344.99 | 0 | 0 | 2023-05-16 04:12:15 | 0.0003073 | 0 | 0 | 0 | 关闭
4401 | 6 | 5 | 恒流充电 | 01:46:30 | 29:53:36 | 0.133 | 2.3096 | 0.2362 | 593.98 | 0.2362 | 593.98 | 0 | 0 | 0.0005373 | 1351.43 | 0.0005373 | 1351.43 | 0 | 0 | 2023-05-16 04:12:45 | 0.0003073 | -11.0873 | -27885.6472 | 0 | 关闭
4402 | 6 | 5 | 恒流充电 | 01:47:00 | 29:54:06 | 0.133 | 2.3095 | 0.2373 | 596.77 | 0.2373 | 596.77 | 0 | 0 | 0.0005399 | 1357.87 | 0.0005399 | 1357.87 | 0 | 0 | 2023-05-16 04:13:15 | 0.0003073 | -11.0876 | -27886.2061 | 0 | 关闭
4403 | 6 | 5 | 恒流充电 | 01:47:30 | 29:54:36 | 0.133 | 2.3096 | 0.2384 | 599.56 | 0.2384 | 599.56 | 0 | 0 | 0.0005424 | 1364.31 | 0.0005424 | 1364.31 | 0 | 0 | 2023-05-16 04:13:45 | 0.0003073 | 11.0871 | 27885.0883 | 0 | 关闭
4404 | 6 | 5 | 恒流充电 | 01:48:00 | 29:55:06 | 0.1331 | 2.3095 | 0.2395 | 602.35 | 0.2395 | 602.35 | 0 | 0 | 0.000545 | 1370.75 | 0.000545 | 1370.75 | 0 | 0 | 2023-05-16 04:14:15 | 0.0003073 | -11.0876 | -27886.2061 | 0 | 关闭
4405 | 6 | 5 | 恒流充电 | 01:48:30 | 29:55:36 | 0.133 | 2.3095 | 0.2406 | 605.14 | 0.2406 | 605.14 | 0 | 0 | 0.0005476 | 1377.19 | 0.0005476 | 1377.19 | 0 | 0 | 2023-05-16 04:14:45 | 0.0003073 | 0 | 0 | 0 | 关闭
4406 | 6 | 5 | 恒流充电 | 01:49:00 | 29:56:06 | 0.133 | 2.3096 | 0.2417 | 607.93 | 0.2417 | 607.93 | 0 | 0 | 0.0005501 | 1383.63 | 0.0005501 | 1383.63 | 0 | 0 | 2023-05-16 04:15:15 | 0.0003073 | 11.0873 | 27885.6472 | 0 | 关闭
4407 | 6 | 5 | 恒流充电 | 01:49:30 | 29:56:36 | 0.133 | 2.3095 | 0.2428 | 610.72 | 0.2428 | 610.72 | 0 | 0 | 0.0005527 | 1390.07 | 0.0005527 | 1390.07 | 0 | 0 | 2023-05-16 04:15:45 | 0.0003073 | -11.0876 | -27886.2061 | 0 | 关闭
4408 | 6 | 5 | 恒流充电 | 01:50:00 | 29:57:06 | 0.1331 | 2.3097 | 0.2439 | 613.5 | 0.2439 | 613.5 | 0 | 0 | 0.0005553 | 1396.51 | 0.0005553 | 1396.51 | 0 | 0 | 2023-05-16 04:16:15 | 0.0003073 | 5.5438 | 13943.1031 | 0 | 关闭
4409 | 6 | 5 | 恒流充电 | 01:50:30 | 29:57:36 | 0.1331 | 2.3098 | 0.245 | 616.29 | 0.245 | 616.29 | 0 | 0 | 0.0005578 | 1402.95 | 0.0005578 | 1402.95 | 0 | 0 | 2023-05-16 04:16:45 | 0.0003073 | 11.0873 | 27885.6472 | 0 | 关闭
4410 | 6 | 5 | 恒流充电 | 01:51:00 | 29:58:06 | 0.133 | 2.3099 | 0.2461 | 619.08 | 0.2461 | 619.08 | 0 | 0 | 0.0005604 | 1409.39 | 0.0005604 | 1409.39 | 0 | 0 | 2023-05-16 04:17:15 | 0.0003073 | 11.0876 | 27886.2061 | 0 | 关闭
4411 | 6 | 5 | 恒流充电 | 01:51:30 | 29:58:36 | 0.133 | 2.31 | 0.2473 | 621.87 | 0.2473 | 621.87 | 0 | 0 | 0.0005629 | 1415.83 | 0.0005629 | 1415.83 | 0 | 0 | 2023-05-16 04:17:45 | 0.0003073 | 11.0873 | 27885.6472 | 0 | 关闭
4412 | 6 | 5 | 恒流充电 | 01:52:00 | 29:59:06 | 0.133 | 2.31 | 0.2484 | 624.66 | 0.2484 | 624.66 | 0 | 0 | 0.0005655 | 1422.27 | 0.0005655 | 1422.27 | 0 | 0 | 2023-05-16 04:18:15 | 0.0003073 | 0 | 0 | 0 | 关闭
4413 | 6 | 5 | 恒流充电 | 01:52:30 | 29:59:36 | 0.133 | 2.3101 | 0.2495 | 627.45 | 0.2495 | 627.45 | 0 | 0 | 0.0005681 | 1428.72 | 0.0005681 | 1428.72 | 0 | 0 | 2023-05-16 04:18:45 | 0.0003074 | 11.0871 | 27885.0883 | 0 | 关闭
4414 | 6 | 5 | 恒流充电 | 01:53:00 | 30:00:06 | 0.133 | 2.3102 | 0.2506 | 630.24 | 0.2506 | 630.24 | 0 | 0 | 0.0005706 | 1435.16 | 0.0005706 | 1435.16 | 0 | 0 | 2023-05-16 04:19:15 | 0.0003073 | 11.0876 | 27886.2061 | 0 | 关闭
4415 | 6 | 5 | 恒流充电 | 01:53:30 | 30:00:36 | 0.133 | 2.3103 | 0.2517 | 633.02 | 0.2517 | 633.02 | 0 | 0 | 0.0005732 | 1441.6 | 0.0005732 | 1441.6 | 0 | 0 | 2023-05-16 04:19:45 | 0.0003074 | 11.0873 | 27885.6472 | 0 | 关闭
4416 | 6 | 5 | 恒流充电 | 01:54:00 | 30:01:06 | 0.133 | 2.3105 | 0.2528 | 635.81 | 0.2528 | 635.81 | 0 | 0 | 0.0005757 | 1448.04 | 0.0005757 | 1448.04 | 0 | 0 | 2023-05-16 04:20:15 | 0.0003074 | 5.5437 | 13942.8236 | 0 | 关闭
4417 | 6 | 5 | 恒流充电 | 01:54:30 | 30:01:36 | 0.133 | 2.3106 | 0.2539 | 638.6 | 0.2539 | 638.6 | 0 | 0 | 0.0005783 | 1454.49 | 0.0005783 | 1454.49 | 0 | 0 | 2023-05-16 04:20:45 | 0.0003074 | 11.0871 | 27885.0883 | 0 | 关闭
4418 | 6 | 5 | 恒流充电 | 01:55:00 | 30:02:06 | 0.1331 | 2.3107 | 0.255 | 641.39 | 0.255 | 641.39 | 0 | 0 | 0.0005809 | 1460.93 | 0.0005809 | 1460.93 | 0 | 0 | 2023-05-16 04:21:15 | 0.0003075 | 11.0876 | 27886.2061 | 0 | 关闭
4419 | 6 | 5 | 恒流充电 | 01:55:30 | 30:02:36 | 0.133 | 2.3109 | 0.2561 | 644.18 | 0.2561 | 644.18 | 0 | 0 | 0.0005834 | 1467.37 | 0.0005834 | 1467.37 | 0 | 0 | 2023-05-16 04:21:45 | 0.0003075 | 5.5437 | 13942.8236 | 0 | 关闭
4420 | 6 | 5 | 恒流充电 | 01:56:00 | 30:03:06 | 0.133 | 2.3111 | 0.2572 | 646.97 | 0.2572 | 646.97 | 0 | 0 | 0.000586 | 1473.82 | 0.000586 | 1473.82 | 0 | 0 | 2023-05-16 04:22:15 | 0.0003075 | 5.5439 | 13943.3825 | 0 | 关闭
4421 | 6 | 5 | 恒流充电 | 01:56:30 | 30:03:36 | 0.133 | 2.3113 | 0.2583 | 649.76 | 0.2583 | 649.76 | 0 | 0 | 0.0005886 | 1480.26 | 0.0005886 | 1480.26 | 0 | 0 | 2023-05-16 04:22:45 | 0.0003075 | 5.5438 | 13943.1031 | 0 | 关闭
4422 | 6 | 5 | 恒流充电 | 01:57:00 | 30:04:06 | 0.133 | 2.3116 | 0.2595 | 652.55 | 0.2595 | 652.55 | 0 | 0 | 0.0005911 | 1486.71 | 0.0005911 | 1486.71 | 0 | 0 | 2023-05-16 04:23:15 | 0.0003076 | 3.696 | 9295.7746 | 0 | 关闭
4423 | 6 | 5 | 恒流充电 | 01:57:30 | 30:04:36 | 0.133 | 2.3119 | 0.2606 | 655.33 | 0.2606 | 655.33 | 0 | 0 | 0.0005937 | 1493.16 | 0.0005937 | 1493.16 | 0 | 0 | 2023-05-16 04:23:45 | 0.0003076 | 3.6958 | 9295.2157 | 0 | 关闭
4424 | 6 | 5 | 恒流充电 | 01:58:00 | 30:05:06 | 0.133 | 2.3123 | 0.2617 | 658.12 | 0.2617 | 658.12 | 0 | 0 | 0.0005962 | 1499.6 | 0.0005962 | 1499.6 | 0 | 0 | 2023-05-16 04:24:15 | 0.0003076 | 2.7719 | 6971.6913 | 0 | 关闭
4425 | 6 | 5 | 恒流充电 | 01:58:30 | 30:05:36 | 0.133 | 2.3126 | 0.2628 | 660.91 | 0.2628 | 660.91 | 0 | 0 | 0.0005988 | 1506.05 | 0.0005988 | 1506.05 | 0 | 0 | 2023-05-16 04:24:45 | 0.0003077 | 3.6959 | 9295.5883 | 0 | 关闭
4426 | 6 | 5 | 恒流充电 | 01:59:00 | 30:06:06 | 0.1331 | 2.3129 | 0.2639 | 663.7 | 0.2639 | 663.7 | 0 | 0 | 0.0006014 | 1512.5 | 0.0006014 | 1512.5 | 0 | 0 | 2023-05-16 04:25:15 | 0.0003078 | 3.6957 | 9295.0294 | 0 | 关闭
4427 | 6 | 5 | 恒流充电 | 01:59:30 | 30:06:36 | 0.133 | 2.3133 | 0.265 | 666.49 | 0.265 | 666.49 | 0 | 0 | 0.0006039 | 1518.95 | 0.0006039 | 1518.95 | 0 | 0 | 2023-05-16 04:25:45 | 0.0003078 | 2.772 | 6971.831 | 0 | 关闭
4428 | 6 | 5 | 恒流充电 | 02:00:00 | 30:07:06 | 0.133 | 2.3135 | 0.2661 | 669.28 | 0.2661 | 669.28 | 0 | 0 | 0.0006065 | 1525.4 | 0.0006065 | 1525.4 | 0 | 0 | 2023-05-16 04:26:15 | 0.0003078 | 5.5434 | 13942.2647 | 0 | 关闭
4429 | 6 | 5 | 恒流充电 | 02:00:30 | 30:07:36 | 0.133 | 2.3141 | 0.2672 | 672.07 | 0.2672 | 672.07 | 0 | 0 | 0.0006091 | 1531.85 | 0.0006091 | 1531.85 | 0 | 0 | 2023-05-16 04:26:45 | 0.0003078 | 1.8479 | 4647.701 | 0 | 关闭
4430 | 6 | 5 | 恒流充电 | 02:01:00 | 30:08:06 | 0.133 | 2.3143 | 0.2683 | 674.85 | 0.2683 | 674.85 | 0 | 0 | 0.0006116 | 1538.31 | 0.0006116 | 1538.31 | 0 | 0 | 2023-05-16 04:27:15 | 0.0003079 | 5.5434 | 13942.2647 | 0 | 关闭
4431 | 6 | 5 | 恒流充电 | 02:01:30 | 30:08:36 | 0.133 | 2.3147 | 0.2694 | 677.64 | 0.2694 | 677.64 | 0 | 0 | 0.0006142 | 1544.76 | 0.0006142 | 1544.76 | 0 | 0 | 2023-05-16 04:27:45 | 0.0003079 | 2.7719 | 6971.5515 | 0 | 关闭
4432 | 6 | 5 | 恒流充电 | 02:02:00 | 30:09:06 | 0.133 | 2.3152 | 0.2705 | 680.43 | 0.2705 | 680.43 | 0 | 0 | 0.0006168 | 1551.22 | 0.0006168 | 1551.22 | 0 | 0 | 2023-05-16 04:28:15 | 0.000308 | 2.2174 | 5577.0177 | 0 | 关闭
4433 | 6 | 5 | 恒流充电 | 02:02:30 | 30:09:36 | 0.133 | 2.3155 | 0.2716 | 683.22 | 0.2716 | 683.22 | 0 | 0 | 0.0006193 | 1557.67 | 0.0006193 | 1557.67 | 0 | 0 | 2023-05-16 04:28:45 | 0.0003081 | 3.6957 | 9295.0294 | 0 | 关闭
4434 | 6 | 5 | 恒流充电 | 02:03:00 | 30:10:06 | 0.133 | 2.3159 | 0.2728 | 686.01 | 0.2728 | 686.01 | 0 | 0 | 0.0006219 | 1564.13 | 0.0006219 | 1564.13 | 0 | 0 | 2023-05-16 04:29:15 | 0.0003081 | 2.7718 | 6971.2721 | 0 | 关闭
4435 | 6 | 5 | 恒流充电 | 02:03:30 | 30:10:36 | 0.133 | 2.3163 | 0.2739 | 688.8 | 0.2739 | 688.8 | 0 | 0 | 0.0006245 | 1570.59 | 0.0006245 | 1570.59 | 0 | 0 | 2023-05-16 04:29:45 | 0.0003082 | 2.7718 | 6971.2721 | 0 | 关闭
4436 | 6 | 5 | 恒流充电 | 02:04:00 | 30:11:06 | 0.133 | 2.3166 | 0.275 | 691.59 | 0.275 | 691.59 | 0 | 0 | 0.000627 | 1577.05 | 0.000627 | 1577.05 | 0 | 0 | 2023-05-16 04:30:15 | 0.0003082 | 3.6957 | 9295.0294 | 0 | 关闭
4437 | 6 | 5 | 恒流充电 | 02:04:30 | 30:11:36 | 0.133 | 2.3173 | 0.2761 | 694.37 | 0.2761 | 694.37 | 0 | 0 | 0.0006296 | 1583.51 | 0.0006296 | 1583.51 | 0 | 0 | 2023-05-16 04:30:45 | 0.0003083 | 1.584 | 3983.9034 | 0 | 关闭
4438 | 6 | 5 | 恒流充电 | 02:05:00 | 30:12:06 | 0.1331 | 2.3177 | 0.2772 | 697.16 | 0.2772 | 697.16 | 0 | 0 | 0.0006322 | 1589.97 | 0.0006322 | 1589.97 | 0 | 0 | 2023-05-16 04:31:15 | 0.0003084 | 2.7721 | 6972.1104 | 0 | 关闭
4439 | 6 | 5 | 恒流充电 | 02:05:30 | 30:12:36 | 0.133 | 2.3179 | 0.2783 | 699.95 | 0.2783 | 699.95 | 0 | 0 | 0.0006347 | 1596.44 | 0.0006347 | 1596.44 | 0 | 0 | 2023-05-16 04:31:45 | 0.0003084 | 5.5438 | 13943.1031 | 0 | 关闭
4440 | 6 | 5 | 恒流充电 | 02:06:00 | 30:13:06 | 0.133 | 2.3184 | 0.2794 | 702.74 | 0.2794 | 702.74 | 0 | 0 | 0.0006373 | 1602.9 | 0.0006373 | 1602.9 | 0 | 0 | 2023-05-16 04:32:15 | 0.0003084 | 2.2172 | 5576.5705 | 0 | 关闭
4441 | 6 | 5 | 恒流充电 | 02:06:30 | 30:13:36 | 0.133 | 2.3188 | 0.2805 | 705.53 | 0.2805 | 705.53 | 0 | 0 | 0.0006399 | 1609.36 | 0.0006399 | 1609.36 | 0 | 0 | 2023-05-16 04:32:45 | 0.0003085 | 2.7715 | 6970.5734 | 0 | 关闭
4442 | 6 | 5 | 恒流充电 | 02:07:00 | 30:14:06 | 0.133 | 2.3193 | 0.2816 | 708.32 | 0.2816 | 708.32 | 0 | 0 | 0.0006425 | 1615.83 | 0.0006425 | 1615.83 | 0 | 0 | 2023-05-16 04:33:15 | 0.0003085 | 2.2173 | 5576.6823 | 0 | 关闭
4443 | 6 | 5 | 恒流充电 | 02:07:30 | 30:14:36 | 0.133 | 2.3198 | 0.2827 | 711.1 | 0.2827 | 711.1 | 0 | 0 | 0.000645 | 1622.3 | 0.000645 | 1622.3 | 0 | 0 | 2023-05-16 04:33:45 | 0.0003086 | 2.2172 | 5576.4588 | 0 | 关闭
4444 | 6 | 5 | 恒流充电 | 02:08:00 | 30:15:06 | 0.133 | 2.3203 | 0.2838 | 713.89 | 0.2838 | 713.89 | 0 | 0 | 0.0006476 | 1628.77 | 0.0006476 | 1628.77 | 0 | 0 | 2023-05-16 04:34:15 | 0.0003087 | 2.2172 | 5576.4588 | 0 | 关闭
4445 | 6 | 5 | 恒流充电 | 02:08:30 | 30:15:36 | 0.133 | 2.3209 | 0.285 | 716.68 | 0.285 | 716.68 | 0 | 0 | 0.0006502 | 1635.24 | 0.0006502 | 1635.24 | 0 | 0 | 2023-05-16 04:34:45 | 0.0003087 | 1.8477 | 4647.2353 | 0 | 关闭
4446 | 6 | 5 | 恒流充电 | 02:09:00 | 30:16:06 | 0.133 | 2.3216 | 0.2861 | 719.47 | 0.2861 | 719.47 | 0 | 0 | 0.0006527 | 1641.71 | 0.0006527 | 1641.71 | 0 | 0 | 2023-05-16 04:35:15 | 0.0003089 | 1.5837 | 3983.1848 | 0 | 关闭
4447 | 6 | 5 | 恒流充电 | 02:09:30 | 30:16:36 | 0.133 | 2.3222 | 0.2872 | 722.26 | 0.2872 | 722.26 | 0 | 0 | 0.0006553 | 1648.18 | 0.0006553 | 1648.18 | 0 | 0 | 2023-05-16 04:35:45 | 0.0003089 | 1.8477 | 4647.049 | 0 | 关闭
4448 | 6 | 5 | 恒流充电 | 02:10:00 | 30:17:06 | 0.133 | 2.3228 | 0.2883 | 725.05 | 0.2883 | 725.05 | 0 | 0 | 0.0006579 | 1654.66 | 0.0006579 | 1654.66 | 0 | 0 | 2023-05-16 04:36:15 | 0.000309 | 1.8477 | 4647.049 | 0 | 关闭
4449 | 6 | 5 | 恒流充电 | 02:10:30 | 30:17:36 | 0.133 | 2.3234 | 0.2894 | 727.83 | 0.2894 | 727.83 | 0 | 0 | 0.0006605 | 1661.14 | 0.0006605 | 1661.14 | 0 | 0 | 2023-05-16 04:36:45 | 0.0003091 | 1.8476 | 4646.9558 | 0 | 关闭
4450 | 6 | 5 | 恒流充电 | 02:11:00 | 30:18:06 | 0.133 | 2.324 | 0.2905 | 730.62 | 0.2905 | 730.62 | 0 | 0 | 0.000663 | 1667.62 | 0.000663 | 1667.62 | 0 | 0 | 2023-05-16 04:37:15 | 0.0003092 | 1.8477 | 4647.2353 | 0 | 关闭
4451 | 6 | 5 | 恒流充电 | 02:11:30 | 30:18:36 | 0.133 | 2.3246 | 0.2916 | 733.41 | 0.2916 | 733.41 | 0 | 0 | 0.0006656 | 1674.1 | 0.0006656 | 1674.1 | 0 | 0 | 2023-05-16 04:37:45 | 0.0003092 | 1.8476 | 4646.8627 | 0 | 关闭
4452 | 6 | 5 | 恒流充电 | 02:12:00 | 30:19:06 | 0.133 | 2.3252 | 0.2927 | 736.2 | 0.2927 | 736.2 | 0 | 0 | 0.0006682 | 1680.58 | 0.0006682 | 1680.58 | 0 | 0 | 2023-05-16 04:38:15 | 0.0003093 | 1.8476 | 4646.9558 | 0 | 关闭
4453 | 6 | 5 | 恒流充电 | 02:12:30 | 30:19:36 | 0.133 | 2.3258 | 0.2938 | 738.99 | 0.2938 | 738.99 | 0 | 0 | 0.0006708 | 1687.06 | 0.0006708 | 1687.06 | 0 | 0 | 2023-05-16 04:38:45 | 0.0003094 | 1.8477 | 4647.1421 | 0 | 关闭
4454 | 6 | 5 | 恒流充电 | 02:13:00 | 30:20:06 | 0.133 | 2.3264 | 0.2949 | 741.77 | 0.2949 | 741.77 | 0 | 0 | 0.0006734 | 1693.55 | 0.0006734 | 1693.55 | 0 | 0 | 2023-05-16 04:39:15 | 0.0003095 | 1.8476 | 4646.9558 | 0 | 关闭
4455 | 6 | 5 | 恒流充电 | 02:13:30 | 30:20:36 | 0.133 | 2.3272 | 0.296 | 744.56 | 0.296 | 744.56 | 0 | 0 | 0.0006759 | 1700.04 | 0.0006759 | 1700.04 | 0 | 0 | 2023-05-16 04:39:45 | 0.0003096 | 1.3858 | 3485.2867 | 0 | 关闭
4456 | 6 | 5 | 恒流充电 | 02:14:00 | 30:21:06 | 0.133 | 2.3279 | 0.2971 | 747.35 | 0.2971 | 747.35 | 0 | 0 | 0.0006785 | 1706.53 | 0.0006785 | 1706.53 | 0 | 0 | 2023-05-16 04:40:15 | 0.0003097 | 1.5837 | 3983.1848 | 0 | 关闭
4457 | 6 | 5 | 恒流充电 | 02:14:30 | 30:21:36 | 0.133 | 2.3287 | 0.2983 | 750.14 | 0.2983 | 750.14 | 0 | 0 | 0.0006811 | 1713.02 | 0.0006811 | 1713.02 | 0 | 0 | 2023-05-16 04:40:45 | 0.0003098 | 1.3858 | 3485.2867 | 0 | 关闭
4458 | 6 | 5 | 恒流充电 | 02:15:00 | 30:22:06 | 0.133 | 2.3296 | 0.2994 | 752.93 | 0.2994 | 752.93 | 0 | 0 | 0.0006837 | 1719.51 | 0.0006837 | 1719.51 | 0 | 0 | 2023-05-16 04:41:15 | 0.0003099 | 1.2318 | 3097.9705 | 0 | 关闭
4459 | 6 | 5 | 恒流充电 | 02:15:30 | 30:22:36 | 0.133 | 2.3304 | 0.3005 | 755.72 | 0.3005 | 755.72 | 0 | 0 | 0.0006863 | 1726.01 | 0.0006863 | 1726.01 | 0 | 0 | 2023-05-16 04:41:45 | 0.00031 | 1.3858 | 3485.3566 | 0 | 关闭
4460 | 6 | 5 | 恒流充电 | 02:16:00 | 30:23:06 | 0.133 | 2.3313 | 0.3016 | 758.5 | 0.3016 | 758.5 | 0 | 0 | 0.0006888 | 1732.51 | 0.0006888 | 1732.51 | 0 | 0 | 2023-05-16 04:42:15 | 0.0003101 | 1.2318 | 3098.1568 | 0 | 关闭
4461 | 6 | 5 | 恒流充电 | 02:16:30 | 30:23:36 | 0.133 | 2.3322 | 0.3027 | 761.29 | 0.3027 | 761.29 | 0 | 0 | 0.0006914 | 1739.01 | 0.0006914 | 1739.01 | 0 | 0 | 2023-05-16 04:42:45 | 0.0003103 | 1.2317 | 3097.9084 | 0 | 关闭
4462 | 6 | 5 | 恒流充电 | 02:17:00 | 30:24:06 | 0.133 | 2.3333 | 0.3038 | 764.08 | 0.3038 | 764.08 | 0 | 0 | 0.000694 | 1745.51 | 0.000694 | 1745.51 | 0 | 0 | 2023-05-16 04:43:15 | 0.0003104 | 1.0079 | 2534.8556 | 0 | 关闭
4463 | 6 | 5 | 恒流充电 | 02:17:30 | 30:24:36 | 0.133 | 2.3344 | 0.3049 | 766.87 | 0.3049 | 766.87 | 0 | 0 | 0.0006966 | 1752.02 | 0.0006966 | 1752.02 | 0 | 0 | 2023-05-16 04:43:45 | 0.0003105 | 1.0078 | 2534.754 | 0 | 关闭
4464 | 6 | 5 | 恒流充电 | 02:18:00 | 30:25:06 | 0.133 | 2.3354 | 0.306 | 769.66 | 0.306 | 769.66 | 0 | 0 | 0.0006992 | 1758.53 | 0.0006992 | 1758.53 | 0 | 0 | 2023-05-16 04:44:15 | 0.0003107 | 1.1086 | 2788.2294 | 0 | 关闭
4465 | 6 | 5 | 恒流充电 | 02:18:30 | 30:25:36 | 0.133 | 2.3366 | 0.3071 | 772.45 | 0.3071 | 772.45 | 0 | 0 | 0.0007018 | 1765.05 | 0.0007018 | 1765.05 | 0 | 0 | 2023-05-16 04:44:45 | 0.0003108 | 0.9239 | 2323.6176 | 0 | 关闭
4466 | 6 | 5 | 恒流充电 | 02:19:00 | 30:26:06 | 0.133 | 2.3378 | 0.3082 | 775.23 | 0.3082 | 775.23 | 0 | 0 | 0.0007044 | 1771.56 | 0.0007044 | 1771.56 | 0 | 0 | 2023-05-16 04:45:15 | 0.000311 | 0.9239 | 2323.5711 | 0 | 关闭
4467 | 6 | 5 | 恒流充电 | 02:19:30 | 30:26:36 | 0.133 | 2.3392 | 0.3093 | 778.02 | 0.3093 | 778.02 | 0 | 0 | 0.000707 | 1778.08 | 0.000707 | 1778.08 | 0 | 0 | 2023-05-16 04:45:45 | 0.0003112 | 0.7918 | 1991.5525 | 0 | 关闭
4468 | 6 | 5 | 恒流充电 | 02:20:00 | 30:27:06 | 0.133 | 2.3404 | 0.3105 | 780.81 | 0.3105 | 780.81 | 0 | 0 | 0.0007096 | 1784.61 | 0.0007096 | 1784.61 | 0 | 0 | 2023-05-16 04:46:15 | 0.0003113 | 0.9239 | 2323.6176 | 0 | 关闭
4469 | 6 | 5 | 恒流充电 | 02:20:30 | 30:27:36 | 0.133 | 2.342 | 0.3116 | 783.6 | 0.3116 | 783.6 | 0 | 0 | 0.0007122 | 1791.13 | 0.0007122 | 1791.13 | 0 | 0 | 2023-05-16 04:46:45 | 0.0003116 | 0.6929 | 1742.6783 | 0 | 关闭
4470 | 6 | 5 | 恒流充电 | 02:21:00 | 30:28:06 | 0.133 | 2.3436 | 0.3127 | 786.39 | 0.3127 | 786.39 | 0 | 0 | 0.0007148 | 1797.67 | 0.0007148 | 1797.67 | 0 | 0 | 2023-05-16 04:47:15 | 0.0003118 | 0.6929 | 1742.7132 | 0 | 关闭
4471 | 6 | 5 | 恒流充电 | 02:21:30 | 30:28:36 | 0.133 | 2.3453 | 0.3138 | 789.18 | 0.3138 | 789.18 | 0 | 0 | 0.0007174 | 1804.2 | 0.0007174 | 1804.2 | 0 | 0 | 2023-05-16 04:47:45 | 0.000312 | 0.6521 | 1640.1678 | 0 | 关闭
4472 | 6 | 5 | 恒流充电 | 02:22:00 | 30:29:06 | 0.133 | 2.3472 | 0.3149 | 791.96 | 0.3149 | 791.96 | 0 | 0 | 0.00072 | 1810.75 | 0.00072 | 1810.75 | 0 | 0 | 2023-05-16 04:48:15 | 0.0003123 | 0.5835 | 1467.548 | 0 | 关闭
4473 | 6 | 5 | 恒流充电 | 02:22:30 | 30:29:36 | 0.133 | 2.3494 | 0.316 | 794.75 | 0.316 | 794.75 | 0 | 0 | 0.0007226 | 1817.29 | 0.0007226 | 1817.29 | 0 | 0 | 2023-05-16 04:48:45 | 0.0003126 | 0.5039 | 1267.4278 | 0 | 关闭
4474 | 6 | 5 | 恒流充电 | 02:23:00 | 30:30:06 | 0.133 | 2.3519 | 0.3171 | 797.54 | 0.3171 | 797.54 | 0 | 0 | 0.0007252 | 1823.85 | 0.0007252 | 1823.85 | 0 | 0 | 2023-05-16 04:49:15 | 0.0003129 | 0.4435 | 1115.3812 | 0 | 关闭
4475 | 6 | 5 | 恒流充电 | 02:23:30 | 30:30:36 | 0.133 | 2.3547 | 0.3182 | 800.33 | 0.3182 | 800.33 | 0 | 0 | 0.0007278 | 1830.41 | 0.0007278 | 1830.41 | 0 | 0 | 2023-05-16 04:49:45 | 0.0003133 | 0.3959 | 995.8361 | 0 | 关闭
4476 | 6 | 5 | 恒流充电 | 02:24:00 | 30:31:06 | 0.133 | 2.3581 | 0.3193 | 803.12 | 0.3193 | 803.12 | 0 | 0 | 0.0007304 | 1836.98 | 0.0007304 | 1836.98 | 0 | 0 | 2023-05-16 04:50:15 | 0.0003137 | 0.3261 | 820.1168 | 0 | 关闭
4477 | 6 | 5 | 恒流充电 | 02:24:30 | 30:31:36 | 0.133 | 2.3622 | 0.3204 | 805.91 | 0.3204 | 805.91 | 0 | 0 | 0.000733 | 1843.56 | 0.000733 | 1843.56 | 0 | 0 | 2023-05-16 04:50:45 | 0.0003142 | 0.2704 | 680.0968 | 0 | 关闭
4478 | 6 | 5 | 恒流充电 | 02:25:00 | 30:32:06 | 0.133 | 2.3675 | 0.3215 | 808.69 | 0.3215 | 808.69 | 0 | 0 | 0.0007356 | 1850.15 | 0.0007356 | 1850.15 | 0 | 0 | 2023-05-16 04:51:15 | 0.0003149 | 0.2092 | 526.1127 | 0 | 关闭
4479 | 6 | 5 | 恒流充电 | 02:25:30 | 30:32:36 | 0.133 | 2.3745 | 0.3226 | 811.48 | 0.3226 | 811.48 | 0 | 0 | 0.0007382 | 1856.77 | 0.0007382 | 1856.77 | 0 | 0 | 2023-05-16 04:51:45 | 0.0003159 | 0.1584 | 398.3424 | 0 | 关闭
4480 | 6 | 5 | 恒流充电 | 02:25:59 | 30:33:05 | 0.133 | 2.3845 | 0.3237 | 814.23 | 0.3237 | 814.23 | 0 | 0 | 0.0007409 | 1863.31 | 0.0007409 | 1863.31 | 0 | 0 | 2023-05-16 04:52:14 | 0.0003172 | 0.1094 | 275.123 | 0 | 关闭
4481 | 6 | 5 | 恒流充电 | 02:26:00 | 30:33:06 | 0.133 | 2.3846 | 0.3238 | 814.27 | 0.3238 | 814.27 | 0 | 0 | 0.0007409 | 1863.4 | 0.0007409 | 1863.4 | 0 | 0 | 2023-05-16 04:52:15 | 0.0003172 | 0.1476 | 371.1156 | 0 | 关闭
4482 | 6 | 5 | 恒流充电 | 02:26:20 | 30:33:26 | 0.133 | 2.3946 | 0.3245 | 816.13 | 0.3245 | 816.13 | 0 | 0 | 0.0007427 | 1867.84 | 0.0007427 | 1867.84 | 0 | 0 | 2023-05-16 04:52:35 | 0.0003186 | 0.0739 | 185.8987 | 0 | 关闭
4483 | 6 | 5 | 恒流充电 | 02:26:30 | 30:33:36 | 0.133 | 2.4012 | 0.3249 | 817.06 | 0.3249 | 817.06 | 0 | 0 | 0.0007435 | 1870.07 | 0.0007435 | 1870.07 | 0 | 0 | 2023-05-16 04:52:45 | 0.0003194 | 0.056 | 140.8197 | 0 | 关闭
4484 | 6 | 5 | 恒流充电 | 02:26:42 | 30:33:48 | 0.133 | 2.4112 | 0.3253 | 818.23 | 0.3253 | 818.23 | 0 | 0 | 0.0007447 | 1872.89 | 0.0007447 | 1872.89 | 0 | 0 | 2023-05-16 04:52:57 | 0.0003208 | 0.0466 | 117.1194 | 0 | 关闭
4485 | 6 | 5 | 恒流充电 | 02:26:52 | 30:33:58 | 0.133 | 2.4212 | 0.3257 | 819.15 | 0.3257 | 819.15 | 0 | 0 | 0.0007455 | 1875.11 | 0.0007455 | 1875.11 | 0 | 0 | 2023-05-16 04:53:07 | 0.0003221 | 0.0366 | 92.0132 | 0 | 关闭
4486 | 6 | 5 | 恒流充电 | 02:27:00 | 30:34:06 | 0.133 | 2.4301 | 0.326 | 819.85 | 0.326 | 819.85 | 0 | 0 | 0.0007462 | 1876.8 | 0.0007462 | 1876.8 | 0 | 0 | 2023-05-16 04:53:15 | 0.0003233 | 0.0311 | 78.3352 | 0 | 关闭
4487 | 6 | 5 | 恒流充电 | 02:27:07 | 30:34:13 | 0.133 | 2.4402 | 0.3262 | 820.54 | 0.3262 | 820.54 | 0 | 0 | 0.0007469 | 1878.5 | 0.0007469 | 1878.5 | 0 | 0 | 2023-05-16 04:53:22 | 0.0003247 | 0.0274 | 69.0114 | 0 | 关闭
4488 | 6 | 5 | 恒流充电 | 02:27:14 | 30:34:20 | 0.133 | 2.4502 | 0.3265 | 821.19 | 0.3265 | 821.19 | 0 | 0 | 0.0007475 | 1880.07 | 0.0007475 | 1880.07 | 0 | 0 | 2023-05-16 04:53:29 | 0.000326 | 0.0255 | 64.1236 | 0 | 关闭
4489 | 6 | 5 | 恒流充电 | 02:27:20 | 30:34:27 | 0.133 | 2.4604 | 0.3267 | 821.79 | 0.3267 | 821.79 | 0 | 0 | 0.0007481 | 1881.55 | 0.0007481 | 1881.55 | 0 | 0 | 2023-05-16 04:53:36 | 0.0003273 | 0.0236 | 59.2389 | 0 | 关闭
4490 | 6 | 5 | 恒流充电 | 02:27:27 | 30:34:33 | 0.133 | 2.4705 | 0.327 | 822.39 | 0.327 | 822.39 | 0 | 0 | 0.0007487 | 1883.04 | 0.0007487 | 1883.04 | 0 | 0 | 2023-05-16 04:53:42 | 0.0003287 | 0.0238 | 59.8143 | 0 | 关闭
4491 | 6 | 5 | 恒流充电 | 02:27:30 | 30:34:36 | 0.133 | 2.4746 | 0.3271 | 822.64 | 0.3271 | 822.64 | 0 | 0 | 0.0007489 | 1883.64 | 0.0007489 | 1883.64 | 0 | 0 | 2023-05-16 04:53:45 | 0.0003292 | 0.0234 | 58.9308 | 0 | 关闭
4492 | 6 | 5 | 恒流充电 | 02:27:36 | 30:34:42 | 0.133 | 2.4846 | 0.3273 | 823.23 | 0.3273 | 823.23 | 0 | 0 | 0.0007495 | 1885.11 | 0.0007495 | 1885.11 | 0 | 0 | 2023-05-16 04:53:51 | 0.0003305 | 0.0237 | 59.4959 | 0 | 关闭
4493 | 6 | 5 | 恒流充电 | 02:27:42 | 30:34:49 | 0.133 | 2.4946 | 0.3276 | 823.83 | 0.3276 | 823.83 | 0 | 0 | 0.0007501 | 1886.62 | 0.0007501 | 1886.62 | 0 | 0 | 2023-05-16 04:53:58 | 0.0003319 | 0.024 | 60.4013 | 0 | 关闭
4494 | 6 | 5 | 恒流充电 | 02:27:49 | 30:34:55 | 0.133 | 2.5046 | 0.3278 | 824.46 | 0.3278 | 824.46 | 0 | 0 | 0.0007507 | 1888.17 | 0.0007507 | 1888.17 | 0 | 0 | 2023-05-16 04:54:04 | 0.0003332 | 0.0248 | 62.2736 | 0 | 关闭
4495 | 6 | 5 | 恒流充电 | 02:27:56 | 30:35:02 | 0.133 | 2.5146 | 0.3281 | 825.1 | 0.3281 | 825.1 | 0 | 0 | 0.0007514 | 1889.78 | 0.0007514 | 1889.78 | 0 | 0 | 2023-05-16 04:54:11 | 0.0003345 | 0.0255 | 64.1348 | 0 | 关闭
4496 | 6 | 5 | 恒流充电 | 02:28:00 | 30:35:06 | 0.133 | 2.5196 | 0.3282 | 825.42 | 0.3282 | 825.42 | 0 | 0 | 0.0007517 | 1890.6 | 0.0007517 | 1890.6 | 0 | 0 | 2023-05-16 04:54:15 | 0.0003352 | 0.0259 | 65.0682 | 0 | 关闭
4497 | 6 | 5 | 恒流充电 | 02:28:07 | 30:35:13 | 0.133 | 2.5296 | 0.3285 | 826.11 | 0.3285 | 826.11 | 0 | 0 | 0.0007524 | 1892.34 | 0.0007524 | 1892.34 | 0 | 0 | 2023-05-16 04:54:22 | 0.0003365 | 0.0273 | 68.7738 | 0 | 关闭
4498 | 6 | 5 | 恒流充电 | 02:28:15 | 30:35:21 | 0.133 | 2.5397 | 0.3288 | 826.84 | 0.3288 | 826.84 | 0 | 0 | 0.0007531 | 1894.18 | 0.0007531 | 1894.18 | 0 | 0 | 2023-05-16 04:54:30 | 0.0003379 | 0.0285 | 71.7783 | 0 | 关闭
4499 | 6 | 5 | 恒流充电 | 02:28:23 | 30:35:29 | 0.133 | 2.5497 | 0.329 | 827.59 | 0.329 | 827.59 | 0 | 0 | 0.0007539 | 1896.09 | 0.0007539 | 1896.09 | 0 | 0 | 2023-05-16 04:54:38 | 0.0003392 | 0.0299 | 75.2795 | 0 | 关闭
4500 | 6 | 5 | 恒流充电 | 02:28:30 | 30:35:36 | 0.133 | 2.5575 | 0.3293 | 828.21 | 0.3293 | 828.21 | 0 | 0 | 0.0007545 | 1897.68 | 0.0007545 | 1897.68 | 0 | 0 | 2023-05-16 04:54:45 | 0.0003402 | 0.0317 | 79.838 | 0 | 关闭
4501 | 6 | 5 | 恒流充电 | 02:28:38 | 30:35:44 | 0.133 | 2.5675 | 0.3296 | 829.02 | 0.3296 | 829.02 | 0 | 0 | 0.0007553 | 1899.75 | 0.0007553 | 1899.75 | 0 | 0 | 2023-05-16 04:54:54 | 0.0003416 | 0.0321 | 80.8574 | 0 | 关闭
4502 | 6 | 5 | 恒流充电 | 02:28:47 | 30:35:53 | 0.133 | 2.5775 | 0.33 | 829.86 | 0.33 | 829.86 | 0 | 0 | 0.0007562 | 1901.91 | 0.0007562 | 1901.91 | 0 | 0 | 2023-05-16 04:55:03 | 0.0003429 | 0.0333 | 83.6519 | 0 | 关闭
4503 | 6 | 5 | 恒流充电 | 02:28:56 | 30:36:03 | 0.133 | 2.5876 | 0.3303 | 830.71 | 0.3303 | 830.71 | 0 | 0 | 0.0007571 | 1904.11 | 0.0007571 | 1904.11 | 0 | 0 | 2023-05-16 04:55:12 | 0.0003443 | 0.0337 | 84.6498 | 0 | 关闭
4504 | 6 | 5 | 恒流充电 | 02:29:00 | 30:36:06 | 0.133 | 2.591 | 0.3304 | 831 | 0.3304 | 831 | 0 | 0 | 0.0007574 | 1904.86 | 0.0007574 | 1904.86 | 0 | 0 | 2023-05-16 04:55:15 | 0.0003447 | 0.0337 | 84.7569 | 0 | 关闭
4505 | 6 | 5 | 恒流充电 | 02:29:09 | 30:36:15 | 0.133 | 2.601 | 0.3307 | 831.84 | 0.3307 | 831.84 | 0 | 0 | 0.0007582 | 1907.03 | 0.0007582 | 1907.03 | 0 | 0 | 2023-05-16 04:55:24 | 0.000346 | 0.0333 | 83.6575 | 0 | 关闭
4506 | 6 | 5 | 恒流充电 | 02:29:17 | 30:36:23 | 0.133 | 2.611 | 0.3311 | 832.64 | 0.3311 | 832.64 | 0 | 0 | 0.0007591 | 1909.11 | 0.0007591 | 1909.11 | 0 | 0 | 2023-05-16 04:55:32 | 0.0003474 | 0.0318 | 79.9352 | 0 | 关闭
4507 | 6 | 5 | 恒流充电 | 02:29:26 | 30:36:32 | 0.133 | 2.6211 | 0.3314 | 833.43 | 0.3314 | 833.43 | 0 | 0 | 0.0007599 | 1911.18 | 0.0007599 | 1911.18 | 0 | 0 | 2023-05-16 04:55:41 | 0.0003487 | 0.0311 | 78.2141 | 0 | 关闭
4508 | 6 | 5 | 恒流充电 | 02:29:30 | 30:36:36 | 0.133 | 2.6259 | 0.3315 | 833.79 | 0.3315 | 833.79 | 0 | 0 | 0.0007603 | 1912.13 | 0.0007603 | 1912.13 | 0 | 0 | 2023-05-16 04:55:45 | 0.0003493 | 0.03 | 75.5109 | 0 | 关闭
4509 | 6 | 5 | 恒流充电 | 02:29:37 | 30:36:43 | 0.133 | 2.6359 | 0.3318 | 834.51 | 0.3318 | 834.51 | 0 | 0 | 0.000761 | 1914.04 | 0.000761 | 1914.04 | 0 | 0 | 2023-05-16 04:55:53 | 0.0003507 | 0.0288 | 72.4961 | 0 | 关闭
4510 | 6 | 5 | 恒流充电 | 02:29:45 | 30:36:51 | 0.133 | 2.6459 | 0.3321 | 835.21 | 0.3321 | 835.21 | 0 | 0 | 0.0007618 | 1915.88 | 0.0007618 | 1915.88 | 0 | 0 | 2023-05-16 04:56:00 | 0.000352 | 0.0277 | 69.7127 | 0 | 关闭
4511 | 6 | 5 | 恒流充电 | 02:29:52 | 30:36:58 | 0.133 | 2.656 | 0.3323 | 835.88 | 0.3323 | 835.88 | 0 | 0 | 0.0007625 | 1917.65 | 0.0007625 | 1917.65 | 0 | 0 | 2023-05-16 04:56:07 | 0.0003533 | 0.0263 | 66.239 | 0 | 关闭
4512 | 6 | 5 | 恒流充电 | 02:29:59 | 30:37:05 | 0.133 | 2.666 | 0.3326 | 836.52 | 0.3326 | 836.52 | 0 | 0 | 0.0007631 | 1919.36 | 0.0007631 | 1919.36 | 0 | 0 | 2023-05-16 04:56:14 | 0.0003547 | 0.0255 | 64.1348 | 0 | 关闭
4513 | 6 | 5 | 恒流充电 | 02:30:00 | 30:37:06 | 0.133 | 2.667 | 0.3326 | 836.58 | 0.3326 | 836.58 | 0 | 0 | 0.0007632 | 1919.51 | 0.0007632 | 1919.51 | 0 | 0 | 2023-05-16 04:56:15 | 0.0003548 | 0.0221 | 55.6673 | 0 | 关闭
4514 | 6 | 5 | 恒流充电 | 02:30:06 | 30:37:13 | 0.133 | 2.6771 | 0.3329 | 837.22 | 0.3329 | 837.22 | 0 | 0 | 0.0007639 | 1921.22 | 0.0007639 | 1921.22 | 0 | 0 | 2023-05-16 04:56:22 | 0.0003561 | 0.0253 | 63.5109 | 0 | 关闭
4515 | 6 | 5 | 恒流充电 | 02:30:13 | 30:37:19 | 0.133 | 2.6871 | 0.3331 | 837.84 | 0.3331 | 837.84 | 0 | 0 | 0.0007645 | 1922.89 | 0.0007645 | 1922.89 | 0 | 0 | 2023-05-16 04:56:28 | 0.0003575 | 0.0248 | 62.2625 | 0 | 关闭
4516 | 6 | 5 | 恒流充电 | 02:30:20 | 30:37:26 | 0.133 | 2.6972 | 0.3334 | 838.45 | 0.3334 | 838.45 | 0 | 0 | 0.0007652 | 1924.54 | 0.0007652 | 1924.54 | 0 | 0 | 2023-05-16 04:56:35 | 0.0003588 | 0.0241 | 60.7385 | 0 | 关闭
4517 | 6 | 5 | 恒流充电 | 02:30:26 | 30:37:32 | 0.133 | 2.7073 | 0.3336 | 839.05 | 0.3336 | 839.05 | 0 | 0 | 0.0007658 | 1926.15 | 0.0007658 | 1926.15 | 0 | 0 | 2023-05-16 04:56:41 | 0.0003602 | 0.0234 | 58.8847 | 0 | 关闭
4518 | 6 | 5 | 恒流充电 | 02:30:30 | 30:37:36 | 0.133 | 2.7125 | 0.3337 | 839.37 | 0.3337 | 839.37 | 0 | 0 | 0.0007662 | 1927.01 | 0.0007662 | 1927.01 | 0 | 0 | 2023-05-16 04:56:45 | 0.0003608 | 0.0242 | 60.7814 | 0 | 关闭
4519 | 6 | 5 | 恒流充电 | 02:30:36 | 30:37:42 | 0.133 | 2.7226 | 0.334 | 839.97 | 0.334 | 839.97 | 0 | 0 | 0.0007668 | 1928.65 | 0.0007668 | 1928.65 | 0 | 0 | 2023-05-16 04:56:51 | 0.0003622 | 0.0238 | 59.8088 | 0 | 关闭
4520 | 6 | 5 | 恒流充电 | 02:30:42 | 30:37:49 | 0.133 | 2.7326 | 0.3342 | 840.56 | 0.3342 | 840.56 | 0 | 0 | 0.0007675 | 1930.27 | 0.0007675 | 1930.27 | 0 | 0 | 2023-05-16 04:56:58 | 0.0003635 | 0.0237 | 59.4847 | 0 | 关闭
4521 | 6 | 5 | 恒流充电 | 02:30:49 | 30:37:55 | 0.133 | 2.7427 | 0.3344 | 841.17 | 0.3344 | 841.17 | 0 | 0 | 0.0007681 | 1931.93 | 0.0007681 | 1931.93 | 0 | 0 | 2023-05-16 04:57:04 | 0.0003649 | 0.0238 | 59.8143 | 0 | 关闭
4522 | 6 | 5 | 恒流充电 | 02:30:55 | 30:38:02 | 0.133 | 2.7527 | 0.3347 | 841.77 | 0.3347 | 841.77 | 0 | 0 | 0.0007688 | 1933.59 | 0.0007688 | 1933.59 | 0 | 0 | 2023-05-16 04:57:11 | 0.0003662 | 0.024 | 60.4181 | 0 | 关闭
4523 | 6 | 5 | 恒流充电 | 02:31:00 | 30:38:06 | 0.133 | 2.759 | 0.3348 | 842.15 | 0.3348 | 842.15 | 0 | 0 | 0.0007692 | 1934.64 | 0.0007692 | 1934.64 | 0 | 0 | 2023-05-16 04:57:15 | 0.000367 | 0.024 | 60.4775 | 0 | 关闭
4524 | 6 | 5 | 恒流充电 | 02:31:06 | 30:38:12 | 0.133 | 2.769 | 0.3351 | 842.76 | 0.3351 | 842.76 | 0 | 0 | 0.0007699 | 1936.31 | 0.0007699 | 1936.31 | 0 | 0 | 2023-05-16 04:57:21 | 0.0003684 | 0.024 | 60.4125 | 0 | 关闭
4525 | 6 | 5 | 恒流充电 | 02:31:13 | 30:38:19 | 0.133 | 2.779 | 0.3353 | 843.37 | 0.3353 | 843.37 | 0 | 0 | 0.0007706 | 1938.01 | 0.0007706 | 1938.01 | 0 | 0 | 2023-05-16 04:57:28 | 0.0003697 | 0.0244 | 61.3459 | 0 | 关闭
4526 | 6 | 5 | 恒流充电 | 02:31:19 | 30:38:25 | 0.133 | 2.789 | 0.3356 | 843.98 | 0.3356 | 843.98 | 0 | 0 | 0.0007712 | 1939.72 | 0.0007712 | 1939.72 | 0 | 0 | 2023-05-16 04:57:35 | 0.0003711 | 0.0244 | 61.3347 | 0 | 关闭
4527 | 6 | 5 | 恒流充电 | 02:31:26 | 30:38:32 | 0.133 | 2.7991 | 0.3358 | 844.61 | 0.3358 | 844.61 | 0 | 0 | 0.0007719 | 1941.46 | 0.0007719 | 1941.46 | 0 | 0 | 2023-05-16 04:57:41 | 0.0003724 | 0.0245 | 61.6571 | 0 | 关闭
4528 | 6 | 5 | 恒流充电 | 02:31:27 | 30:38:33 | 0.133 | 2.8001 | 0.3358 | 844.67 | 0.3358 | 844.67 | 0 | 0 | 0.000772 | 1941.64 | 0.000772 | 1941.64 | 0 | 0 | 2023-05-16 04:57:42 | 0.0003725 | 0.0259 | 65.057 | 0 | 关闭
4529 | 7 | 2 | 搁置 | 00:00:00 | 30:38:33 | 0 | 2.7939 | 0 | 0 | 0 | 0 | 0 | 0 | 0 | 0 | 0 | 0 | 0 | 0 | 2023-05-16 04:57:42 | 0 | 0 | 0 | 0 | 关闭
4530 | 7 | 2 | 搁置 | 00:00:00 | 30:38:33 | 0 | 2.7813 | 0 | 0 | 0 | 0 | 0 | 0 | 0 | 0 | 0 | 0 | 0 | 0 | 2023-05-16 04:57:43 | 0 | 0 | 0 | 0 | 关闭
4531 | 7 | 2 | 搁置 | 00:00:00 | 30:38:34 | 0 | 2.7694 | 0 | 0 | 0 | 0 | 0 | 0 | 0 | 0 | 0 | 0 | 0 | 0 | 2023-05-16 04:57:43 | 0 | 0 | 0 | 0 | 关闭
4532 | 7 | 2 | 搁置 | 00:00:01 | 30:38:34 | 0 | 2.7576 | 0 | 0 | 0 | 0 | 0 | 0 | 0 | 0 | 0 | 0 | 0 | 0 | 2023-05-16 04:57:43 | 0 | 0 | 0 | 0 | 关闭
4533 | 7 | 2 | 搁置 | 00:00:01 | 30:38:34 | 0 | 2.7449 | 0 | 0 | 0 | 0 | 0 | 0 | 0 | 0 | 0 | 0 | 0 | 0 | 2023-05-16 04:57:44 | 0 | 0 | 0 | 0 | 关闭
4534 | 7 | 2 | 搁置 | 00:00:01 | 30:38:35 | 0 | 2.7331 | 0 | 0 | 0 | 0 | 0 | 0 | 0 | 0 | 0 | 0 | 0 | 0 | 2023-05-16 04:57:44 | 0 | 0 | 0 | 0 | 关闭
4535 | 7 | 2 | 搁置 | 00:00:02 | 30:38:35 | 0 | 2.7213 | 0 | 0 | 0 | 0 | 0 | 0 | 0 | 0 | 0 | 0 | 0 | 0 | 2023-05-16 04:57:44 | 0 | 0 | 0 | 0 | 关闭
4536 | 7 | 2 | 搁置 | 00:00:02 | 30:38:35 | 0 | 2.7112 | 0 | 0 | 0 | 0 | 0 | 0 | 0 | 0 | 0 | 0 | 0 | 0 | 2023-05-16 04:57:45 | 0 | 0 | 0 | 0 | 关闭
4537 | 7 | 2 | 搁置 | 00:00:03 | 30:38:36 | 0 | 2.701 | 0 | 0 | 0 | 0 | 0 | 0 | 0 | 0 | 0 | 0 | 0 | 0 | 2023-05-16 04:57:45 | 0 | 0 | 0 | 0 | 关闭
4538 | 7 | 2 | 搁置 | 00:00:03 | 30:38:36 | 0 | 2.6899 | 0 | 0 | 0 | 0 | 0 | 0 | 0 | 0 | 0 | 0 | 0 | 0 | 2023-05-16 04:57:46 | 0 | 0 | 0 | 0 | 关闭
4539 | 7 | 2 | 搁置 | 00:00:04 | 30:38:37 | 0 | 2.6788 | 0 | 0 | 0 | 0 | 0 | 0 | 0 | 0 | 0 | 0 | 0 | 0 | 2023-05-16 04:57:46 | 0 | 0 | 0 | 0 | 关闭
4540 | 7 | 2 | 搁置 | 00:00:04 | 30:38:37 | 0 | 2.6687 | 0 | 0 | 0 | 0 | 0 | 0 | 0 | 0 | 0 | 0 | 0 | 0 | 2023-05-16 04:57:47 | 0 | 0 | 0 | 0 | 关闭
4541 | 7 | 2 | 搁置 | 00:00:05 | 30:38:38 | 0 | 2.6578 | 0 | 0 | 0 | 0 | 0 | 0 | 0 | 0 | 0 | 0 | 0 | 0 | 2023-05-16 04:57:47 | 0 | 0 | 0 | 0 | 关闭
4542 | 7 | 2 | 搁置 | 00:00:05 | 30:38:39 | 0 | 2.6473 | 0 | 0 | 0 | 0 | 0 | 0 | 0 | 0 | 0 | 0 | 0 | 0 | 2023-05-16 04:57:48 | 0 | 0 | 0 | 0 | 关闭
4543 | 7 | 2 | 搁置 | 00:00:06 | 30:38:39 | 0 | 2.6373 | 0 | 0 | 0 | 0 | 0 | 0 | 0 | 0 | 0 | 0 | 0 | 0 | 2023-05-16 04:57:49 | 0 | 0 | 0 | 0 | 关闭
4544 | 7 | 2 | 搁置 | 00:00:07 | 30:38:40 | 0 | 2.6268 | 0 | 0 | 0 | 0 | 0 | 0 | 0 | 0 | 0 | 0 | 0 | 0 | 2023-05-16 04:57:49 | 0 | 0 | 0 | 0 | 关闭
4545 | 7 | 2 | 搁置 | 00:00:07 | 30:38:41 | 0 | 2.6167 | 0 | 0 | 0 | 0 | 0 | 0 | 0 | 0 | 0 | 0 | 0 | 0 | 2023-05-16 04:57:50 | 0 | 0 | 0 | 0 | 关闭
4546 | 7 | 2 | 搁置 | 00:00:08 | 30:38:41 | 0 | 2.606 | 0 | 0 | 0 | 0 | 0 | 0 | 0 | 0 | 0 | 0 | 0 | 0 | 2023-05-16 04:57:51 | 0 | 0 | 0 | 0 | 关闭
4547 | 7 | 2 | 搁置 | 00:00:09 | 30:38:42 | 0 | 2.5959 | 0 | 0 | 0 | 0 | 0 | 0 | 0 | 0 | 0 | 0 | 0 | 0 | 2023-05-16 04:57:52 | 0 | 0 | 0 | 0 | 关闭
4548 | 7 | 2 | 搁置 | 00:00:10 | 30:38:43 | 0 | 2.5853 | 0 | 0 | 0 | 0 | 0 | 0 | 0 | 0 | 0 | 0 | 0 | 0 | 2023-05-16 04:57:52 | 0 | 0 | 0 | 0 | 关闭
4549 | 7 | 2 | 搁置 | 00:00:11 | 30:38:44 | 0 | 2.5747 | 0 | 0 | 0 | 0 | 0 | 0 | 0 | 0 | 0 | 0 | 0 | 0 | 2023-05-16 04:57:53 | 0 | 0 | 0 | 0 | 关闭
4550 | 7 | 2 | 搁置 | 00:00:12 | 30:38:45 | 0 | 2.5643 | 0 | 0 | 0 | 0 | 0 | 0 | 0 | 0 | 0 | 0 | 0 | 0 | 2023-05-16 04:57:54 | 0 | 0 | 0 | 0 | 关闭
4551 | 7 | 2 | 搁置 | 00:00:13 | 30:38:46 | 0 | 2.5541 | 0 | 0 | 0 | 0 | 0 | 0 | 0 | 0 | 0 | 0 | 0 | 0 | 2023-05-16 04:57:56 | 0 | 0 | 0 | 0 | 关闭
4552 | 7 | 2 | 搁置 | 00:00:14 | 30:38:47 | 0 | 2.5438 | 0 | 0 | 0 | 0 | 0 | 0 | 0 | 0 | 0 | 0 | 0 | 0 | 2023-05-16 04:57:57 | 0 | 0 | 0 | 0 | 关闭
4553 | 7 | 2 | 搁置 | 00:00:15 | 30:38:49 | 0 | 2.5333 | 0 | 0 | 0 | 0 | 0 | 0 | 0 | 0 | 0 | 0 | 0 | 0 | 2023-05-16 04:57:58 | 0 | 0 | 0 | 0 | 关闭
4554 | 7 | 2 | 搁置 | 00:00:17 | 30:38:50 | 0 | 2.5232 | 0 | 0 | 0 | 0 | 0 | 0 | 0 | 0 | 0 | 0 | 0 | 0 | 2023-05-16 04:57:59 | 0 | 0 | 0 | 0 | 关闭
4555 | 7 | 2 | 搁置 | 00:00:18 | 30:38:52 | 0 | 2.5129 | 0 | 0 | 0 | 0 | 0 | 0 | 0 | 0 | 0 | 0 | 0 | 0 | 2023-05-16 04:58:01 | 0 | 0 | 0 | 0 | 关闭
4556 | 7 | 2 | 搁置 | 00:00:20 | 30:38:53 | 0 | 2.5026 | 0 | 0 | 0 | 0 | 0 | 0 | 0 | 0 | 0 | 0 | 0 | 0 | 2023-05-16 04:58:03 | 0 | 0 | 0 | 0 | 关闭
4557 | 7 | 2 | 搁置 | 00:00:22 | 30:38:55 | 0 | 2.4926 | 0 | 0 | 0 | 0 | 0 | 0 | 0 | 0 | 0 | 0 | 0 | 0 | 2023-05-16 04:58:04 | 0 | 0 | 0 | 0 | 关闭
4558 | 7 | 2 | 搁置 | 00:00:24 | 30:38:57 | 0 | 2.4825 | 0 | 0 | 0 | 0 | 0 | 0 | 0 | 0 | 0 | 0 | 0 | 0 | 2023-05-16 04:58:06 | 0 | 0 | 0 | 0 | 关闭
4559 | 7 | 2 | 搁置 | 00:00:26 | 30:38:59 | 0 | 2.4722 | 0 | 0 | 0 | 0 | 0 | 0 | 0 | 0 | 0 | 0 | 0 | 0 | 2023-05-16 04:58:09 | 0 | 0 | 0 | 0 | 关闭
4560 | 7 | 2 | 搁置 | 00:00:29 | 30:39:02 | 0 | 2.4619 | 0 | 0 | 0 | 0 | 0 | 0 | 0 | 0 | 0 | 0 | 0 | 0 | 2023-05-16 04:58:12 | 0 | 0 | 0 | 0 | 关闭
4561 | 7 | 2 | 搁置 | 00:00:30 | 30:39:03 | 0 | 2.4602 | 0 | 0 | 0 | 0 | 0 | 0 | 0 | 0 | 0 | 0 | 0 | 0 | 2023-05-16 04:58:12 | 0 | 0 | 0 | 0 | 关闭
4562 | 7 | 2 | 搁置 | 00:00:33 | 30:39:06 | 0 | 2.4501 | 0 | 0 | 0 | 0 | 0 | 0 | 0 | 0 | 0 | 0 | 0 | 0 | 2023-05-16 04:58:16 | 0 | 0 | 0 | 0 | 关闭
4563 | 7 | 2 | 搁置 | 00:00:37 | 30:39:10 | 0 | 2.4401 | 0 | 0 | 0 | 0 | 0 | 0 | 0 | 0 | 0 | 0 | 0 | 0 | 2023-05-16 04:58:20 | 0 | 0 | 0 | 0 | 关闭
4564 | 7 | 2 | 搁置 | 00:00:43 | 30:39:16 | 0 | 2.4301 | 0 | 0 | 0 | 0 | 0 | 0 | 0 | 0 | 0 | 0 | 0 | 0 | 2023-05-16 04:58:25 | 0 | 0 | 0 | 0 | 关闭
4565 | 7 | 2 | 搁置 | 00:00:50 | 30:39:24 | 0 | 2.4201 | 0 | 0 | 0 | 0 | 0 | 0 | 0 | 0 | 0 | 0 | 0 | 0 | 2023-05-16 04:58:33 | 0 | 0 | 0 | 0 | 关闭
4566 | 7 | 2 | 搁置 | 00:01:00 | 30:39:33 | 0 | 2.4112 | 0 | 0 | 0 | 0 | 0 | 0 | 0 | 0 | 0 | 0 | 0 | 0 | 2023-05-16 04:58:42 | 0 | 0 | 0 | 0 | 关闭
4567 | 7 | 3 | 恒流放电 | 00:00:00 | 30:39:33 | -0.133 | 2.4055 | 0 | 0 | 0 | 0 | 0 | 0 | 0 | 0 | 0 | 0 | 0 | 0 | 2023-05-16 04:58:42 | -0.0003198 | 0 | 0 | 0 | 关闭
4568 | 7 | 3 | 恒流放电 | 00:00:00 | 30:39:33 | -0.133 | 2.3943 | 0 | 0.06 | 0 | 0 | 0 | 0.06 | 1e-07 | 0.13 | 0 | 0 | 1e-07 | 0.13 | 2023-05-16 04:58:43 | -0.0003186 | -0.002 | -4.9784 | 0 | 关闭
4569 | 7 | 3 | 恒流放电 | 00:00:01 | 30:39:34 | -0.1331 | 2.3843 | 0.0001 | 0.13 | 0 | 0 | 0.0001 | 0.13 | 1e-07 | 0.31 | 0 | 0 | 1e-07 | 0.31 | 2023-05-16 04:58:44 | -0.0003173 | -0.003 | -7.4377 | 0 | 关闭
4570 | 7 | 3 | 恒流放电 | 00:00:03 | 30:39:36 | -0.1331 | 2.3741 | 0.0001 | 0.3 | 0 | 0 | 0.0001 | 0.3 | 3e-07 | 0.71 | 0 | 0 | 3e-07 | 0.71 | 2023-05-16 04:58:45 | -0.0003159 | -0.0065 | -16.4063 | 0 | 关闭
4571 | 7 | 3 | 恒流放电 | 00:00:06 | 30:39:39 | -0.1331 | 2.3641 | 0.0002 | 0.59 | 0 | 0 | 0.0002 | 0.59 | 6e-07 | 1.41 | 0 | 0 | 6e-07 | 1.41 | 2023-05-16 04:58:49 | -0.0003146 | -0.0118 | -29.7493 | 0 | 关闭
4572 | 7 | 3 | 恒流放电 | 00:00:12 | 30:39:45 | -0.1331 | 2.3541 | 0.0004 | 1.12 | 0 | 0 | 0.0004 | 1.12 | 1.1e-06 | 2.64 | 0 | 0 | 1.1e-06 | 2.64 | 2023-05-16 04:58:54 | -0.0003133 | -0.0207 | -52.0617 | 0 | 关闭
4573 | 7 | 3 | 恒流放电 | 00:00:22 | 30:39:55 | -0.1331 | 2.3441 | 0.0008 | 2.08 | 0 | 0 | 0.0008 | 2.08 | 2e-06 | 4.91 | 0 | 0 | 2e-06 | 4.91 | 2023-05-16 04:59:05 | -0.000312 | -0.0384 | -96.6871 | 0 | 关闭
4574 | 7 | 3 | 恒流放电 | 00:00:30 | 30:40:03 | -0.1331 | 2.3398 | 0.0011 | 2.79 | 0 | 0 | 0.0011 | 2.79 | 2.6e-06 | 6.57 | 0 | 0 | 2.6e-06 | 6.57 | 2023-05-16 04:59:12 | -0.0003114 | -0.0653 | -164.316 | 0 | 关闭
4575 | 7 | 3 | 恒流放电 | 00:01:00 | 30:40:33 | -0.1331 | 2.3304 | 0.0022 | 5.58 | 0 | 0 | 0.0022 | 5.58 | 5.2e-06 | 13.08 | 0 | 0 | 5.2e-06 | 13.08 | 2023-05-16 04:59:42 | -0.0003101 | -0.118 | -296.7049 | 0 | 关闭
4576 | 7 | 3 | 恒流放电 | 00:01:30 | 30:41:03 | -0.1331 | 2.3251 | 0.0033 | 8.37 | 0 | 0 | 0.0033 | 8.37 | 7.8e-06 | 19.57 | 0 | 0 | 7.8e-06 | 19.57 | 2023-05-16 05:00:12 | -0.0003094 | -0.2092 | -526.226 | 0 | 关闭
4577 | 7 | 3 | 恒流放电 | 00:02:00 | 30:41:33 | -0.1331 | 2.3215 | 0.0044 | 11.16 | 0 | 0 | 0.0044 | 11.16 | 1.04e-05 | 26.05 | 0 | 0 | 1.04e-05 | 26.05 | 2023-05-16 05:00:42 | -0.0003089 | -0.308 | -774.7139 | 0 | 关闭
4578 | 7 | 3 | 恒流放电 | 00:02:30 | 30:42:03 | -0.1331 | 2.3186 | 0.0055 | 13.94 | 0 | 0 | 0.0055 | 13.94 | 1.29e-05 | 32.52 | 0 | 0 | 1.29e-05 | 32.52 | 2023-05-16 05:01:12 | -0.0003085 | -0.3824 | -961.7138 | 0 | 关闭
4579 | 7 | 3 | 恒流放电 | 00:03:00 | 30:42:33 | -0.1331 | 2.3162 | 0.0067 | 16.73 | 0 | 0 | 0.0067 | 16.73 | 1.55e-05 | 38.98 | 0 | 0 | 1.55e-05 | 38.98 | 2023-05-16 05:01:42 | -0.0003082 | -0.462 | -1162.065 | 0 | 关闭
4580 | 7 | 3 | 恒流放电 | 00:03:30 | 30:43:03 | -0.1331 | 2.314 | 0.0078 | 19.52 | 0 | 0 | 0.0078 | 19.52 | 1.81e-05 | 45.44 | 0 | 0 | 1.81e-05 | 45.44 | 2023-05-16 05:02:12 | -0.0003079 | -0.504 | -1267.6977 | 0 | 关闭
4581 | 7 | 3 | 恒流放电 | 00:04:00 | 30:43:33 | -0.1331 | 2.3119 | 0.0089 | 22.31 | 0 | 0 | 0.0089 | 22.31 | 2.06e-05 | 51.89 | 0 | 0 | 2.06e-05 | 51.89 | 2023-05-16 05:02:42 | -0.0003076 | -0.528 | -1328.0576 | 0 | 关闭
4582 | 7 | 3 | 恒流放电 | 00:04:30 | 30:44:03 | -0.1331 | 2.3103 | 0.01 | 25.1 | 0 | 0 | 0.01 | 25.1 | 2.32e-05 | 58.34 | 0 | 0 | 2.32e-05 | 58.34 | 2023-05-16 05:03:12 | -0.0003074 | -0.6931 | -1743.0931 | 0 | 关闭
4583 | 7 | 3 | 恒流放电 | 00:05:00 | 30:44:33 | -0.1331 | 2.3085 | 0.0111 | 27.89 | 0 | 0 | 0.0111 | 27.89 | 2.58e-05 | 64.78 | 0 | 0 | 2.58e-05 | 64.78 | 2023-05-16 05:03:42 | -0.0003072 | -0.616 | -1549.4006 | 0 | 关闭
4584 | 7 | 3 | 恒流放电 | 00:05:30 | 30:45:03 | -0.133 | 2.307 | 0.0122 | 30.68 | 0 | 0 | 0.0122 | 30.68 | 2.83e-05 | 71.21 | 0 | 0 | 2.83e-05 | 71.21 | 2023-05-16 05:04:12 | -0.0003069 | -0.7392 | -1859.2481 | 0 | 关闭
4585 | 7 | 3 | 恒流放电 | 00:06:00 | 30:45:33 | -0.1331 | 2.3056 | 0.0133 | 33.47 | 0 | 0 | 0.0133 | 33.47 | 3.09e-05 | 77.64 | 0 | 0 | 3.09e-05 | 77.64 | 2023-05-16 05:04:42 | -0.0003068 | -0.7921 | -1992.0864 | 0 | 关闭
4586 | 7 | 3 | 恒流放电 | 00:06:30 | 30:46:03 | -0.1331 | 2.3042 | 0.0144 | 36.26 | 0 | 0 | 0.0144 | 36.26 | 3.34e-05 | 84.07 | 0 | 0 | 3.34e-05 | 84.07 | 2023-05-16 05:05:12 | -0.0003066 | -0.792 | -1992.0665 | 0 | 关闭
4587 | 7 | 3 | 恒流放电 | 00:07:00 | 30:46:33 | -0.1331 | 2.3028 | 0.0155 | 39.05 | 0 | 0 | 0.0155 | 39.05 | 3.6e-05 | 90.5 | 0 | 0 | 3.6e-05 | 90.5 | 2023-05-16 05:05:42 | -0.0003065 | -0.792 | -1992.0715 | 0 | 关闭
4588 | 7 | 3 | 恒流放电 | 00:07:30 | 30:47:03 | -0.1331 | 2.3015 | 0.0166 | 41.83 | 0 | 0 | 0.0166 | 41.83 | 3.85e-05 | 96.92 | 0 | 0 | 3.85e-05 | 96.92 | 2023-05-16 05:06:12 | -0.0003063 | -0.853 | -2145.3077 | 0 | 关闭
4589 | 7 | 3 | 恒流放电 | 00:08:00 | 30:47:33 | -0.133 | 2.3003 | 0.0177 | 44.62 | 0 | 0 | 0.0177 | 44.62 | 4.11e-05 | 103.33 | 0 | 0 | 4.11e-05 | 103.33 | 2023-05-16 05:06:42 | -0.0003061 | -0.9241 | -2324.0834 | 0 | 关闭
4590 | 7 | 3 | 恒流放电 | 00:08:30 | 30:48:03 | -0.1331 | 2.2991 | 0.0189 | 47.41 | 0 | 0 | 0.0189 | 47.41 | 4.36e-05 | 109.75 | 0 | 0 | 4.36e-05 | 109.75 | 2023-05-16 05:07:12 | -0.000306 | -0.9241 | -2324.1358 | 0 | 关闭
4591 | 7 | 3 | 恒流放电 | 00:09:00 | 30:48:33 | -0.1331 | 2.298 | 0.02 | 50.2 | 0 | 0 | 0.02 | 50.2 | 4.62e-05 | 116.16 | 0 | 0 | 4.62e-05 | 116.16 | 2023-05-16 05:07:42 | -0.0003058 | -1.0081 | -2535.4336 | 0 | 关闭
4592 | 7 | 3 | 恒流放电 | 00:09:30 | 30:49:03 | -0.1331 | 2.2968 | 0.0211 | 52.99 | 0 | 0 | 0.0211 | 52.99 | 4.87e-05 | 122.57 | 0 | 0 | 4.87e-05 | 122.57 | 2023-05-16 05:08:12 | -0.0003056 | -0.9241 | -2324.1241 | 0 | 关闭
4593 | 7 | 3 | 恒流放电 | 00:10:00 | 30:49:33 | -0.1331 | 2.2957 | 0.0222 | 55.78 | 0 | 0 | 0.0222 | 55.78 | 5.13e-05 | 128.97 | 0 | 0 | 5.13e-05 | 128.97 | 2023-05-16 05:08:42 | -0.0003055 | -1.0081 | -2535.3891 | 0 | 关闭
4594 | 7 | 3 | 恒流放电 | 00:10:30 | 30:50:03 | -0.1331 | 2.2946 | 0.0233 | 58.57 | 0 | 0 | 0.0233 | 58.57 | 5.38e-05 | 135.37 | 0 | 0 | 5.38e-05 | 135.37 | 2023-05-16 05:09:12 | -0.0003053 | -1.0081 | -2535.4018 | 0 | 关闭
4595 | 7 | 3 | 恒流放电 | 00:11:00 | 30:50:33 | -0.1331 | 2.2936 | 0.0244 | 61.36 | 0 | 0 | 0.0244 | 61.36 | 5.64e-05 | 141.77 | 0 | 0 | 5.64e-05 | 141.77 | 2023-05-16 05:09:42 | -0.0003052 | -1.1089 | -2788.9839 | 0 | 关闭
4596 | 7 | 3 | 恒流放电 | 00:11:30 | 30:51:03 | -0.1331 | 2.2926 | 0.0255 | 64.15 | 0 | 0 | 0.0255 | 64.15 | 5.89e-05 | 148.16 | 0 | 0 | 5.89e-05 | 148.16 | 2023-05-16 05:10:12 | -0.0003051 | -1.1089 | -2788.9699 | 0 | 关闭
4597 | 7 | 3 | 恒流放电 | 00:12:00 | 30:51:33 | -0.1331 | 2.2916 | 0.0266 | 66.93 | 0 | 0 | 0.0266 | 66.93 | 6.15e-05 | 154.56 | 0 | 0 | 6.15e-05 | 154.56 | 2023-05-16 05:10:42 | -0.0003049 | -1.1089 | -2788.9071 | 0 | 关闭
4598 | 7 | 3 | 恒流放电 | 00:12:30 | 30:52:03 | -0.1331 | 2.2906 | 0.0277 | 69.72 | 0 | 0 | 0.0277 | 69.72 | 6.4e-05 | 160.95 | 0 | 0 | 6.4e-05 | 160.95 | 2023-05-16 05:11:12 | -0.0003048 | -1.1089 | -2788.8861 | 0 | 关闭
4599 | 7 | 3 | 恒流放电 | 00:13:00 | 30:52:33 | -0.1331 | 2.2895 | 0.0288 | 72.51 | 0 | 0 | 0.0288 | 72.51 | 6.65e-05 | 167.33 | 0 | 0 | 6.65e-05 | 167.33 | 2023-05-16 05:11:42 | -0.0003046 | -1.0081 | -2535.3828 | 0 | 关闭
4600 | 7 | 3 | 恒流放电 | 00:13:30 | 30:53:03 | -0.1331 | 2.2886 | 0.0299 | 75.3 | 0 | 0 | 0.0299 | 75.3 | 6.91e-05 | 173.72 | 0 | 0 | 6.91e-05 | 173.72 | 2023-05-16 05:12:12 | -0.0003045 | -1.2321 | -3098.7701 | 0 | 关闭
4601 | 7 | 3 | 恒流放电 | 00:14:00 | 30:53:33 | -0.1331 | 2.2877 | 0.031 | 78.09 | 0 | 0 | 0.031 | 78.09 | 7.16e-05 | 180.1 | 0 | 0 | 7.16e-05 | 180.1 | 2023-05-16 05:12:42 | -0.0003044 | -1.2321 | -3098.8011 | 0 | 关闭
4602 | 7 | 3 | 恒流放电 | 00:14:30 | 30:54:03 | -0.1331 | 2.2868 | 0.0322 | 80.88 | 0 | 0 | 0.0322 | 80.88 | 7.41e-05 | 186.48 | 0 | 0 | 7.41e-05 | 186.48 | 2023-05-16 05:13:12 | -0.0003043 | -1.2321 | -3098.7468 | 0 | 关闭
4603 | 7 | 3 | 恒流放电 | 00:15:00 | 30:54:33 | -0.1331 | 2.2858 | 0.0333 | 83.67 | 0 | 0 | 0.0333 | 83.67 | 7.67e-05 | 192.85 | 0 | 0 | 7.67e-05 | 192.85 | 2023-05-16 05:13:42 | -0.0003042 | -1.1089 | -2788.8931 | 0 | 关闭
4604 | 7 | 3 | 恒流放电 | 00:15:30 | 30:55:03 | -0.1331 | 2.285 | 0.0344 | 86.46 | 0 | 0 | 0.0344 | 86.46 | 7.92e-05 | 199.23 | 0 | 0 | 7.92e-05 | 199.23 | 2023-05-16 05:14:12 | -0.000304 | -1.3861 | -3486.1164 | 0 | 关闭
4605 | 7 | 3 | 恒流放电 | 00:16:00 | 30:55:33 | -0.1331 | 2.2841 | 0.0355 | 89.25 | 0 | 0 | 0.0355 | 89.25 | 8.17e-05 | 205.6 | 0 | 0 | 8.17e-05 | 205.6 | 2023-05-16 05:14:42 | -0.0003039 | -1.2321 | -3098.7623 | 0 | 关闭
4606 | 7 | 3 | 恒流放电 | 00:16:30 | 30:56:03 | -0.1331 | 2.2831 | 0.0366 | 92.03 | 0 | 0 | 0.0366 | 92.03 | 8.43e-05 | 211.97 | 0 | 0 | 8.43e-05 | 211.97 | 2023-05-16 05:15:12 | -0.0003038 | -1.1089 | -2788.949 | 0 | 关闭
4607 | 7 | 3 | 恒流放电 | 00:17:00 | 30:56:33 | -0.1331 | 2.2823 | 0.0377 | 94.82 | 0 | 0 | 0.0377 | 94.82 | 8.68e-05 | 218.33 | 0 | 0 | 8.68e-05 | 218.33 | 2023-05-16 05:15:42 | -0.0003037 | -1.3861 | -3486.1862 | 0 | 关闭
4608 | 7 | 3 | 恒流放电 | 00:17:30 | 30:57:03 | -0.1331 | 2.2815 | 0.0388 | 97.61 | 0 | 0 | 0.0388 | 97.61 | 8.93e-05 | 224.7 | 0 | 0 | 8.93e-05 | 224.7 | 2023-05-16 05:16:12 | -0.0003036 | -1.3861 | -3486.1425 | 0 | 关闭
4609 | 7 | 3 | 恒流放电 | 00:18:00 | 30:57:33 | -0.1331 | 2.2805 | 0.0399 | 100.4 | 0 | 0 | 0.0399 | 100.4 | 9.19e-05 | 231.06 | 0 | 0 | 9.19e-05 | 231.06 | 2023-05-16 05:16:42 | -0.0003035 | -1.1089 | -2788.914 | 0 | 关闭
4610 | 7 | 3 | 恒流放电 | 00:18:30 | 30:58:03 | -0.133 | 2.2797 | 0.041 | 103.19 | 0 | 0 | 0.041 | 103.19 | 9.44e-05 | 237.42 | 0 | 0 | 9.44e-05 | 237.42 | 2023-05-16 05:17:12 | -0.0003033 | -1.3861 | -3486.1862 | 0 | 关闭
4611 | 7 | 3 | 恒流放电 | 00:19:00 | 30:58:33 | -0.1331 | 2.2788 | 0.0421 | 105.98 | 0 | 0 | 0.0421 | 105.98 | 9.69e-05 | 243.78 | 0 | 0 | 9.69e-05 | 243.78 | 2023-05-16 05:17:42 | -0.0003032 | -1.2321 | -3098.8089 | 0 | 关闭
4612 | 7 | 3 | 恒流放电 | 00:19:30 | 30:59:03 | -0.1331 | 2.278 | 0.0432 | 108.77 | 0 | 0 | 0.0432 | 108.77 | 9.95e-05 | 250.13 | 0 | 0 | 9.95e-05 | 250.13 | 2023-05-16 05:18:12 | -0.0003031 | -1.3861 | -3486.1251 | 0 | 关闭
4613 | 7 | 3 | 恒流放电 | 00:20:00 | 30:59:33 | -0.1331 | 2.2772 | 0.0444 | 111.56 | 0 | 0 | 0.0444 | 111.56 | 0.000102 | 256.48 | 0 | 0 | 0.000102 | 256.48 | 2023-05-16 05:18:42 | -0.000303 | -1.3861 | -3486.1251 | 0 | 关闭
4614 | 7 | 3 | 恒流放电 | 00:20:30 | 31:00:03 | -0.1331 | 2.2764 | 0.0455 | 114.35 | 0 | 0 | 0.0455 | 114.35 | 0.0001045 | 262.83 | 0 | 0 | 0.0001045 | 262.83 | 2023-05-16 05:19:12 | -0.0003029 | -1.3861 | -3486.1513 | 0 | 关闭
4615 | 7 | 3 | 恒流放电 | 00:21:00 | 31:00:33 | -0.1331 | 2.2755 | 0.0466 | 117.14 | 0 | 0 | 0.0466 | 117.14 | 0.000107 | 269.18 | 0 | 0 | 0.000107 | 269.18 | 2023-05-16 05:19:42 | -0.0003028 | -1.2321 | -3098.7701 | 0 | 关闭
4616 | 7 | 3 | 恒流放电 | 00:21:30 | 31:01:03 | -0.1331 | 2.2747 | 0.0477 | 119.92 | 0 | 0 | 0.0477 | 119.92 | 0.0001095 | 275.52 | 0 | 0 | 0.0001095 | 275.52 | 2023-05-16 05:20:12 | -0.0003027 | -1.3861 | -3486.1687 | 0 | 关闭
4617 | 7 | 3 | 恒流放电 | 00:22:00 | 31:01:33 | -0.1331 | 2.274 | 0.0488 | 122.71 | 0 | 0 | 0.0488 | 122.71 | 0.0001121 | 281.87 | 0 | 0 | 0.0001121 | 281.87 | 2023-05-16 05:20:42 | -0.0003026 | -1.5841 | -3984.103 | 0 | 关闭
4618 | 7 | 3 | 恒流放电 | 00:22:30 | 31:02:03 | -0.1331 | 2.273 | 0.0499 | 125.5 | 0 | 0 | 0.0499 | 125.5 | 0.0001146 | 288.21 | 0 | 0 | 0.0001146 | 288.21 | 2023-05-16 05:21:12 | -0.0003025 | -1.1089 | -2788.9001 | 0 | 关闭
4619 | 7 | 3 | 恒流放电 | 00:23:00 | 31:02:33 | -0.1331 | 2.2722 | 0.051 | 128.29 | 0 | 0 | 0.051 | 128.29 | 0.0001171 | 294.54 | 0 | 0 | 0.0001171 | 294.54 | 2023-05-16 05:21:42 | -0.0003024 | -1.3861 | -3486.1251 | 0 | 关闭
4620 | 7 | 3 | 恒流放电 | 00:23:30 | 31:03:03 | -0.1331 | 2.2713 | 0.0521 | 131.08 | 0 | 0 | 0.0521 | 131.08 | 0.0001196 | 300.88 | 0 | 0 | 0.0001196 | 300.88 | 2023-05-16 05:22:12 | -0.0003022 | -1.2321 | -3098.8089 | 0 | 关闭
4621 | 7 | 3 | 恒流放电 | 00:24:00 | 31:03:33 | -0.1331 | 2.2706 | 0.0532 | 133.87 | 0 | 0 | 0.0532 | 133.87 | 0.0001221 | 307.21 | 0 | 0 | 0.0001221 | 307.21 | 2023-05-16 05:22:42 | -0.0003021 | -1.5841 | -3984.143 | 0 | 关闭
4622 | 7 | 3 | 恒流放电 | 00:24:30 | 31:04:03 | -0.1331 | 2.2697 | 0.0543 | 136.66 | 0 | 0 | 0.0543 | 136.66 | 0.0001247 | 313.54 | 0 | 0 | 0.0001247 | 313.54 | 2023-05-16 05:23:12 | -0.000302 | -1.2321 | -3098.7779 | 0 | 关闭
4623 | 7 | 3 | 恒流放电 | 00:25:00 | 31:04:33 | -0.1331 | 2.269 | 0.0554 | 139.45 | 0 | 0 | 0.0554 | 139.45 | 0.0001272 | 319.87 | 0 | 0 | 0.0001272 | 319.87 | 2023-05-16 05:23:42 | -0.0003019 | -1.5841 | -3984.2228 | 0 | 关闭
4624 | 7 | 3 | 恒流放电 | 00:25:30 | 31:05:03 | -0.1331 | 2.2682 | 0.0566 | 142.24 | 0 | 0 | 0.0566 | 142.24 | 0.0001297 | 326.2 | 0 | 0 | 0.0001297 | 326.2 | 2023-05-16 05:24:12 | -0.0003018 | -1.3861 | -3486.1251 | 0 | 关闭
4625 | 7 | 3 | 恒流放电 | 00:26:00 | 31:05:33 | -0.1331 | 2.2673 | 0.0577 | 145.02 | 0 | 0 | 0.0577 | 145.02 | 0.0001322 | 332.52 | 0 | 0 | 0.0001322 | 332.52 | 2023-05-16 05:24:42 | -0.0003017 | -1.2321 | -3098.7934 | 0 | 关闭
4626 | 7 | 3 | 恒流放电 | 00:26:30 | 31:06:03 | -0.1331 | 2.2665 | 0.0588 | 147.81 | 0 | 0 | 0.0588 | 147.81 | 0.0001347 | 338.85 | 0 | 0 | 0.0001347 | 338.85 | 2023-05-16 05:25:12 | -0.0003016 | -1.3861 | -3486.1251 | 0 | 关闭
4627 | 7 | 3 | 恒流放电 | 00:27:00 | 31:06:33 | -0.1331 | 2.2656 | 0.0599 | 150.6 | 0 | 0 | 0.0599 | 150.6 | 0.0001372 | 345.17 | 0 | 0 | 0.0001372 | 345.17 | 2023-05-16 05:25:42 | -0.0003015 | -1.2321 | -3098.7779 | 0 | 关闭
4628 | 7 | 3 | 恒流放电 | 00:27:30 | 31:07:03 | -0.1331 | 2.2648 | 0.061 | 153.39 | 0 | 0 | 0.061 | 153.39 | 0.0001398 | 351.48 | 0 | 0 | 0.0001398 | 351.48 | 2023-05-16 05:26:12 | -0.0003014 | -1.3861 | -3486.1775 | 0 | 关闭
4629 | 7 | 3 | 恒流放电 | 00:28:00 | 31:07:33 | -0.133 | 2.264 | 0.0621 | 156.18 | 0 | 0 | 0.0621 | 156.18 | 0.0001423 | 357.8 | 0 | 0 | 0.0001423 | 357.8 | 2023-05-16 05:26:42 | -0.0003012 | -1.3861 | -3486.1425 | 0 | 关闭
4630 | 7 | 3 | 恒流放电 | 00:28:30 | 31:08:03 | -0.1331 | 2.2632 | 0.0632 | 158.97 | 0 | 0 | 0.0632 | 158.97 | 0.0001448 | 364.11 | 0 | 0 | 0.0001448 | 364.11 | 2023-05-16 05:27:12 | -0.0003012 | -1.3861 | -3486.0727 | 0 | 关闭
4631 | 7 | 3 | 恒流放电 | 00:29:00 | 31:08:33 | -0.1331 | 2.2623 | 0.0643 | 161.76 | 0 | 0 | 0.0643 | 161.76 | 0.0001473 | 370.42 | 0 | 0 | 0.0001473 | 370.42 | 2023-05-16 05:27:42 | -0.000301 | -1.2321 | -3098.7934 | 0 | 关闭
4632 | 7 | 3 | 恒流放电 | 00:29:30 | 31:09:03 | -0.1331 | 2.2614 | 0.0654 | 164.55 | 0 | 0 | 0.0654 | 164.55 | 0.0001498 | 376.73 | 0 | 0 | 0.0001498 | 376.73 | 2023-05-16 05:28:12 | -0.0003009 | -1.2321 | -3098.8089 | 0 | 关闭
4633 | 7 | 3 | 恒流放电 | 00:30:00 | 31:09:33 | -0.1331 | 2.2605 | 0.0665 | 167.34 | 0 | 0 | 0.0665 | 167.34 | 0.0001523 | 383.04 | 0 | 0 | 0.0001523 | 383.04 | 2023-05-16 05:28:42 | -0.0003008 | -1.2321 | -3098.8555 | 0 | 关闭
4634 | 7 | 3 | 恒流放电 | 00:30:30 | 31:10:03 | -0.133 | 2.2594 | 0.0676 | 170.12 | 0 | 0 | 0.0676 | 170.12 | 0.0001548 | 389.34 | 0 | 0 | 0.0001548 | 389.34 | 2023-05-16 05:29:12 | -0.0003006 | -1.008 | -2535.1605 | 0 | 关闭
4635 | 7 | 3 | 恒流放电 | 00:31:00 | 31:10:33 | -0.133 | 2.2585 | 0.0688 | 172.91 | 0 | 0 | 0.0688 | 172.91 | 0.0001573 | 395.64 | 0 | 0 | 0.0001573 | 395.64 | 2023-05-16 05:29:42 | -0.0003005 | -1.2318 | -3098.1879 | 0 | 关闭
4636 | 7 | 3 | 恒流放电 | 00:31:30 | 31:11:03 | -0.1331 | 2.2577 | 0.0699 | 175.7 | 0 | 0 | 0.0699 | 175.7 | 0.0001598 | 401.93 | 0 | 0 | 0.0001598 | 401.93 | 2023-05-16 05:30:12 | -0.0003004 | -1.3859 | -3485.6535 | 0 | 关闭
4637 | 7 | 3 | 恒流放电 | 00:32:00 | 31:11:33 | -0.1331 | 2.2568 | 0.071 | 178.49 | 0 | 0 | 0.071 | 178.49 | 0.0001623 | 408.23 | 0 | 0 | 0.0001623 | 408.23 | 2023-05-16 05:30:42 | -0.0003003 | -1.2321 | -3098.7313 | 0 | 关闭
4638 | 7 | 3 | 恒流放电 | 00:32:30 | 31:12:03 | -0.1331 | 2.2559 | 0.0721 | 181.28 | 0 | 0 | 0.0721 | 181.28 | 0.0001648 | 414.52 | 0 | 0 | 0.0001648 | 414.52 | 2023-05-16 05:31:12 | -0.0003002 | -1.232 | -3098.6847 | 0 | 关闭
4639 | 7 | 3 | 恒流放电 | 00:33:00 | 31:12:33 | -0.1331 | 2.2548 | 0.0732 | 184.07 | 0 | 0 | 0.0732 | 184.07 | 0.0001673 | 420.81 | 0 | 0 | 0.0001673 | 420.81 | 2023-05-16 05:31:42 | -0.0003 | -1.008 | -2535.2621 | 0 | 关闭
4640 | 7 | 3 | 恒流放电 | 00:33:30 | 31:13:03 | -0.133 | 2.254 | 0.0743 | 186.86 | 0 | 0 | 0.0743 | 186.86 | 0.0001698 | 427.1 | 0 | 0 | 0.0001698 | 427.1 | 2023-05-16 05:32:12 | -0.0002999 | -1.386 | -3485.9854 | 0 | 关闭
4641 | 7 | 3 | 恒流放电 | 00:34:00 | 31:13:33 | -0.1331 | 2.2529 | 0.0754 | 189.65 | 0 | 0 | 0.0754 | 189.65 | 0.0001723 | 433.38 | 0 | 0 | 0.0001723 | 433.38 | 2023-05-16 05:32:42 | -0.0002998 | -1.008 | -2535.3256 | 0 | 关闭
4642 | 7 | 3 | 恒流放电 | 00:34:30 | 31:14:03 | -0.1331 | 2.2519 | 0.0765 | 192.43 | 0 | 0 | 0.0765 | 192.43 | 0.0001748 | 439.66 | 0 | 0 | 0.0001748 | 439.66 | 2023-05-16 05:33:12 | -0.0002997 | -1.1089 | -2788.9001 | 0 | 关闭
4643 | 7 | 3 | 恒流放电 | 00:35:00 | 31:14:33 | -0.133 | 2.2508 | 0.0776 | 195.22 | 0 | 0 | 0.0776 | 195.22 | 0.0001773 | 445.94 | 0 | 0 | 0.0001773 | 445.94 | 2023-05-16 05:33:42 | -0.0002995 | -1.008 | -2535.3002 | 0 | 关闭
4644 | 7 | 3 | 恒流放电 | 00:35:30 | 31:15:03 | -0.1331 | 2.2498 | 0.0787 | 198.01 | 0 | 0 | 0.0787 | 198.01 | 0.0001798 | 452.22 | 0 | 0 | 0.0001798 | 452.22 | 2023-05-16 05:34:12 | -0.0002994 | -1.1088 | -2788.8442 | 0 | 关闭
4645 | 7 | 3 | 恒流放电 | 00:36:00 | 31:15:33 | -0.133 | 2.2486 | 0.0798 | 200.8 | 0 | 0 | 0.0798 | 200.8 | 0.0001823 | 458.49 | 0 | 0 | 0.0001823 | 458.49 | 2023-05-16 05:34:42 | -0.0002992 | -0.924 | -2324.0252 | 0 | 关闭
4646 | 7 | 3 | 恒流放电 | 00:36:30 | 31:16:03 | -0.1331 | 2.2473 | 0.0809 | 203.59 | 0 | 0 | 0.0809 | 203.59 | 0.0001848 | 464.76 | 0 | 0 | 0.0001848 | 464.76 | 2023-05-16 05:35:12 | -0.000299 | -0.853 | -2145.254 | 0 | 关闭
4647 | 7 | 3 | 恒流放电 | 00:37:00 | 31:16:33 | -0.1331 | 2.2461 | 0.0821 | 206.38 | 0 | 0 | 0.0821 | 206.38 | 0.0001873 | 471.03 | 0 | 0 | 0.0001873 | 471.03 | 2023-05-16 05:35:42 | -0.0002989 | -0.924 | -2324.0368 | 0 | 关闭
4648 | 7 | 3 | 恒流放电 | 00:37:30 | 31:17:03 | -0.1331 | 2.2448 | 0.0832 | 209.17 | 0 | 0 | 0.0832 | 209.17 | 0.0001898 | 477.29 | 0 | 0 | 0.0001898 | 477.29 | 2023-05-16 05:36:12 | -0.0002987 | -0.853 | -2145.2648 | 0 | 关闭
4649 | 7 | 3 | 恒流放电 | 00:38:00 | 31:17:33 | -0.133 | 2.2433 | 0.0843 | 211.96 | 0 | 0 | 0.0843 | 211.96 | 0.0001923 | 483.55 | 0 | 0 | 0.0001923 | 483.55 | 2023-05-16 05:36:42 | -0.0002985 | -0.7392 | -1859.2388 | 0 | 关闭
4650 | 7 | 3 | 恒流放电 | 00:38:30 | 31:18:03 | -0.1331 | 2.2417 | 0.0854 | 214.74 | 0 | 0 | 0.0854 | 214.74 | 0.0001947 | 489.8 | 0 | 0 | 0.0001947 | 489.8 | 2023-05-16 05:37:12 | -0.0002983 | -0.693 | -1743.0014 | 0 | 关闭
4651 | 7 | 3 | 恒流放电 | 00:39:00 | 31:18:33 | -0.1331 | 2.2401 | 0.0865 | 217.53 | 0 | 0 | 0.0865 | 217.53 | 0.0001972 | 496.05 | 0 | 0 | 0.0001972 | 496.05 | 2023-05-16 05:37:42 | -0.0002981 | -0.693 | -1742.9665 | 0 | 关闭
4652 | 7 | 3 | 恒流放电 | 00:39:30 | 31:19:03 | -0.1331 | 2.2382 | 0.0876 | 220.32 | 0 | 0 | 0.0876 | 220.32 | 0.0001997 | 502.3 | 0 | 0 | 0.0001997 | 502.3 | 2023-05-16 05:38:12 | -0.0002978 | -0.5836 | -1467.776 | 0 | 关闭
4653 | 7 | 3 | 恒流放电 | 00:40:00 | 31:19:33 | -0.1331 | 2.2363 | 0.0887 | 223.11 | 0 | 0 | 0.0887 | 223.11 | 0.0002022 | 508.53 | 0 | 0 | 0.0002022 | 508.53 | 2023-05-16 05:38:42 | -0.0002976 | -0.5836 | -1467.7907 | 0 | 关闭
4654 | 7 | 3 | 恒流放电 | 00:40:30 | 31:20:03 | -0.1331 | 2.2341 | 0.0898 | 225.9 | 0 | 0 | 0.0898 | 225.9 | 0.0002047 | 514.77 | 0 | 0 | 0.0002047 | 514.77 | 2023-05-16 05:39:12 | -0.0002973 | -0.504 | -1267.6247 | 0 | 关闭
4655 | 7 | 3 | 恒流放电 | 00:41:00 | 31:20:33 | -0.1331 | 2.2316 | 0.0909 | 228.69 | 0 | 0 | 0.0909 | 228.69 | 0.0002071 | 520.99 | 0 | 0 | 0.0002071 | 520.99 | 2023-05-16 05:39:42 | -0.0002969 | -0.4435 | -1115.4874 | 0 | 关闭
4656 | 7 | 3 | 恒流放电 | 00:41:30 | 31:21:03 | -0.1331 | 2.2289 | 0.092 | 231.48 | 0 | 0 | 0.092 | 231.48 | 0.0002096 | 527.21 | 0 | 0 | 0.0002096 | 527.21 | 2023-05-16 05:40:12 | -0.0002966 | -0.4107 | -1032.8794 | 0 | 关闭
4657 | 7 | 3 | 恒流放电 | 00:42:00 | 31:21:33 | -0.133 | 2.2257 | 0.0931 | 234.27 | 0 | 0 | 0.0931 | 234.27 | 0.0002121 | 533.43 | 0 | 0 | 0.0002121 | 533.43 | 2023-05-16 05:40:42 | -0.0002961 | -0.3465 | -871.4745 | 0 | 关闭
4658 | 7 | 3 | 恒流放电 | 00:42:30 | 31:22:03 | -0.133 | 2.2224 | 0.0943 | 237.05 | 0 | 0 | 0.0943 | 237.05 | 0.0002146 | 539.63 | 0 | 0 | 0.0002146 | 539.63 | 2023-05-16 05:41:12 | -0.0002957 | -0.336 | -845.0577 | 0 | 关闭
4659 | 7 | 3 | 恒流放电 | 00:43:00 | 31:22:33 | -0.1331 | 2.2187 | 0.0954 | 239.84 | 0 | 0 | 0.0954 | 239.84 | 0.000217 | 545.82 | 0 | 0 | 0.000217 | 545.82 | 2023-05-16 05:41:42 | -0.0002952 | -0.2997 | -753.7039 | 0 | 关闭
4660 | 7 | 3 | 恒流放电 | 00:43:30 | 31:23:03 | -0.133 | 2.2147 | 0.0965 | 242.63 | 0 | 0 | 0.0965 | 242.63 | 0.0002195 | 552 | 0 | 0 | 0.0002195 | 552 | 2023-05-16 05:42:12 | -0.0002947 | -0.2772 | -697.1621 | 0 | 关闭
4661 | 7 | 3 | 恒流放电 | 00:44:00 | 31:23:33 | -0.1331 | 2.2103 | 0.0976 | 245.42 | 0 | 0 | 0.0976 | 245.42 | 0.0002219 | 558.17 | 0 | 0 | 0.0002219 | 558.17 | 2023-05-16 05:42:42 | -0.0002941 | -0.252 | -633.7901 | 0 | 关闭
4662 | 7 | 3 | 恒流放电 | 00:44:30 | 31:24:03 | -0.133 | 2.2057 | 0.0987 | 248.21 | 0 | 0 | 0.0987 | 248.21 | 0.0002244 | 564.33 | 0 | 0 | 0.0002244 | 564.33 | 2023-05-16 05:43:12 | -0.0002935 | -0.241 | -606.234 | 0 | 关闭
4663 | 7 | 3 | 恒流放电 | 00:45:00 | 31:24:33 | -0.133 | 2.2008 | 0.0998 | 251 | 0 | 0 | 0.0998 | 251 | 0.0002268 | 570.47 | 0 | 0 | 0.0002268 | 570.47 | 2023-05-16 05:43:42 | -0.0002928 | -0.2263 | -569.1177 | 0 | 关闭
4664 | 7 | 3 | 恒流放电 | 00:45:30 | 31:25:03 | -0.1331 | 2.1957 | 0.1009 | 253.79 | 0 | 0 | 0.1009 | 253.79 | 0.0002293 | 576.61 | 0 | 0 | 0.0002293 | 576.61 | 2023-05-16 05:44:12 | -0.0002922 | -0.2174 | -546.7993 | 0 | 关闭
4665 | 7 | 3 | 恒流放电 | 00:46:00 | 31:25:33 | -0.133 | 2.1904 | 0.102 | 256.58 | 0 | 0 | 0.102 | 256.58 | 0.0002317 | 582.72 | 0 | 0 | 0.0002317 | 582.72 | 2023-05-16 05:44:42 | -0.0002914 | -0.2092 | -526.1654 | 0 | 关闭
4666 | 7 | 3 | 恒流放电 | 00:46:30 | 31:26:03 | -0.1331 | 2.1848 | 0.1031 | 259.36 | 0 | 0 | 0.1031 | 259.36 | 0.0002341 | 588.82 | 0 | 0 | 0.0002341 | 588.82 | 2023-05-16 05:45:12 | -0.0002907 | -0.198 | -497.9829 | 0 | 关闭
4667 | 7 | 3 | 恒流放电 | 00:47:00 | 31:26:33 | -0.1331 | 2.1792 | 0.1042 | 262.15 | 0 | 0 | 0.1042 | 262.15 | 0.0002365 | 594.91 | 0 | 0 | 0.0002365 | 594.91 | 2023-05-16 05:45:42 | -0.00029 | -0.198 | -497.9779 | 0 | 关闭
4668 | 7 | 3 | 恒流放电 | 00:47:30 | 31:27:03 | -0.133 | 2.1734 | 0.1053 | 264.94 | 0 | 0 | 0.1053 | 264.94 | 0.0002389 | 600.98 | 0 | 0 | 0.0002389 | 600.98 | 2023-05-16 05:46:12 | -0.0002892 | -0.1912 | -480.8207 | 0 | 关闭
4669 | 7 | 3 | 恒流放电 | 00:48:00 | 31:27:33 | -0.133 | 2.1677 | 0.1064 | 267.73 | 0 | 0 | 0.1064 | 267.73 | 0.0002414 | 607.03 | 0 | 0 | 0.0002414 | 607.03 | 2023-05-16 05:46:42 | -0.0002884 | -0.1945 | -489.2513 | 0 | 关闭
4670 | 7 | 3 | 恒流放电 | 00:48:30 | 31:28:03 | -0.1331 | 2.1619 | 0.1076 | 270.52 | 0 | 0 | 0.1076 | 270.52 | 0.0002438 | 613.07 | 0 | 0 | 0.0002438 | 613.07 | 2023-05-16 05:47:12 | -0.0002877 | -0.1912 | -480.8159 | 0 | 关闭
4671 | 7 | 3 | 恒流放电 | 00:49:00 | 31:28:33 | -0.1331 | 2.1561 | 0.1087 | 273.31 | 0 | 0 | 0.1087 | 273.31 | 0.0002461 | 619.09 | 0 | 0 | 0.0002461 | 619.09 | 2023-05-16 05:47:42 | -0.0002869 | -0.1912 | -480.8256 | 0 | 关闭
4672 | 7 | 3 | 恒流放电 | 00:49:30 | 31:29:03 | -0.1331 | 2.1506 | 0.1098 | 276.1 | 0 | 0 | 0.1098 | 276.1 | 0.0002485 | 625.09 | 0 | 0 | 0.0002485 | 625.09 | 2023-05-16 05:48:12 | -0.0002862 | -0.2016 | -507.0524 | 0 | 关闭
4673 | 7 | 3 | 恒流放电 | 00:50:00 | 31:29:33 | -0.1331 | 2.1451 | 0.1109 | 278.89 | 0 | 0 | 0.1109 | 278.89 | 0.0002509 | 631.08 | 0 | 0 | 0.0002509 | 631.08 | 2023-05-16 05:48:42 | -0.0002854 | -0.2016 | -507.0524 | 0 | 关闭
4674 | 7 | 3 | 恒流放电 | 00:50:30 | 31:30:03 | -0.133 | 2.1397 | 0.112 | 281.67 | 0 | 0 | 0.112 | 281.67 | 0.0002533 | 637.06 | 0 | 0 | 0.0002533 | 637.06 | 2023-05-16 05:49:12 | -0.0002847 | -0.2053 | -516.4423 | 0 | 关闭
4675 | 7 | 3 | 恒流放电 | 00:51:00 | 31:30:33 | -0.1331 | 2.1346 | 0.1131 | 284.46 | 0 | 0 | 0.1131 | 284.46 | 0.0002557 | 643.02 | 0 | 0 | 0.0002557 | 643.02 | 2023-05-16 05:49:42 | -0.000284 | -0.2174 | -546.8158 | 0 | 关闭
4676 | 7 | 3 | 恒流放电 | 00:51:30 | 31:31:03 | -0.133 | 2.1295 | 0.1142 | 287.25 | 0 | 0 | 0.1142 | 287.25 | 0.000258 | 648.96 | 0 | 0 | 0.000258 | 648.96 | 2023-05-16 05:50:12 | -0.0002833 | -0.2174 | -546.8212 | 0 | 关闭
4677 | 7 | 3 | 恒流放电 | 00:52:00 | 31:31:33 | -0.1331 | 2.1245 | 0.1153 | 290.04 | 0 | 0 | 0.1153 | 290.04 | 0.0002604 | 654.89 | 0 | 0 | 0.0002604 | 654.89 | 2023-05-16 05:50:42 | -0.0002827 | -0.2218 | -557.7465 | 0 | 关闭
4678 | 7 | 3 | 恒流放电 | 00:52:30 | 31:32:03 | -0.133 | 2.1196 | 0.1164 | 292.83 | 0 | 0 | 0.1164 | 292.83 | 0.0002627 | 660.81 | 0 | 0 | 0.0002627 | 660.81 | 2023-05-16 05:51:12 | -0.000282 | -0.2263 | -569.1177 | 0 | 关闭
4679 | 7 | 3 | 恒流放电 | 00:53:00 | 31:32:33 | -0.1331 | 2.1149 | 0.1175 | 295.62 | 0 | 0 | 0.1175 | 295.62 | 0.0002651 | 666.71 | 0 | 0 | 0.0002651 | 666.71 | 2023-05-16 05:51:42 | -0.0002814 | -0.2359 | -593.3414 | 0 | 关闭
4680 | 7 | 3 | 恒流放电 | 00:53:30 | 31:33:03 | -0.133 | 2.1102 | 0.1186 | 298.41 | 0 | 0 | 0.1186 | 298.41 | 0.0002674 | 672.61 | 0 | 0 | 0.0002674 | 672.61 | 2023-05-16 05:52:12 | -0.0002807 | -0.2359 | -593.3235 | 0 | 关闭
4681 | 7 | 3 | 恒流放电 | 00:54:00 | 31:33:33 | -0.133 | 2.1057 | 0.1198 | 301.2 | 0 | 0 | 0.1198 | 301.2 | 0.0002698 | 678.48 | 0 | 0 | 0.0002698 | 678.48 | 2023-05-16 05:52:42 | -0.0002802 | -0.2464 | -619.6997 | 0 | 关闭
4682 | 7 | 3 | 恒流放电 | 00:54:30 | 31:34:03 | -0.1331 | 2.1012 | 0.1209 | 303.98 | 0 | 0 | 0.1209 | 303.98 | 0.0002721 | 684.35 | 0 | 0 | 0.0002721 | 684.35 | 2023-05-16 05:53:12 | -0.0002796 | -0.2464 | -619.7059 | 0 | 关闭
4683 | 7 | 3 | 恒流放电 | 00:55:00 | 31:34:33 | -0.1331 | 2.0969 | 0.122 | 306.77 | 0 | 0 | 0.122 | 306.77 | 0.0002744 | 690.2 | 0 | 0 | 0.0002744 | 690.2 | 2023-05-16 05:53:42 | -0.000279 | -0.2579 | -648.5359 | 0 | 关闭
4684 | 7 | 3 | 恒流放电 | 00:55:30 | 31:35:03 | -0.1331 | 2.0925 | 0.1231 | 309.56 | 0 | 0 | 0.1231 | 309.56 | 0.0002767 | 696.05 | 0 | 0 | 0.0002767 | 696.05 | 2023-05-16 05:54:12 | -0.0002784 | -0.252 | -633.7838 | 0 | 关闭
4685 | 7 | 3 | 恒流放电 | 00:56:00 | 31:35:33 | -0.133 | 2.0885 | 0.1242 | 312.35 | 0 | 0 | 0.1242 | 312.35 | 0.0002791 | 701.88 | 0 | 0 | 0.0002791 | 701.88 | 2023-05-16 05:54:42 | -0.0002779 | -0.2772 | -697.1761 | 0 | 关闭
4686 | 7 | 3 | 恒流放电 | 00:56:30 | 31:36:03 | -0.133 | 2.0844 | 0.1253 | 315.14 | 0 | 0 | 0.1253 | 315.14 | 0.0002814 | 707.69 | 0 | 0 | 0.0002814 | 707.69 | 2023-05-16 05:55:12 | -0.0002773 | -0.2704 | -680.1718 | 0 | 关闭
4687 | 7 | 3 | 恒流放电 | 00:57:00 | 31:36:33 | -0.133 | 2.0807 | 0.1264 | 317.93 | 0 | 0 | 0.1264 | 317.93 | 0.0002837 | 713.5 | 0 | 0 | 0.0002837 | 713.5 | 2023-05-16 05:55:42 | -0.0002768 | -0.2997 | -753.6888 | 0 | 关闭
4688 | 7 | 3 | 恒流放电 | 00:57:30 | 31:37:03 | -0.133 | 2.0774 | 0.1275 | 320.72 | 0 | 0 | 0.1275 | 320.72 | 0.000286 | 719.3 | 0 | 0 | 0.000286 | 719.3 | 2023-05-16 05:56:12 | -0.0002764 | -0.336 | -845.0535 | 0 | 关闭
4689 | 7 | 3 | 恒流放电 | 00:58:00 | 31:37:33 | -0.1331 | 2.0746 | 0.1286 | 323.5 | 0 | 0 | 0.1286 | 323.5 | 0.0002883 | 725.09 | 0 | 0 | 0.0002883 | 725.09 | 2023-05-16 05:56:42 | -0.000276 | -0.396 | -995.9759 | 0 | 关闭
4690 | 7 | 3 | 恒流放电 | 00:58:30 | 31:38:03 | -0.133 | 2.0724 | 0.1297 | 326.29 | 0 | 0 | 0.1297 | 326.29 | 0.0002906 | 730.87 | 0 | 0 | 0.0002906 | 730.87 | 2023-05-16 05:57:12 | -0.0002757 | -0.504 | -1267.6056 | 0 | 关闭
4691 | 7 | 3 | 恒流放电 | 00:59:00 | 31:38:33 | -0.1331 | 2.071 | 0.1308 | 329.08 | 0 | 0 | 0.1308 | 329.08 | 0.0002929 | 736.65 | 0 | 0 | 0.0002929 | 736.65 | 2023-05-16 05:57:42 | -0.0002756 | -0.792 | -1991.9717 | 0 | 关闭
4692 | 7 | 3 | 恒流放电 | 00:59:30 | 31:39:03 | -0.133 | 2.0699 | 0.132 | 331.87 | 0 | 0 | 0.132 | 331.87 | 0.0002952 | 742.42 | 0 | 0 | 0.0002952 | 742.42 | 2023-05-16 05:58:12 | -0.0002754 | -1.008 | -2535.2113 | 0 | 关闭
4693 | 7 | 3 | 恒流放电 | 01:00:00 | 31:39:33 | -0.1331 | 2.0696 | 0.1331 | 334.66 | 0 | 0 | 0.1331 | 334.66 | 0.0002975 | 748.19 | 0 | 0 | 0.0002975 | 748.19 | 2023-05-16 05:58:42 | -0.0002754 | -3.696 | -9295.6815 | 0 | 关闭
4694 | 7 | 3 | 恒流放电 | 01:00:30 | 31:40:03 | -0.133 | 2.0696 | 0.1342 | 337.45 | 0 | 0 | 0.1342 | 337.45 | 0.0002998 | 753.96 | 0 | 0 | 0.0002998 | 753.96 | 2023-05-16 05:59:12 | -0.0002754 | 0 | 0 | 0 | 关闭
4695 | 7 | 3 | 恒流放电 | 01:01:00 | 31:40:33 | -0.133 | 2.07 | 0.1353 | 340.24 | 0 | 0 | 0.1353 | 340.24 | 0.0003021 | 759.74 | 0 | 0 | 0.0003021 | 759.74 | 2023-05-16 05:59:42 | -0.0002754 | 2.772 | 6971.831 | 0 | 关闭
4696 | 7 | 3 | 恒流放电 | 01:01:30 | 31:41:03 | -0.1331 | 2.0704 | 0.1364 | 343.03 | 0 | 0 | 0.1364 | 343.03 | 0.0003044 | 765.51 | 0 | 0 | 0.0003044 | 765.51 | 2023-05-16 06:00:12 | -0.0002755 | 2.772 | 6971.7611 | 0 | 关闭
4697 | 7 | 3 | 恒流放电 | 01:02:00 | 31:41:33 | -0.133 | 2.0712 | 0.1375 | 345.81 | 0 | 0 | 0.1375 | 345.81 | 0.0003067 | 771.28 | 0 | 0 | 0.0003067 | 771.28 | 2023-05-16 06:00:42 | -0.0002756 | 1.386 | 3485.8806 | 0 | 关闭
4698 | 7 | 3 | 恒流放电 | 01:02:30 | 31:42:03 | -0.133 | 2.0722 | 0.1386 | 348.6 | 0 | 0 | 0.1386 | 348.6 | 0.000309 | 777.06 | 0 | 0 | 0.000309 | 777.06 | 2023-05-16 06:01:12 | -0.0002757 | 1.1088 | 2788.6486 | 0 | 关闭
4699 | 7 | 3 | 恒流放电 | 01:03:00 | 31:42:33 | -0.1331 | 2.0732 | 0.1397 | 351.39 | 0 | 0 | 0.1397 | 351.39 | 0.0003113 | 782.84 | 0 | 0 | 0.0003113 | 782.84 | 2023-05-16 06:01:42 | -0.0002759 | 1.1088 | 2788.6765 | 0 | 关闭
4700 | 7 | 3 | 恒流放电 | 01:03:30 | 31:43:03 | -0.133 | 2.0743 | 0.1408 | 354.18 | 0 | 0 | 0.1408 | 354.18 | 0.0003136 | 788.63 | 0 | 0 | 0.0003136 | 788.63 | 2023-05-16 06:02:12 | -0.000276 | 1.008 | 2535.1605 | 0 | 关闭
4701 | 7 | 3 | 恒流放电 | 01:04:00 | 31:43:33 | -0.133 | 2.0755 | 0.1419 | 356.97 | 0 | 0 | 0.1419 | 356.97 | 0.0003159 | 794.41 | 0 | 0 | 0.0003159 | 794.41 | 2023-05-16 06:02:42 | -0.0002761 | 0.924 | 2323.8738 | 0 | 关闭
4702 | 7 | 3 | 恒流放电 | 01:04:30 | 31:44:03 | -0.133 | 2.0766 | 0.143 | 359.76 | 0 | 0 | 0.143 | 359.76 | 0.0003182 | 800.2 | 0 | 0 | 0.0003182 | 800.2 | 2023-05-16 06:03:12 | -0.0002763 | 1.008 | 2535.1351 | 0 | 关闭
4703 | 7 | 3 | 恒流放电 | 01:05:00 | 31:44:33 | -0.1331 | 2.0776 | 0.1441 | 362.55 | 0 | 0 | 0.1441 | 362.55 | 0.0003205 | 805.99 | 0 | 0 | 0.0003205 | 805.99 | 2023-05-16 06:03:42 | -0.0002765 | 1.1088 | 2788.7044 | 0 | 关闭
4704 | 7 | 3 | 恒流放电 | 01:05:30 | 31:45:03 | -0.133 | 2.0786 | 0.1453 | 365.34 | 0 | 0 | 0.1453 | 365.34 | 0.0003228 | 811.79 | 0 | 0 | 0.0003228 | 811.79 | 2023-05-16 06:04:12 | -0.0002766 | 1.1088 | 2788.7044 | 0 | 关闭
4705 | 7 | 3 | 恒流放电 | 01:06:00 | 31:45:33 | -0.1331 | 2.0797 | 0.1464 | 368.12 | 0 | 0 | 0.1464 | 368.12 | 0.0003251 | 817.59 | 0 | 0 | 0.0003251 | 817.59 | 2023-05-16 06:04:42 | -0.0002767 | 1.008 | 2535.1859 | 0 | 关闭
4706 | 7 | 3 | 恒流放电 | 01:06:30 | 31:46:03 | -0.1331 | 2.0805 | 0.1475 | 370.91 | 0 | 0 | 0.1475 | 370.91 | 0.0003274 | 823.39 | 0 | 0 | 0.0003274 | 823.39 | 2023-05-16 06:05:12 | -0.0002768 | 1.386 | 3485.8806 | 0 | 关闭
4707 | 7 | 3 | 恒流放电 | 01:07:00 | 31:46:33 | -0.133 | 2.081 | 0.1486 | 373.7 | 0 | 0 | 0.1486 | 373.7 | 0.0003297 | 829.19 | 0 | 0 | 0.0003297 | 829.19 | 2023-05-16 06:05:42 | -0.0002769 | 2.2176 | 5577.5207 | 0 | 关闭
4708 | 7 | 3 | 恒流放电 | 01:07:30 | 31:47:03 | -0.1331 | 2.0816 | 0.1497 | 376.49 | 0 | 0 | 0.1497 | 376.49 | 0.000332 | 834.99 | 0 | 0 | 0.000332 | 834.99 | 2023-05-16 06:06:12 | -0.000277 | 1.848 | 4647.9805 | 0 | 关闭
4709 | 7 | 3 | 恒流放电 | 01:08:00 | 31:47:33 | -0.1331 | 2.0821 | 0.1508 | 379.28 | 0 | 0 | 0.1508 | 379.28 | 0.0003343 | 840.8 | 0 | 0 | 0.0003343 | 840.8 | 2023-05-16 06:06:42 | -0.0002771 | 2.2176 | 5577.4648 | 0 | 关闭
4710 | 7 | 3 | 恒流放电 | 01:08:30 | 31:48:03 | -0.1331 | 2.0826 | 0.1519 | 382.07 | 0 | 0 | 0.1519 | 382.07 | 0.0003366 | 846.61 | 0 | 0 | 0.0003366 | 846.61 | 2023-05-16 06:07:12 | -0.0002771 | 2.2176 | 5577.4089 | 0 | 关闭
4711 | 7 | 3 | 恒流放电 | 01:09:00 | 31:48:33 | -0.133 | 2.083 | 0.153 | 384.86 | 0 | 0 | 0.153 | 384.86 | 0.0003389 | 852.41 | 0 | 0 | 0.0003389 | 852.41 | 2023-05-16 06:07:42 | -0.0002771 | 2.772 | 6971.7611 | 0 | 关闭
4712 | 7 | 3 | 恒流放电 | 01:09:30 | 31:49:03 | -0.1331 | 2.0834 | 0.1541 | 387.64 | 0 | 0 | 0.1541 | 387.64 | 0.0003412 | 858.22 | 0 | 0 | 0.0003412 | 858.22 | 2023-05-16 06:08:12 | -0.0002772 | 2.7719 | 6971.5515 | 0 | 关闭
4713 | 7 | 3 | 恒流放电 | 01:10:00 | 31:49:33 | -0.133 | 2.0837 | 0.1552 | 390.43 | 0 | 0 | 0.1552 | 390.43 | 0.0003435 | 864.03 | 0 | 0 | 0.0003435 | 864.03 | 2023-05-16 06:08:42 | -0.0002772 | 3.696 | 9295.7746 | 0 | 关闭
4714 | 7 | 3 | 恒流放电 | 01:10:30 | 31:50:03 | -0.1331 | 2.0842 | 0.1563 | 393.22 | 0 | 0 | 0.1563 | 393.22 | 0.0003459 | 869.85 | 0 | 0 | 0.0003459 | 869.85 | 2023-05-16 06:09:12 | -0.0002773 | 2.2175 | 5577.1853 | 0 | 关闭
4715 | 7 | 3 | 恒流放电 | 01:11:00 | 31:50:33 | -0.133 | 2.0846 | 0.1575 | 396.01 | 0 | 0 | 0.1575 | 396.01 | 0.0003482 | 875.66 | 0 | 0 | 0.0003482 | 875.66 | 2023-05-16 06:09:42 | -0.0002774 | 2.7719 | 6971.6214 | 0 | 关闭
4716 | 7 | 3 | 恒流放电 | 01:11:30 | 31:51:03 | -0.133 | 2.0851 | 0.1586 | 398.8 | 0 | 0 | 0.1586 | 398.8 | 0.0003505 | 881.47 | 0 | 0 | 0.0003505 | 881.47 | 2023-05-16 06:10:12 | -0.0002774 | 2.2175 | 5577.1853 | 0 | 关闭
4717 | 7 | 3 | 恒流放电 | 01:12:00 | 31:51:33 | -0.133 | 2.0856 | 0.1597 | 401.59 | 0 | 0 | 0.1597 | 401.59 | 0.0003528 | 887.29 | 0 | 0 | 0.0003528 | 887.29 | 2023-05-16 06:10:42 | -0.0002774 | 2.2175 | 5577.2971 | 0 | 关闭
4718 | 7 | 3 | 恒流放电 | 01:12:30 | 31:52:03 | -0.133 | 2.0861 | 0.1608 | 404.38 | 0 | 0 | 0.1608 | 404.38 | 0.0003551 | 893.1 | 0 | 0 | 0.0003551 | 893.1 | 2023-05-16 06:11:12 | -0.0002775 | 2.2175 | 5577.1294 | 0 | 关闭
4719 | 7 | 3 | 恒流放电 | 01:13:00 | 31:52:33 | -0.1331 | 2.0865 | 0.1619 | 407.17 | 0 | 0 | 0.1619 | 407.17 | 0.0003574 | 898.92 | 0 | 0 | 0.0003574 | 898.92 | 2023-05-16 06:11:42 | -0.0002776 | 2.7719 | 6971.6913 | 0 | 关闭
4720 | 7 | 3 | 恒流放电 | 01:13:30 | 31:53:03 | -0.133 | 2.087 | 0.163 | 409.95 | 0 | 0 | 0.163 | 409.95 | 0.0003597 | 904.74 | 0 | 0 | 0.0003597 | 904.74 | 2023-05-16 06:12:12 | -0.0002777 | 2.2175 | 5577.2412 | 0 | 关闭
4721 | 7 | 3 | 恒流放电 | 01:14:00 | 31:53:33 | -0.133 | 2.0875 | 0.1641 | 412.74 | 0 | 0 | 0.1641 | 412.74 | 0.000362 | 910.56 | 0 | 0 | 0.000362 | 910.56 | 2023-05-16 06:12:42 | -0.0002777 | 2.2176 | 5577.4648 | 0 | 关闭
4722 | 7 | 3 | 恒流放电 | 01:14:30 | 31:54:03 | -0.133 | 2.088 | 0.1652 | 415.53 | 0 | 0 | 0.1652 | 415.53 | 0.0003644 | 916.38 | 0 | 0 | 0.0003644 | 916.38 | 2023-05-16 06:13:12 | -0.0002778 | 2.2176 | 5577.4089 | 0 | 关闭
4723 | 7 | 3 | 恒流放电 | 01:15:00 | 31:54:33 | -0.1331 | 2.0885 | 0.1663 | 418.32 | 0 | 0 | 0.1663 | 418.32 | 0.0003667 | 922.21 | 0 | 0 | 0.0003667 | 922.21 | 2023-05-16 06:13:42 | -0.0002779 | 2.2176 | 5577.4089 | 0 | 关闭
4724 | 7 | 3 | 恒流放电 | 01:15:30 | 31:55:03 | -0.1331 | 2.0889 | 0.1674 | 421.11 | 0 | 0 | 0.1674 | 421.11 | 0.000369 | 928.03 | 0 | 0 | 0.000369 | 928.03 | 2023-05-16 06:14:12 | -0.000278 | 2.772 | 6971.9008 | 0 | 关闭
4725 | 7 | 3 | 恒流放电 | 01:16:00 | 31:55:33 | -0.1331 | 2.089 | 0.1685 | 423.9 | 0 | 0 | 0.1685 | 423.9 | 0.0003713 | 933.86 | 0 | 0 | 0.0003713 | 933.86 | 2023-05-16 06:14:42 | -0.000278 | 11.088 | 27887.3239 | 0 | 关闭
4726 | 7 | 3 | 恒流放电 | 01:16:30 | 31:56:03 | -0.1331 | 2.0892 | 0.1697 | 426.69 | 0 | 0 | 0.1697 | 426.69 | 0.0003736 | 939.68 | 0 | 0 | 0.0003736 | 939.68 | 2023-05-16 06:15:12 | -0.000278 | 5.544 | 13943.662 | 0 | 关闭
4727 | 7 | 3 | 恒流放电 | 01:17:00 | 31:56:33 | -0.1331 | 2.0893 | 0.1708 | 429.47 | 0 | 0 | 0.1708 | 429.47 | 0.0003759 | 945.51 | 0 | 0 | 0.0003759 | 945.51 | 2023-05-16 06:15:42 | -0.000278 | 11.0879 | 27887.0445 | 0 | 关闭
4728 | 7 | 3 | 恒流放电 | 01:17:30 | 31:57:03 | -0.133 | 2.0895 | 0.1719 | 432.26 | 0 | 0 | 0.1719 | 432.26 | 0.0003783 | 951.34 | 0 | 0 | 0.0003783 | 951.34 | 2023-05-16 06:16:12 | -0.000278 | 5.5439 | 13943.5222 | 0 | 关闭
4729 | 7 | 3 | 恒流放电 | 01:18:00 | 31:57:33 | -0.133 | 2.0895 | 0.173 | 435.05 | 0 | 0 | 0.173 | 435.05 | 0.0003806 | 957.16 | 0 | 0 | 0.0003806 | 957.16 | 2023-05-16 06:16:42 | -0.000278 | 0 | 0 | 0 | 关闭
4730 | 7 | 3 | 恒流放电 | 01:18:30 | 31:58:03 | -0.1331 | 2.0896 | 0.1741 | 437.84 | 0 | 0 | 0.1741 | 437.84 | 0.0003829 | 962.99 | 0 | 0 | 0.0003829 | 962.99 | 2023-05-16 06:17:12 | -0.000278 | 11.0879 | 27887.0445 | 0 | 关闭
4731 | 7 | 3 | 恒流放电 | 01:19:00 | 31:58:33 | -0.1331 | 2.0895 | 0.1752 | 440.63 | 0 | 0 | 0.1752 | 440.63 | 0.0003852 | 968.82 | 0 | 0 | 0.0003852 | 968.82 | 2023-05-16 06:17:42 | -0.000278 | -11.0882 | -27887.8829 | 0 | 关闭
4732 | 7 | 3 | 恒流放电 | 01:19:30 | 31:59:03 | -0.133 | 2.0896 | 0.1763 | 443.42 | 0 | 0 | 0.1763 | 443.42 | 0.0003875 | 974.65 | 0 | 0 | 0.0003875 | 974.65 | 2023-05-16 06:18:12 | -0.000278 | 11.0879 | 27887.0445 | 0 | 关闭
4733 | 7 | 3 | 恒流放电 | 01:20:00 | 31:59:33 | -0.1331 | 2.0898 | 0.1774 | 446.21 | 0 | 0 | 0.1774 | 446.21 | 0.0003898 | 980.47 | 0 | 0 | 0.0003898 | 980.47 | 2023-05-16 06:18:42 | -0.0002781 | 5.5439 | 13943.5222 | 0 | 关闭
4734 | 7 | 3 | 恒流放电 | 01:20:30 | 32:00:03 | -0.133 | 2.0901 | 0.1785 | 449 | 0 | 0 | 0.1785 | 449 | 0.0003922 | 986.3 | 0 | 0 | 0.0003922 | 986.3 | 2023-05-16 06:19:12 | -0.0002781 | 3.696 | 9295.6815 | 0 | 关闭
4735 | 7 | 3 | 恒流放电 | 01:21:00 | 32:00:33 | -0.1331 | 2.0904 | 0.1796 | 451.78 | 0 | 0 | 0.1796 | 451.78 | 0.0003945 | 992.13 | 0 | 0 | 0.0003945 | 992.13 | 2023-05-16 06:19:42 | -0.0002782 | 3.6959 | 9295.4952 | 0 | 关闭
4736 | 7 | 3 | 恒流放电 | 01:21:30 | 32:01:03 | -0.133 | 2.0907 | 0.1807 | 454.57 | 0 | 0 | 0.1807 | 454.57 | 0.0003968 | 997.96 | 0 | 0 | 0.0003968 | 997.96 | 2023-05-16 06:20:12 | -0.0002781 | 3.696 | 9295.6815 | 0 | 关闭
4737 | 7 | 3 | 恒流放电 | 01:22:00 | 32:01:33 | -0.133 | 2.091 | 0.1818 | 457.36 | 0 | 0 | 0.1818 | 457.36 | 0.0003991 | 1003.79 | 0 | 0 | 0.0003991 | 1003.79 | 2023-05-16 06:20:42 | -0.0002782 | 3.696 | 9295.6815 | 0 | 关闭
4738 | 7 | 3 | 恒流放电 | 01:22:30 | 32:02:03 | -0.133 | 2.0912 | 0.183 | 460.15 | 0 | 0 | 0.183 | 460.15 | 0.0004014 | 1009.62 | 0 | 0 | 0.0004014 | 1009.62 | 2023-05-16 06:21:12 | -0.0002782 | 5.5441 | 13943.8017 | 0 | 关闭
4739 | 7 | 3 | 恒流放电 | 01:23:00 | 32:02:33 | -0.1331 | 2.0915 | 0.1841 | 462.94 | 0 | 0 | 0.1841 | 462.94 | 0.0004037 | 1015.46 | 0 | 0 | 0.0004037 | 1015.46 | 2023-05-16 06:21:42 | -0.0002783 | 3.6959 | 9295.5883 | 0 | 关闭
4740 | 7 | 3 | 恒流放电 | 01:23:30 | 32:03:03 | -0.1331 | 2.0918 | 0.1852 | 465.73 | 0 | 0 | 0.1852 | 465.73 | 0.0004061 | 1021.29 | 0 | 0 | 0.0004061 | 1021.29 | 2023-05-16 06:22:12 | -0.0002783 | 3.696 | 9295.6815 | 0 | 关闭
4741 | 7 | 3 | 恒流放电 | 01:24:00 | 32:03:33 | -0.1331 | 2.092 | 0.1863 | 468.52 | 0 | 0 | 0.1863 | 468.52 | 0.0004084 | 1027.12 | 0 | 0 | 0.0004084 | 1027.12 | 2023-05-16 06:22:42 | -0.0002784 | 5.5441 | 13943.8017 | 0 | 关闭
4742 | 7 | 3 | 恒流放电 | 01:24:30 | 32:04:03 | -0.1331 | 2.0922 | 0.1874 | 471.31 | 0 | 0 | 0.1874 | 471.31 | 0.0004107 | 1032.96 | 0 | 0 | 0.0004107 | 1032.96 | 2023-05-16 06:23:12 | -0.0002784 | 5.5439 | 13943.5222 | 0 | 关闭
4743 | 7 | 3 | 恒流放电 | 01:25:00 | 32:04:33 | -0.133 | 2.0923 | 0.1885 | 474.09 | 0 | 0 | 0.1885 | 474.09 | 0.000413 | 1038.79 | 0 | 0 | 0.000413 | 1038.79 | 2023-05-16 06:23:42 | -0.0002784 | 11.0882 | 27887.8829 | 0 | 关闭
4744 | 7 | 3 | 恒流放电 | 01:25:30 | 32:05:03 | -0.133 | 2.0921 | 0.1896 | 476.88 | 0 | 0 | 0.1896 | 476.88 | 0.0004153 | 1044.63 | 0 | 0 | 0.0004153 | 1044.63 | 2023-05-16 06:24:12 | -0.0002784 | -5.544 | -13943.662 | 0 | 关闭
4745 | 7 | 3 | 恒流放电 | 01:26:00 | 32:05:33 | -0.133 | 2.092 | 0.1907 | 479.67 | 0 | 0 | 0.1907 | 479.67 | 0.0004177 | 1050.46 | 0 | 0 | 0.0004177 | 1050.46 | 2023-05-16 06:24:42 | -0.0002783 | -11.088 | -27887.3239 | 0 | 关闭
4746 | 7 | 3 | 恒流放电 | 01:26:30 | 32:06:03 | -0.1331 | 2.092 | 0.1918 | 482.46 | 0 | 0 | 0.1918 | 482.46 | 0.00042 | 1056.29 | 0 | 0 | 0.00042 | 1056.29 | 2023-05-16 06:25:12 | -0.0002784 | 0 | 0 | 0 | 关闭
4747 | 7 | 3 | 恒流放电 | 01:27:00 | 32:06:33 | -0.133 | 2.0918 | 0.1929 | 485.25 | 0 | 0 | 0.1929 | 485.25 | 0.0004223 | 1062.13 | 0 | 0 | 0.0004223 | 1062.13 | 2023-05-16 06:25:42 | -0.0002783 | -5.5441 | -13943.9414 | 0 | 关闭
4748 | 7 | 3 | 恒流放电 | 01:27:30 | 32:07:03 | -0.1331 | 2.0917 | 0.194 | 488.04 | 0 | 0 | 0.194 | 488.04 | 0.0004246 | 1067.96 | 0 | 0 | 0.0004246 | 1067.96 | 2023-05-16 06:26:12 | -0.0002783 | -11.0882 | -27887.8829 | 0 | 关闭
4749 | 7 | 3 | 恒流放电 | 01:28:00 | 32:07:33 | -0.1331 | 2.0915 | 0.1952 | 490.83 | 0 | 0 | 0.1952 | 490.83 | 0.0004269 | 1073.79 | 0 | 0 | 0.0004269 | 1073.79 | 2023-05-16 06:26:42 | -0.0002783 | -5.5439 | -13943.3825 | 0 | 关闭
4750 | 7 | 3 | 恒流放电 | 01:28:30 | 32:08:03 | -0.133 | 2.0916 | 0.1963 | 493.62 | 0 | 0 | 0.1963 | 493.62 | 0.0004293 | 1079.63 | 0 | 0 | 0.0004293 | 1079.63 | 2023-05-16 06:27:12 | -0.0002783 | 11.088 | 27887.3239 | 0 | 关闭
4751 | 7 | 3 | 恒流放电 | 01:29:00 | 32:08:33 | -0.1331 | 2.0916 | 0.1974 | 496.4 | 0 | 0 | 0.1974 | 496.4 | 0.0004316 | 1085.46 | 0 | 0 | 0.0004316 | 1085.46 | 2023-05-16 06:27:42 | -0.0002783 | 0 | 0 | 0 | 关闭
4752 | 7 | 3 | 恒流放电 | 01:29:30 | 32:09:03 | -0.133 | 2.0916 | 0.1985 | 499.19 | 0 | 0 | 0.1985 | 499.19 | 0.0004339 | 1091.29 | 0 | 0 | 0.0004339 | 1091.29 | 2023-05-16 06:28:12 | -0.0002783 | 0 | 0 | 0 | 关闭
4753 | 7 | 3 | 恒流放电 | 01:30:00 | 32:09:33 | -0.133 | 2.0918 | 0.1996 | 501.98 | 0 | 0 | 0.1996 | 501.98 | 0.0004362 | 1097.13 | 0 | 0 | 0.0004362 | 1097.13 | 2023-05-16 06:28:42 | -0.0002783 | 5.544 | 13943.662 | 0 | 关闭
4754 | 7 | 3 | 恒流放电 | 01:30:30 | 32:10:03 | -0.1331 | 2.0919 | 0.2007 | 504.77 | 0 | 0 | 0.2007 | 504.77 | 0.0004385 | 1102.96 | 0 | 0 | 0.0004385 | 1102.96 | 2023-05-16 06:29:12 | -0.0002783 | 11.088 | 27887.3239 | 0 | 关闭
4755 | 7 | 3 | 恒流放电 | 01:31:00 | 32:10:33 | -0.133 | 2.092 | 0.2018 | 507.56 | 0 | 0 | 0.2018 | 507.56 | 0.0004409 | 1108.79 | 0 | 0 | 0.0004409 | 1108.79 | 2023-05-16 06:29:42 | -0.0002783 | 11.088 | 27887.3239 | 0 | 关闭
4756 | 7 | 3 | 恒流放电 | 01:31:30 | 32:11:03 | -0.1331 | 2.0921 | 0.2029 | 510.35 | 0 | 0 | 0.2029 | 510.35 | 0.0004432 | 1114.63 | 0 | 0 | 0.0004432 | 1114.63 | 2023-05-16 06:30:12 | -0.0002784 | 11.0882 | 27887.8829 | 0 | 关闭
4757 | 7 | 3 | 恒流放电 | 01:32:00 | 32:11:33 | -0.133 | 2.0922 | 0.204 | 513.14 | 0 | 0 | 0.204 | 513.14 | 0.0004455 | 1120.46 | 0 | 0 | 0.0004455 | 1120.46 | 2023-05-16 06:30:42 | -0.0002784 | 11.0878 | 27886.765 | 0 | 关闭
4758 | 7 | 3 | 恒流放电 | 01:32:30 | 32:12:03 | -0.133 | 2.0923 | 0.2051 | 515.93 | 0 | 0 | 0.2051 | 515.93 | 0.0004478 | 1126.3 | 0 | 0 | 0.0004478 | 1126.3 | 2023-05-16 06:31:12 | -0.0002784 | 11.0884 | 27888.4418 | 0 | 关闭
4759 | 7 | 3 | 恒流放电 | 01:33:00 | 32:12:33 | -0.133 | 2.0924 | 0.2062 | 518.71 | 0 | 0 | 0.2062 | 518.71 | 0.0004501 | 1132.13 | 0 | 0 | 0.0004501 | 1132.13 | 2023-05-16 06:31:42 | -0.0002784 | 11.088 | 27887.3239 | 0 | 关闭
4760 | 7 | 3 | 恒流放电 | 01:33:30 | 32:13:03 | -0.1331 | 2.0924 | 0.2073 | 521.5 | 0 | 0 | 0.2073 | 521.5 | 0.0004525 | 1137.97 | 0 | 0 | 0.0004525 | 1137.97 | 2023-05-16 06:32:12 | -0.0002784 | 0 | 0 | 0 | 关闭
4761 | 7 | 3 | 恒流放电 | 01:34:00 | 32:13:33 | -0.133 | 2.0922 | 0.2085 | 524.29 | 0 | 0 | 0.2085 | 524.29 | 0.0004548 | 1143.8 | 0 | 0 | 0.0004548 | 1143.8 | 2023-05-16 06:32:42 | -0.0002784 | -5.5441 | -13943.9414 | 0 | 关闭
4762 | 7 | 3 | 恒流放电 | 01:34:30 | 32:14:03 | -0.133 | 2.0921 | 0.2096 | 527.08 | 0 | 0 | 0.2096 | 527.08 | 0.0004571 | 1149.64 | 0 | 0 | 0.0004571 | 1149.64 | 2023-05-16 06:33:12 | -0.0002784 | -11.0878 | -27886.765 | 0 | 关闭
4763 | 7 | 3 | 恒流放电 | 01:35:00 | 32:14:33 | -0.1331 | 2.0919 | 0.2107 | 529.87 | 0 | 0 | 0.2107 | 529.87 | 0.0004594 | 1155.47 | 0 | 0 | 0.0004594 | 1155.47 | 2023-05-16 06:33:42 | -0.0002783 | -5.5441 | -13943.9414 | 0 | 关闭
4764 | 7 | 3 | 恒流放电 | 01:35:30 | 32:15:03 | -0.133 | 2.0916 | 0.2118 | 532.66 | 0 | 0 | 0.2118 | 532.66 | 0.0004617 | 1161.3 | 0 | 0 | 0.0004617 | 1161.3 | 2023-05-16 06:34:12 | -0.0002783 | -3.696 | -9295.7746 | 0 | 关闭
4765 | 7 | 3 | 恒流放电 | 01:36:00 | 32:15:33 | -0.133 | 2.0913 | 0.2129 | 535.45 | 0 | 0 | 0.2129 | 535.45 | 0.0004641 | 1167.14 | 0 | 0 | 0.0004641 | 1167.14 | 2023-05-16 06:34:42 | -0.0002782 | -3.696 | -9295.7746 | 0 | 关闭
4766 | 7 | 3 | 恒流放电 | 01:36:30 | 32:16:03 | -0.1331 | 2.091 | 0.214 | 538.24 | 0 | 0 | 0.214 | 538.24 | 0.0004664 | 1172.97 | 0 | 0 | 0.0004664 | 1172.97 | 2023-05-16 06:35:12 | -0.0002782 | -3.6961 | -9295.961 | 0 | 关闭
4767 | 7 | 3 | 恒流放电 | 01:37:00 | 32:16:33 | -0.133 | 2.0904 | 0.2151 | 541.02 | 0 | 0 | 0.2151 | 541.02 | 0.0004687 | 1178.8 | 0 | 0 | 0.0004687 | 1178.8 | 2023-05-16 06:35:42 | -0.0002781 | -1.848 | -4647.7942 | 0 | 关闭
4768 | 7 | 3 | 恒流放电 | 01:37:30 | 32:17:03 | -0.1331 | 2.09 | 0.2162 | 543.81 | 0 | 0 | 0.2162 | 543.81 | 0.000471 | 1184.63 | 0 | 0 | 0.000471 | 1184.63 | 2023-05-16 06:36:12 | -0.0002781 | -2.7721 | -6971.9707 | 0 | 关闭
4769 | 7 | 3 | 恒流放电 | 01:38:00 | 32:17:33 | -0.1331 | 2.0895 | 0.2173 | 546.6 | 0 | 0 | 0.2173 | 546.6 | 0.0004733 | 1190.46 | 0 | 0 | 0.0004733 | 1190.46 | 2023-05-16 06:36:42 | -0.000278 | -2.2176 | -5577.4648 | 0 | 关闭
4770 | 7 | 3 | 恒流放电 | 01:38:30 | 32:18:03 | -0.1331 | 2.0892 | 0.2184 | 549.39 | 0 | 0 | 0.2184 | 549.39 | 0.0004756 | 1196.28 | 0 | 0 | 0.0004756 | 1196.28 | 2023-05-16 06:37:12 | -0.000278 | -3.6959 | -9295.5883 | 0 | 关闭
4771 | 7 | 3 | 恒流放电 | 01:39:00 | 32:18:33 | -0.1331 | 2.0887 | 0.2195 | 552.18 | 0 | 0 | 0.2195 | 552.18 | 0.000478 | 1202.11 | 0 | 0 | 0.000478 | 1202.11 | 2023-05-16 06:37:42 | -0.0002779 | -2.2176 | -5577.4648 | 0 | 关闭
4772 | 7 | 3 | 恒流放电 | 01:39:30 | 32:19:03 | -0.1331 | 2.0885 | 0.2207 | 554.97 | 0 | 0 | 0.2207 | 554.97 | 0.0004803 | 1207.93 | 0 | 0 | 0.0004803 | 1207.93 | 2023-05-16 06:38:12 | -0.0002779 | -5.5439 | -13943.3825 | 0 | 关闭
4773 | 7 | 3 | 恒流放电 | 01:40:00 | 32:19:33 | -0.133 | 2.0883 | 0.2218 | 557.76 | 0 | 0 | 0.2218 | 557.76 | 0.0004826 | 1213.76 | 0 | 0 | 0.0004826 | 1213.76 | 2023-05-16 06:38:42 | -0.0002778 | -5.544 | -13943.662 | 0 | 关闭
4774 | 7 | 3 | 恒流放电 | 01:40:30 | 32:20:03 | -0.133 | 2.0881 | 0.2229 | 560.55 | 0 | 0 | 0.2229 | 560.55 | 0.0004849 | 1219.58 | 0 | 0 | 0.0004849 | 1219.58 | 2023-05-16 06:39:12 | -0.0002778 | -5.5439 | -13943.3825 | 0 | 关闭
4775 | 7 | 3 | 恒流放电 | 01:41:00 | 32:20:33 | -0.133 | 2.088 | 0.224 | 563.33 | 0 | 0 | 0.224 | 563.33 | 0.0004872 | 1225.4 | 0 | 0 | 0.0004872 | 1225.4 | 2023-05-16 06:39:42 | -0.0002778 | -11.088 | -27887.3239 | 0 | 关闭
4776 | 7 | 3 | 恒流放电 | 01:41:30 | 32:21:03 | -0.133 | 2.0877 | 0.2251 | 566.12 | 0 | 0 | 0.2251 | 566.12 | 0.0004895 | 1231.22 | 0 | 0 | 0.0004895 | 1231.22 | 2023-05-16 06:40:12 | -0.0002777 | -3.6958 | -9295.2157 | 0 | 关闭
4777 | 7 | 3 | 恒流放电 | 01:42:00 | 32:21:33 | -0.133 | 2.0875 | 0.2262 | 568.91 | 0 | 0 | 0.2262 | 568.91 | 0.0004918 | 1237.05 | 0 | 0 | 0.0004918 | 1237.05 | 2023-05-16 06:40:42 | -0.0002777 | -5.5439 | -13943.3825 | 0 | 关闭
4778 | 7 | 3 | 恒流放电 | 01:42:30 | 32:22:03 | -0.133 | 2.0874 | 0.2273 | 571.7 | 0 | 0 | 0.2273 | 571.7 | 0.0004942 | 1242.87 | 0 | 0 | 0.0004942 | 1242.87 | 2023-05-16 06:41:12 | -0.0002777 | -11.088 | -27887.3239 | 0 | 关闭
4779 | 7 | 3 | 恒流放电 | 01:43:00 | 32:22:33 | -0.133 | 2.0872 | 0.2284 | 574.49 | 0 | 0 | 0.2284 | 574.49 | 0.0004965 | 1248.69 | 0 | 0 | 0.0004965 | 1248.69 | 2023-05-16 06:41:42 | -0.0002777 | -5.5439 | -13943.3825 | 0 | 关闭
4780 | 7 | 3 | 恒流放电 | 01:43:30 | 32:23:03 | -0.1331 | 2.0868 | 0.2295 | 577.28 | 0 | 0 | 0.2295 | 577.28 | 0.0004988 | 1254.51 | 0 | 0 | 0.0004988 | 1254.51 | 2023-05-16 06:42:12 | -0.0002777 | -2.772 | -6971.831 | 0 | 关闭
4781 | 7 | 3 | 恒流放电 | 01:44:00 | 32:23:33 | -0.1331 | 2.0862 | 0.2306 | 580.07 | 0 | 0 | 0.2306 | 580.07 | 0.0005011 | 1260.33 | 0 | 0 | 0.0005011 | 1260.33 | 2023-05-16 06:42:42 | -0.0002776 | -1.848 | -4647.7942 | 0 | 关闭
4782 | 7 | 3 | 恒流放电 | 01:44:30 | 32:24:03 | -0.133 | 2.0858 | 0.2317 | 582.86 | 0 | 0 | 0.2317 | 582.86 | 0.0005034 | 1266.14 | 0 | 0 | 0.0005034 | 1266.14 | 2023-05-16 06:43:12 | -0.0002775 | -2.7721 | -6971.9707 | 0 | 关闭
4783 | 7 | 3 | 恒流放电 | 01:45:00 | 32:24:33 | -0.133 | 2.0851 | 0.2329 | 585.64 | 0 | 0 | 0.2329 | 585.64 | 0.0005057 | 1271.96 | 0 | 0 | 0.0005057 | 1271.96 | 2023-05-16 06:43:42 | -0.0002774 | -1.584 | -3983.8236 | 0 | 关闭
4784 | 7 | 3 | 恒流放电 | 01:45:30 | 32:25:03 | -0.1331 | 2.0845 | 0.234 | 588.43 | 0 | 0 | 0.234 | 588.43 | 0.000508 | 1277.77 | 0 | 0 | 0.000508 | 1277.77 | 2023-05-16 06:44:12 | -0.0002774 | -1.848 | -4647.7942 | 0 | 关闭
4785 | 7 | 3 | 恒流放电 | 01:46:00 | 32:25:33 | -0.133 | 2.0838 | 0.2351 | 591.22 | 0 | 0 | 0.2351 | 591.22 | 0.0005104 | 1283.59 | 0 | 0 | 0.0005104 | 1283.59 | 2023-05-16 06:44:42 | -0.0002772 | -1.584 | -3983.8236 | 0 | 关闭
4786 | 7 | 3 | 恒流放电 | 01:46:30 | 32:26:03 | -0.133 | 2.0831 | 0.2362 | 594.01 | 0 | 0 | 0.2362 | 594.01 | 0.0005127 | 1289.4 | 0 | 0 | 0.0005127 | 1289.4 | 2023-05-16 06:45:12 | -0.0002772 | -1.584 | -3983.8236 | 0 | 关闭
4787 | 7 | 3 | 恒流放电 | 01:47:00 | 32:26:33 | -0.1331 | 2.0825 | 0.2373 | 596.8 | 0 | 0 | 0.2373 | 596.8 | 0.000515 | 1295.2 | 0 | 0 | 0.000515 | 1295.2 | 2023-05-16 06:45:42 | -0.0002771 | -1.848 | -4647.7942 | 0 | 关闭
4788 | 7 | 3 | 恒流放电 | 01:47:30 | 32:27:03 | -0.133 | 2.0821 | 0.2384 | 599.59 | 0 | 0 | 0.2384 | 599.59 | 0.0005173 | 1301.01 | 0 | 0 | 0.0005173 | 1301.01 | 2023-05-16 06:46:12 | -0.000277 | -2.7719 | -6971.5515 | 0 | 关闭
4789 | 7 | 3 | 恒流放电 | 01:48:00 | 32:27:33 | -0.133 | 2.0816 | 0.2395 | 602.38 | 0 | 0 | 0.2395 | 602.38 | 0.0005196 | 1306.82 | 0 | 0 | 0.0005196 | 1306.82 | 2023-05-16 06:46:42 | -0.0002769 | -2.2176 | -5577.4648 | 0 | 关闭
4790 | 7 | 3 | 恒流放电 | 01:48:30 | 32:28:03 | -0.133 | 2.0812 | 0.2406 | 605.16 | 0 | 0 | 0.2406 | 605.16 | 0.0005219 | 1312.62 | 0 | 0 | 0.0005219 | 1312.62 | 2023-05-16 06:47:12 | -0.0002769 | -2.7719 | -6971.5515 | 0 | 关闭
4791 | 7 | 3 | 恒流放电 | 01:49:00 | 32:28:33 | -0.1331 | 2.0806 | 0.2417 | 607.95 | 0 | 0 | 0.2417 | 607.95 | 0.0005242 | 1318.42 | 0 | 0 | 0.0005242 | 1318.42 | 2023-05-16 06:47:42 | -0.0002768 | -1.848 | -4647.7942 | 0 | 关闭
4792 | 7 | 3 | 恒流放电 | 01:49:30 | 32:29:03 | -0.1331 | 2.08 | 0.2428 | 610.74 | 0 | 0 | 0.2428 | 610.74 | 0.0005265 | 1324.22 | 0 | 0 | 0.0005265 | 1324.22 | 2023-05-16 06:48:12 | -0.0002768 | -1.8479 | -4647.701 | 0 | 关闭
4793 | 7 | 3 | 恒流放电 | 01:50:00 | 32:29:33 | -0.133 | 2.0795 | 0.2439 | 613.53 | 0 | 0 | 0.2439 | 613.53 | 0.0005288 | 1330.02 | 0 | 0 | 0.0005288 | 1330.02 | 2023-05-16 06:48:42 | -0.0002767 | -2.2175 | -5577.2412 | 0 | 关闭
4794 | 7 | 3 | 恒流放电 | 01:50:30 | 32:30:03 | -0.1331 | 2.0789 | 0.245 | 616.32 | 0 | 0 | 0.245 | 616.32 | 0.0005311 | 1335.82 | 0 | 0 | 0.0005311 | 1335.82 | 2023-05-16 06:49:12 | -0.0002766 | -1.848 | -4647.8873 | 0 | 关闭
4795 | 7 | 3 | 恒流放电 | 01:51:00 | 32:30:33 | -0.1331 | 2.0782 | 0.2462 | 619.11 | 0 | 0 | 0.2462 | 619.11 | 0.0005334 | 1341.62 | 0 | 0 | 0.0005334 | 1341.62 | 2023-05-16 06:49:42 | -0.0002765 | -1.584 | -3983.9833 | 0 | 关闭
4796 | 7 | 3 | 恒流放电 | 01:51:30 | 32:31:03 | -0.133 | 2.0775 | 0.2473 | 621.9 | 0 | 0 | 0.2473 | 621.9 | 0.0005357 | 1347.41 | 0 | 0 | 0.0005357 | 1347.41 | 2023-05-16 06:50:12 | -0.0002764 | -1.5839 | -3983.7437 | 0 | 关闭
4797 | 7 | 3 | 恒流放电 | 01:52:00 | 32:31:33 | -0.1331 | 2.0766 | 0.2484 | 624.69 | 0 | 0 | 0.2484 | 624.69 | 0.000538 | 1353.21 | 0 | 0 | 0.000538 | 1353.21 | 2023-05-16 06:50:42 | -0.0002763 | -1.232 | -3098.5915 | 0 | 关闭
4798 | 7 | 3 | 恒流放电 | 01:52:30 | 32:32:03 | -0.1331 | 2.0755 | 0.2495 | 627.47 | 0 | 0 | 0.2495 | 627.47 | 0.0005403 | 1358.99 | 0 | 0 | 0.0005403 | 1358.99 | 2023-05-16 06:51:12 | -0.0002762 | -1.008 | -2535.2113 | 0 | 关闭
4799 | 7 | 3 | 恒流放电 | 01:53:00 | 32:32:33 | -0.133 | 2.0746 | 0.2506 | 630.26 | 0 | 0 | 0.2506 | 630.26 | 0.0005426 | 1364.78 | 0 | 0 | 0.0005426 | 1364.78 | 2023-05-16 06:51:42 | -0.000276 | -1.232 | -3098.5915 | 0 | 关闭
4800 | 7 | 3 | 恒流放电 | 01:53:30 | 32:33:03 | -0.1331 | 2.0737 | 0.2517 | 633.05 | 0 | 0 | 0.2517 | 633.05 | 0.0005449 | 1370.57 | 0 | 0 | 0.0005449 | 1370.57 | 2023-05-16 06:52:12 | -0.0002759 | -1.232 | -3098.4673 | 0 | 关闭
4801 | 7 | 3 | 恒流放电 | 01:54:00 | 32:33:33 | -0.133 | 2.0726 | 0.2528 | 635.84 | 0 | 0 | 0.2528 | 635.84 | 0.0005472 | 1376.35 | 0 | 0 | 0.0005472 | 1376.35 | 2023-05-16 06:52:42 | -0.0002758 | -1.008 | -2535.2621 | 0 | 关闭
4802 | 7 | 3 | 恒流放电 | 01:54:30 | 32:34:03 | -0.133 | 2.0715 | 0.2539 | 638.63 | 0 | 0 | 0.2539 | 638.63 | 0.0005495 | 1382.13 | 0 | 0 | 0.0005495 | 1382.13 | 2023-05-16 06:53:12 | -0.0002756 | -1.0079 | -2535.0588 | 0 | 关闭
4803 | 7 | 3 | 恒流放电 | 01:55:00 | 32:34:33 | -0.1331 | 2.0703 | 0.255 | 641.42 | 0 | 0 | 0.255 | 641.42 | 0.0005518 | 1387.9 | 0 | 0 | 0.0005518 | 1387.9 | 2023-05-16 06:53:42 | -0.0002755 | -0.924 | -2323.9437 | 0 | 关闭
4804 | 7 | 3 | 恒流放电 | 01:55:30 | 32:35:03 | -0.133 | 2.0687 | 0.2561 | 644.21 | 0 | 0 | 0.2561 | 644.21 | 0.0005541 | 1393.67 | 0 | 0 | 0.0005541 | 1393.67 | 2023-05-16 06:54:12 | -0.0002752 | -0.693 | -1742.8879 | 0 | 关闭
4805 | 7 | 3 | 恒流放电 | 01:56:00 | 32:35:33 | -0.133 | 2.0674 | 0.2572 | 646.99 | 0 | 0 | 0.2572 | 646.99 | 0.0005564 | 1399.44 | 0 | 0 | 0.0005564 | 1399.44 | 2023-05-16 06:54:42 | -0.0002751 | -0.8529 | -2145.1358 | 0 | 关闭
4806 | 7 | 3 | 恒流放电 | 01:56:30 | 32:36:03 | -0.1331 | 2.0662 | 0.2584 | 649.78 | 0 | 0 | 0.2584 | 649.78 | 0.0005587 | 1405.2 | 0 | 0 | 0.0005587 | 1405.2 | 2023-05-16 06:55:12 | -0.0002749 | -0.924 | -2323.8505 | 0 | 关闭
4807 | 7 | 3 | 恒流放电 | 01:57:00 | 32:36:33 | -0.133 | 2.0652 | 0.2595 | 652.57 | 0 | 0 | 0.2595 | 652.57 | 0.000561 | 1410.96 | 0 | 0 | 0.000561 | 1410.96 | 2023-05-16 06:55:42 | -0.0002748 | -1.1088 | -2788.6765 | 0 | 关闭
4808 | 7 | 3 | 恒流放电 | 01:57:30 | 32:37:03 | -0.133 | 2.0641 | 0.2606 | 655.36 | 0 | 0 | 0.2606 | 655.36 | 0.0005633 | 1416.72 | 0 | 0 | 0.0005633 | 1416.72 | 2023-05-16 06:56:12 | -0.0002746 | -1.0079 | -2535.0588 | 0 | 关闭
4809 | 7 | 3 | 恒流放电 | 01:58:00 | 32:37:33 | -0.133 | 2.0628 | 0.2617 | 658.15 | 0 | 0 | 0.2617 | 658.15 | 0.0005656 | 1422.47 | 0 | 0 | 0.0005656 | 1422.47 | 2023-05-16 06:56:42 | -0.0002745 | -0.8529 | -2145.0498 | 0 | 关闭
4810 | 7 | 3 | 恒流放电 | 01:58:30 | 32:38:03 | -0.133 | 2.0616 | 0.2628 | 660.94 | 0 | 0 | 0.2628 | 660.94 | 0.0005679 | 1428.22 | 0 | 0 | 0.0005679 | 1428.22 | 2023-05-16 06:57:12 | -0.0002743 | -0.924 | -2323.9902 | 0 | 关闭
4811 | 7 | 3 | 恒流放电 | 01:59:00 | 32:38:33 | -0.133 | 2.0604 | 0.2639 | 663.73 | 0 | 0 | 0.2639 | 663.73 | 0.0005701 | 1433.97 | 0 | 0 | 0.0005701 | 1433.97 | 2023-05-16 06:57:42 | -0.0002741 | -0.9239 | -2323.7574 | 0 | 关闭
4812 | 7 | 3 | 恒流放电 | 01:59:30 | 32:39:03 | -0.133 | 2.0588 | 0.265 | 666.52 | 0 | 0 | 0.265 | 666.52 | 0.0005724 | 1439.72 | 0 | 0 | 0.0005724 | 1439.72 | 2023-05-16 06:58:12 | -0.0002739 | -0.693 | -1742.9577 | 0 | 关闭
4813 | 7 | 3 | 恒流放电 | 02:00:00 | 32:39:33 | -0.133 | 2.0574 | 0.2661 | 669.3 | 0 | 0 | 0.2661 | 669.3 | 0.0005747 | 1445.45 | 0 | 0 | 0.0005747 | 1445.45 | 2023-05-16 06:58:42 | -0.0002737 | -0.792 | -1991.8719 | 0 | 关闭
4814 | 7 | 3 | 恒流放电 | 02:00:30 | 32:40:03 | -0.1331 | 2.0557 | 0.2672 | 672.09 | 0 | 0 | 0.2672 | 672.09 | 0.000577 | 1451.19 | 0 | 0 | 0.000577 | 1451.19 | 2023-05-16 06:59:12 | -0.0002735 | -0.6522 | -1640.4308 | 0 | 关闭
4815 | 7 | 3 | 恒流放电 | 02:01:00 | 32:40:33 | -0.133 | 2.0537 | 0.2683 | 674.88 | 0 | 0 | 0.2683 | 674.88 | 0.0005793 | 1456.92 | 0 | 0 | 0.0005793 | 1456.92 | 2023-05-16 06:59:42 | -0.0002732 | -0.5544 | -1394.3383 | 0 | 关闭
4816 | 7 | 3 | 恒流放电 | 02:01:30 | 32:41:03 | -0.133 | 2.0517 | 0.2694 | 677.67 | 0 | 0 | 0.2694 | 677.67 | 0.0005815 | 1462.64 | 0 | 0 | 0.0005815 | 1462.64 | 2023-05-16 07:00:12 | -0.000273 | -0.5544 | -1394.3103 | 0 | 关闭
4817 | 7 | 3 | 恒流放电 | 02:02:00 | 32:41:33 | -0.1331 | 2.0494 | 0.2706 | 680.46 | 0 | 0 | 0.2706 | 680.46 | 0.0005838 | 1468.36 | 0 | 0 | 0.0005838 | 1468.36 | 2023-05-16 07:00:42 | -0.0002727 | -0.4821 | -1212.4437 | 0 | 关闭
4818 | 7 | 3 | 恒流放电 | 02:02:30 | 32:42:03 | -0.1331 | 2.0466 | 0.2717 | 683.25 | 0 | 0 | 0.2717 | 683.25 | 0.0005861 | 1474.07 | 0 | 0 | 0.0005861 | 1474.07 | 2023-05-16 07:01:12 | -0.0002723 | -0.396 | -995.9759 | 0 | 关闭
4819 | 7 | 3 | 恒流放电 | 02:03:00 | 32:42:33 | -0.133 | 2.0437 | 0.2728 | 686.04 | 0 | 0 | 0.2728 | 686.04 | 0.0005884 | 1479.78 | 0 | 0 | 0.0005884 | 1479.78 | 2023-05-16 07:01:42 | -0.0002719 | -0.3823 | -961.5933 | 0 | 关闭
4820 | 7 | 3 | 恒流放电 | 02:03:30 | 32:43:03 | -0.1331 | 2.04 | 0.2739 | 688.82 | 0 | 0 | 0.2739 | 688.82 | 0.0005906 | 1485.47 | 0 | 0 | 0.0005906 | 1485.47 | 2023-05-16 07:02:12 | -0.0002714 | -0.2997 | -753.6812 | 0 | 关闭
4821 | 7 | 3 | 恒流放电 | 02:04:00 | 32:43:33 | -0.133 | 2.0366 | 0.275 | 691.61 | 0 | 0 | 0.275 | 691.61 | 0.0005929 | 1491.16 | 0 | 0 | 0.0005929 | 1491.16 | 2023-05-16 07:02:42 | -0.0002709 | -0.3261 | -820.199 | 0 | 关闭
4822 | 7 | 3 | 恒流放电 | 02:04:30 | 32:44:03 | -0.133 | 2.0333 | 0.2761 | 694.4 | 0 | 0 | 0.2761 | 694.4 | 0.0005951 | 1496.83 | 0 | 0 | 0.0005951 | 1496.83 | 2023-05-16 07:03:12 | -0.0002705 | -0.336 | -845.0365 | 0 | 关闭
4823 | 7 | 3 | 恒流放电 | 02:05:00 | 32:44:33 | -0.1331 | 2.0299 | 0.2772 | 697.19 | 0 | 0 | 0.2772 | 697.19 | 0.0005974 | 1502.5 | 0 | 0 | 0.0005974 | 1502.5 | 2023-05-16 07:03:42 | -0.0002701 | -0.3261 | -820.199 | 0 | 关闭
4824 | 7 | 3 | 恒流放电 | 02:05:30 | 32:45:03 | -0.133 | 2.0268 | 0.2783 | 699.98 | 0 | 0 | 0.2783 | 699.98 | 0.0005996 | 1508.15 | 0 | 0 | 0.0005996 | 1508.15 | 2023-05-16 07:04:12 | -0.0002697 | -0.3577 | -899.537 | 0 | 关闭
4825 | 7 | 3 | 恒流放电 | 02:06:00 | 32:45:33 | -0.133 | 2.0236 | 0.2794 | 702.77 | 0 | 0 | 0.2794 | 702.77 | 0.0006019 | 1513.8 | 0 | 0 | 0.0006019 | 1513.8 | 2023-05-16 07:04:42 | -0.0002692 | -0.3465 | -871.4614 | 0 | 关闭
4826 | 7 | 3 | 恒流放电 | 02:06:30 | 32:46:03 | -0.1331 | 2.0201 | 0.2805 | 705.56 | 0 | 0 | 0.2805 | 705.56 | 0.0006041 | 1519.44 | 0 | 0 | 0.0006041 | 1519.44 | 2023-05-16 07:05:12 | -0.0002688 | -0.3168 | -796.7487 | 0 | 关闭
4827 | 7 | 3 | 恒流放电 | 02:07:00 | 32:46:33 | -0.133 | 2.0163 | 0.2816 | 708.34 | 0 | 0 | 0.2816 | 708.34 | 0.0006064 | 1525.07 | 0 | 0 | 0.0006064 | 1525.07 | 2023-05-16 07:05:42 | -0.0002682 | -0.2918 | -733.8622 | 0 | 关闭
4828 | 7 | 3 | 恒流放电 | 02:07:30 | 32:47:03 | -0.133 | 2.0124 | 0.2827 | 711.13 | 0 | 0 | 0.2827 | 711.13 | 0.0006086 | 1530.68 | 0 | 0 | 0.0006086 | 1530.68 | 2023-05-16 07:06:12 | -0.0002677 | -0.2843 | -715.0453 | 0 | 关闭
4829 | 7 | 3 | 恒流放电 | 02:08:00 | 32:47:33 | -0.133 | 2.008 | 0.2839 | 713.92 | 0 | 0 | 0.2839 | 713.92 | 0.0006108 | 1536.29 | 0 | 0 | 0.0006108 | 1536.29 | 2023-05-16 07:06:42 | -0.0002672 | -0.252 | -633.7774 | 0 | 关闭
4830 | 7 | 3 | 恒流放电 | 02:08:30 | 32:48:03 | -0.1331 | 2.0031 | 0.285 | 716.71 | 0 | 0 | 0.285 | 716.71 | 0.0006131 | 1541.88 | 0 | 0 | 0.0006131 | 1541.88 | 2023-05-16 07:07:12 | -0.0002665 | -0.2263 | -569.1177 | 0 | 关闭
4831 | 7 | 3 | 恒流放电 | 02:09:00 | 32:48:33 | -0.133 | 1.9981 | 0.2861 | 719.5 | 0 | 0 | 0.2861 | 719.5 | 0.0006153 | 1547.46 | 0 | 0 | 0.0006153 | 1547.46 | 2023-05-16 07:07:42 | -0.0002658 | -0.2217 | -557.7129 | 0 | 关闭
4832 | 7 | 3 | 恒流放电 | 02:09:30 | 32:49:03 | -0.1331 | 1.9928 | 0.2872 | 722.29 | 0 | 0 | 0.2872 | 722.29 | 0.0006175 | 1553.03 | 0 | 0 | 0.0006175 | 1553.03 | 2023-05-16 07:08:12 | -0.0002652 | -0.2092 | -526.1865 | 0 | 关闭
4833 | 7 | 3 | 恒流放电 | 02:10:00 | 32:49:33 | -0.133 | 1.9869 | 0.2883 | 725.08 | 0 | 0 | 0.2883 | 725.08 | 0.0006197 | 1558.57 | 0 | 0 | 0.0006197 | 1558.57 | 2023-05-16 07:08:42 | -0.0002644 | -0.1879 | -472.6381 | 0 | 关闭
4834 | 7 | 3 | 恒流放电 | 02:10:30 | 32:50:03 | -0.1331 | 1.9805 | 0.2894 | 727.87 | 0 | 0 | 0.2894 | 727.87 | 0.0006219 | 1564.11 | 0 | 0 | 0.0006219 | 1564.11 | 2023-05-16 07:09:12 | -0.0002635 | -0.1732 | -435.7394 | 0 | 关闭
4835 | 7 | 3 | 恒流放电 | 02:11:00 | 32:50:33 | -0.133 | 1.9736 | 0.2905 | 730.65 | 0 | 0 | 0.2905 | 730.65 | 0.0006241 | 1569.62 | 0 | 0 | 0.0006241 | 1569.62 | 2023-05-16 07:09:42 | -0.0002626 | -0.1607 | -404.1641 | 0 | 关闭
4836 | 7 | 3 | 恒流放电 | 02:11:30 | 32:51:03 | -0.1331 | 1.9665 | 0.2916 | 733.44 | 0 | 0 | 0.2916 | 733.44 | 0.0006263 | 1575.11 | 0 | 0 | 0.0006263 | 1575.11 | 2023-05-16 07:10:12 | -0.0002617 | -0.1562 | -392.7556 | 0 | 关闭
4837 | 7 | 3 | 恒流放电 | 02:12:00 | 32:51:33 | -0.133 | 1.9589 | 0.2927 | 736.23 | 0 | 0 | 0.2927 | 736.23 | 0.0006284 | 1580.59 | 0 | 0 | 0.0006284 | 1580.59 | 2023-05-16 07:10:42 | -0.0002606 | -0.1459 | -366.9311 | 0 | 关闭
4838 | 7 | 3 | 恒流放电 | 02:12:30 | 32:52:03 | -0.1331 | 1.9509 | 0.2938 | 739.02 | 0 | 0 | 0.2938 | 739.02 | 0.0006306 | 1586.04 | 0 | 0 | 0.0006306 | 1586.04 | 2023-05-16 07:11:12 | -0.0002596 | -0.1386 | -348.5846 | 0 | 关闭
4839 | 7 | 3 | 恒流放电 | 02:13:00 | 32:52:33 | -0.133 | 1.9425 | 0.2949 | 741.81 | 0 | 0 | 0.2949 | 741.81 | 0.0006328 | 1591.47 | 0 | 0 | 0.0006328 | 1591.47 | 2023-05-16 07:11:42 | -0.0002584 | -0.132 | -331.9853 | 0 | 关闭
4840 | 7 | 3 | 恒流放电 | 02:13:30 | 32:53:03 | -0.133 | 1.9343 | 0.2961 | 744.6 | 0 | 0 | 0.2961 | 744.6 | 0.0006349 | 1596.87 | 0 | 0 | 0.0006349 | 1596.87 | 2023-05-16 07:12:12 | -0.0002574 | -0.1352 | -340.0757 | 0 | 关闭
4841 | 7 | 3 | 恒流放电 | 02:14:00 | 32:53:33 | -0.133 | 1.9259 | 0.2972 | 747.39 | 0 | 0 | 0.2972 | 747.39 | 0.0006371 | 1602.25 | 0 | 0 | 0.0006371 | 1602.25 | 2023-05-16 07:12:42 | -0.0002562 | -0.132 | -331.9786 | 0 | 关闭
4842 | 7 | 3 | 恒流放电 | 02:14:30 | 32:54:03 | -0.133 | 1.9175 | 0.2983 | 750.17 | 0 | 0 | 0.2983 | 750.17 | 0.0006392 | 1607.61 | 0 | 0 | 0.0006392 | 1607.61 | 2023-05-16 07:13:12 | -0.0002551 | -0.132 | -331.9786 | 0 | 关闭
4843 | 7 | 3 | 恒流放电 | 02:15:00 | 32:54:33 | -0.1331 | 1.9087 | 0.2994 | 752.96 | 0 | 0 | 0.2994 | 752.96 | 0.0006413 | 1612.95 | 0 | 0 | 0.0006413 | 1612.95 | 2023-05-16 07:13:42 | -0.000254 | -0.126 | -316.8824 | 0 | 关闭
4844 | 7 | 3 | 恒流放电 | 02:15:30 | 32:55:03 | -0.1331 | 1.9 | 0.3005 | 755.75 | 0 | 0 | 0.3005 | 755.75 | 0.0006434 | 1618.26 | 0 | 0 | 0.0006434 | 1618.26 | 2023-05-16 07:14:12 | -0.0002528 | -0.1275 | -320.5568 | 0 | 关闭
4845 | 7 | 3 | 恒流放电 | 02:16:00 | 32:55:33 | -0.133 | 1.8914 | 0.3016 | 758.54 | 0 | 0 | 0.3016 | 758.54 | 0.0006455 | 1623.55 | 0 | 0 | 0.0006455 | 1623.55 | 2023-05-16 07:14:42 | -0.0002517 | -0.1289 | -324.2647 | 0 | 关闭
4846 | 7 | 3 | 恒流放电 | 02:16:30 | 32:56:03 | -0.133 | 1.8825 | 0.3027 | 761.33 | 0 | 0 | 0.3027 | 761.33 | 0.0006476 | 1628.81 | 0 | 0 | 0.0006476 | 1628.81 | 2023-05-16 07:15:12 | -0.0002505 | -0.1246 | -313.3219 | 0 | 关闭
4847 | 7 | 3 | 恒流放电 | 02:17:00 | 32:56:33 | -0.133 | 1.8737 | 0.3038 | 764.12 | 0 | 0 | 0.3038 | 764.12 | 0.0006497 | 1634.05 | 0 | 0 | 0.0006497 | 1634.05 | 2023-05-16 07:15:42 | -0.0002493 | -0.126 | -316.9014 | 0 | 关闭
4848 | 7 | 3 | 恒流放电 | 02:17:30 | 32:57:03 | -0.133 | 1.8649 | 0.3049 | 766.91 | 0 | 0 | 0.3049 | 766.91 | 0.0006518 | 1639.26 | 0 | 0 | 0.0006518 | 1639.26 | 2023-05-16 07:16:12 | -0.0002481 | -0.126 | -316.8951 | 0 | 关闭
4849 | 7 | 3 | 恒流放电 | 02:18:00 | 32:57:33 | -0.133 | 1.8556 | 0.306 | 769.7 | 0 | 0 | 0.306 | 769.7 | 0.0006538 | 1644.45 | 0 | 0 | 0.0006538 | 1644.45 | 2023-05-16 07:16:42 | -0.0002469 | -0.1192 | -299.8577 | 0 | 关闭
4850 | 7 | 3 | 恒流放电 | 02:18:30 | 32:58:03 | -0.133 | 1.846 | 0.3071 | 772.48 | 0 | 0 | 0.3071 | 772.48 | 0.0006559 | 1649.61 | 0 | 0 | 0.0006559 | 1649.61 | 2023-05-16 07:17:12 | -0.0002456 | -0.1155 | -290.493 | 0 | 关闭
4851 | 7 | 3 | 恒流放电 | 02:18:59 | 32:58:32 | -0.1331 | 1.836 | 0.3082 | 775.24 | 0 | 0 | 0.3082 | 775.24 | 0.0006579 | 1654.67 | 0 | 0 | 0.0006579 | 1654.67 | 2023-05-16 07:17:42 | -0.0002443 | -0.1094 | -275.1565 | 0 | 关闭
4852 | 7 | 3 | 恒流放电 | 02:19:00 | 32:58:33 | -0.133 | 1.8358 | 0.3082 | 775.27 | 0 | 0 | 0.3082 | 775.27 | 0.0006579 | 1654.74 | 0 | 0 | 0.0006579 | 1654.74 | 2023-05-16 07:17:42 | -0.0002443 | -0.0738 | -185.5578 | 0 | 关闭
4853 | 7 | 3 | 恒流放电 | 02:19:28 | 32:59:01 | -0.133 | 1.8258 | 0.3093 | 777.88 | 0 | 0 | 0.3093 | 777.88 | 0.0006598 | 1659.51 | 0 | 0 | 0.0006598 | 1659.51 | 2023-05-16 07:18:10 | -0.0002429 | -0.1035 | -260.2839 | 0 | 关闭
4854 | 7 | 3 | 恒流放电 | 02:19:30 | 32:59:03 | -0.133 | 1.8251 | 0.3094 | 778.06 | 0 | 0 | 0.3094 | 778.06 | 0.00066 | 1659.85 | 0 | 0 | 0.00066 | 1659.85 | 2023-05-16 07:18:12 | -0.0002428 | -0.1056 | -265.5616 | 0 | 关闭
4855 | 7 | 3 | 恒流放电 | 02:19:56 | 32:59:29 | -0.1331 | 1.8151 | 0.3103 | 780.48 | 0 | 0 | 0.3103 | 780.48 | 0.0006617 | 1664.24 | 0 | 0 | 0.0006617 | 1664.24 | 2023-05-16 07:18:38 | -0.0002415 | -0.0961 | -241.689 | 0 | 关闭
4856 | 7 | 3 | 恒流放电 | 02:20:00 | 32:59:33 | -0.1331 | 1.8135 | 0.3105 | 780.85 | 0 | 0 | 0.3105 | 780.85 | 0.000662 | 1664.92 | 0 | 0 | 0.000662 | 1664.92 | 2023-05-16 07:18:42 | -0.0002413 | -0.0924 | -232.4014 | 0 | 关闭
4857 | 7 | 3 | 恒流放电 | 02:20:24 | 32:59:57 | -0.1331 | 1.8035 | 0.3114 | 783.09 | 0 | 0 | 0.3114 | 783.09 | 0.0006636 | 1668.97 | 0 | 0 | 0.0006636 | 1668.97 | 2023-05-16 07:19:06 | -0.00024 | -0.0891 | -224.0331 | 0 | 关闭
4858 | 7 | 3 | 恒流放电 | 02:20:30 | 33:00:03 | -0.1331 | 1.801 | 0.3116 | 783.64 | 0 | 0 | 0.3116 | 783.64 | 0.000664 | 1669.96 | 0 | 0 | 0.000664 | 1669.96 | 2023-05-16 07:19:12 | -0.0002396 | -0.0872 | -219.3606 | 0 | 关闭
4859 | 7 | 3 | 恒流放电 | 02:20:52 | 33:00:25 | -0.1331 | 1.791 | 0.3124 | 785.71 | 0 | 0 | 0.3124 | 785.71 | 0.0006655 | 1673.68 | 0 | 0 | 0.0006655 | 1673.68 | 2023-05-16 07:19:35 | -0.0002383 | -0.0824 | -207.2994 | 0 | 关闭
4860 | 7 | 3 | 恒流放电 | 02:21:00 | 33:00:33 | -0.1331 | 1.7873 | 0.3127 | 786.43 | 0 | 0 | 0.3127 | 786.43 | 0.000666 | 1674.96 | 0 | 0 | 0.000666 | 1674.96 | 2023-05-16 07:19:42 | -0.0002378 | -0.0769 | -193.458 | 0 | 关闭
4861 | 7 | 3 | 恒流放电 | 02:21:19 | 33:00:53 | -0.1331 | 1.7773 | 0.3134 | 788.27 | 0 | 0 | 0.3134 | 788.27 | 0.0006673 | 1678.24 | 0 | 0 | 0.0006673 | 1678.24 | 2023-05-16 07:20:02 | -0.0002365 | -0.0732 | -184.0655 | 0 | 关闭
4862 | 7 | 3 | 恒流放电 | 02:21:30 | 33:01:03 | -0.133 | 1.7721 | 0.3138 | 789.22 | 0 | 0 | 0.3138 | 789.22 | 0.0006679 | 1679.93 | 0 | 0 | 0.0006679 | 1679.93 | 2023-05-16 07:20:12 | -0.0002358 | -0.0725 | -182.3226 | 0 | 关闭
4863 | 7 | 3 | 恒流放电 | 02:21:48 | 33:01:21 | -0.133 | 1.7621 | 0.3145 | 790.92 | 0 | 0 | 0.3145 | 790.92 | 0.0006691 | 1682.93 | 0 | 0 | 0.0006691 | 1682.93 | 2023-05-16 07:20:31 | -0.0002344 | -0.0676 | -170.1151 | 0 | 关闭
4864 | 7 | 3 | 恒流放电 | 02:22:00 | 33:01:33 | -0.133 | 1.7557 | 0.3149 | 792.01 | 0 | 0 | 0.3149 | 792.01 | 0.0006699 | 1684.85 | 0 | 0 | 0.0006699 | 1684.85 | 2023-05-16 07:20:42 | -0.0002336 | -0.0676 | -169.9345 | 0 | 关闭
4865 | 7 | 3 | 恒流放电 | 02:22:17 | 33:01:50 | -0.1331 | 1.7456 | 0.3155 | 793.59 | 0 | 0 | 0.3155 | 793.59 | 0.000671 | 1687.61 | 0 | 0 | 0.000671 | 1687.61 | 2023-05-16 07:20:59 | -0.0002323 | -0.0622 | -156.4558 | 0 | 关闭
4866 | 7 | 3 | 恒流放电 | 02:22:30 | 33:02:03 | -0.133 | 1.7378 | 0.316 | 794.79 | 0 | 0 | 0.316 | 794.79 | 0.0006718 | 1689.72 | 0 | 0 | 0.0006718 | 1689.72 | 2023-05-16 07:21:12 | -0.0002312 | -0.0616 | -154.9324 | 0 | 关闭
4867 | 7 | 3 | 恒流放电 | 02:22:46 | 33:02:19 | -0.133 | 1.7278 | 0.3166 | 796.29 | 0 | 0 | 0.3166 | 796.29 | 0.0006729 | 1692.31 | 0 | 0 | 0.0006729 | 1692.31 | 2023-05-16 07:21:28 | -0.0002299 | -0.0595 | -149.6535 | 0 | 关闭
4868 | 7 | 3 | 恒流放电 | 02:23:00 | 33:02:33 | -0.1331 | 1.719 | 0.3171 | 797.58 | 0 | 0 | 0.3171 | 797.58 | 0.0006737 | 1694.54 | 0 | 0 | 0.0006737 | 1694.54 | 2023-05-16 07:21:42 | -0.0002287 | -0.0584 | -146.8406 | 0 | 关闭
4869 | 7 | 3 | 恒流放电 | 02:23:15 | 33:02:48 | -0.133 | 1.709 | 0.3177 | 798.99 | 0 | 0 | 0.3177 | 798.99 | 0.0006747 | 1696.94 | 0 | 0 | 0.0006747 | 1696.94 | 2023-05-16 07:21:57 | -0.0002274 | -0.0558 | -140.3588 | 0 | 关闭
4870 | 7 | 3 | 恒流放电 | 02:23:28 | 33:03:01 | -0.1331 | 1.7 | 0.3182 | 800.23 | 0 | 0 | 0.3182 | 800.23 | 0.0006755 | 1699.07 | 0 | 0 | 0.0006755 | 1699.07 | 2023-05-16 07:22:11 | -0.0002262 | -0.055 | -138.3921 | 0 | 关闭
4871 | 7 | 4 | 搁置 | 00:00:00 | 33:03:01 | 0 | 1.7146 | 0 | 0 | 0 | 0 | 0 | 0 | 0 | 0 | 0 | 0 | 0 | 0 | 2023-05-16 07:22:11 | 0 | 0 | 0 | 0 | 关闭
4872 | 7 | 4 | 搁置 | 00:00:00 | 33:03:02 | 0 | 1.7305 | 0 | 0 | 0 | 0 | 0 | 0 | 0 | 0 | 0 | 0 | 0 | 0 | 2023-05-16 07:22:11 | 0 | 0 | 0 | 0 | 关闭
4873 | 7 | 4 | 搁置 | 00:00:00 | 33:03:02 | 0 | 1.7433 | 0 | 0 | 0 | 0 | 0 | 0 | 0 | 0 | 0 | 0 | 0 | 0 | 2023-05-16 07:22:12 | 0 | 0 | 0 | 0 | 关闭
4874 | 7 | 4 | 搁置 | 00:00:01 | 33:03:02 | 0 | 1.7538 | 0 | 0 | 0 | 0 | 0 | 0 | 0 | 0 | 0 | 0 | 0 | 0 | 2023-05-16 07:22:12 | 0 | 0 | 0 | 0 | 关闭
4875 | 7 | 4 | 搁置 | 00:00:01 | 33:03:03 | 0 | 1.7639 | 0 | 0 | 0 | 0 | 0 | 0 | 0 | 0 | 0 | 0 | 0 | 0 | 2023-05-16 07:22:12 | 0 | 0 | 0 | 0 | 关闭
4876 | 7 | 4 | 搁置 | 00:00:01 | 33:03:03 | 0 | 1.7749 | 0 | 0 | 0 | 0 | 0 | 0 | 0 | 0 | 0 | 0 | 0 | 0 | 2023-05-16 07:22:13 | 0 | 0 | 0 | 0 | 关闭
4877 | 7 | 4 | 搁置 | 00:00:02 | 33:03:04 | 0 | 1.7857 | 0 | 0 | 0 | 0 | 0 | 0 | 0 | 0 | 0 | 0 | 0 | 0 | 2023-05-16 07:22:13 | 0 | 0 | 0 | 0 | 关闭
4878 | 7 | 4 | 搁置 | 00:00:03 | 33:03:04 | 0 | 1.7958 | 0 | 0 | 0 | 0 | 0 | 0 | 0 | 0 | 0 | 0 | 0 | 0 | 2023-05-16 07:22:14 | 0 | 0 | 0 | 0 | 关闭
4879 | 7 | 4 | 搁置 | 00:00:04 | 33:03:05 | 0 | 1.8061 | 0 | 0 | 0 | 0 | 0 | 0 | 0 | 0 | 0 | 0 | 0 | 0 | 2023-05-16 07:22:15 | 0 | 0 | 0 | 0 | 关闭
4880 | 7 | 4 | 搁置 | 00:00:04 | 33:03:06 | 0 | 1.8163 | 0 | 0 | 0 | 0 | 0 | 0 | 0 | 0 | 0 | 0 | 0 | 0 | 2023-05-16 07:22:16 | 0 | 0 | 0 | 0 | 关闭
4881 | 7 | 4 | 搁置 | 00:00:06 | 33:03:07 | 0 | 1.8271 | 0 | 0 | 0 | 0 | 0 | 0 | 0 | 0 | 0 | 0 | 0 | 0 | 2023-05-16 07:22:17 | 0 | 0 | 0 | 0 | 关闭
4882 | 7 | 4 | 搁置 | 00:00:07 | 33:03:08 | 0 | 1.8373 | 0 | 0 | 0 | 0 | 0 | 0 | 0 | 0 | 0 | 0 | 0 | 0 | 2023-05-16 07:22:18 | 0 | 0 | 0 | 0 | 关闭
4883 | 7 | 4 | 搁置 | 00:00:08 | 33:03:10 | 0 | 1.8477 | 0 | 0 | 0 | 0 | 0 | 0 | 0 | 0 | 0 | 0 | 0 | 0 | 2023-05-16 07:22:19 | 0 | 0 | 0 | 0 | 关闭
4884 | 7 | 4 | 搁置 | 00:00:10 | 33:03:11 | 0 | 1.8581 | 0 | 0 | 0 | 0 | 0 | 0 | 0 | 0 | 0 | 0 | 0 | 0 | 2023-05-16 07:22:21 | 0 | 0 | 0 | 0 | 关闭
4885 | 7 | 4 | 搁置 | 00:00:12 | 33:03:13 | 0 | 1.8686 | 0 | 0 | 0 | 0 | 0 | 0 | 0 | 0 | 0 | 0 | 0 | 0 | 2023-05-16 07:22:23 | 0 | 0 | 0 | 0 | 关闭
4886 | 7 | 4 | 搁置 | 00:00:14 | 33:03:15 | 0 | 1.8787 | 0 | 0 | 0 | 0 | 0 | 0 | 0 | 0 | 0 | 0 | 0 | 0 | 2023-05-16 07:22:25 | 0 | 0 | 0 | 0 | 关闭
4887 | 7 | 4 | 搁置 | 00:00:16 | 33:03:17 | 0 | 1.8888 | 0 | 0 | 0 | 0 | 0 | 0 | 0 | 0 | 0 | 0 | 0 | 0 | 2023-05-16 07:22:27 | 0 | 0 | 0 | 0 | 关闭
4888 | 7 | 4 | 搁置 | 00:00:18 | 33:03:20 | 0 | 1.899 | 0 | 0 | 0 | 0 | 0 | 0 | 0 | 0 | 0 | 0 | 0 | 0 | 2023-05-16 07:22:30 | 0 | 0 | 0 | 0 | 关闭
4889 | 7 | 4 | 搁置 | 00:00:21 | 33:03:23 | 0 | 1.9091 | 0 | 0 | 0 | 0 | 0 | 0 | 0 | 0 | 0 | 0 | 0 | 0 | 2023-05-16 07:22:32 | 0 | 0 | 0 | 0 | 关闭
4890 | 7 | 4 | 搁置 | 00:00:24 | 33:03:26 | 0 | 1.9191 | 0 | 0 | 0 | 0 | 0 | 0 | 0 | 0 | 0 | 0 | 0 | 0 | 2023-05-16 07:22:35 | 0 | 0 | 0 | 0 | 关闭
4891 | 7 | 4 | 搁置 | 00:00:27 | 33:03:29 | 0 | 1.9291 | 0 | 0 | 0 | 0 | 0 | 0 | 0 | 0 | 0 | 0 | 0 | 0 | 2023-05-16 07:22:39 | 0 | 0 | 0 | 0 | 关闭
4892 | 7 | 4 | 搁置 | 00:00:30 | 33:03:31 | 0 | 1.935 | 0 | 0 | 0 | 0 | 0 | 0 | 0 | 0 | 0 | 0 | 0 | 0 | 2023-05-16 07:22:41 | 0 | 0 | 0 | 0 | 关闭
4893 | 7 | 4 | 搁置 | 00:00:33 | 33:03:35 | 0 | 1.945 | 0 | 0 | 0 | 0 | 0 | 0 | 0 | 0 | 0 | 0 | 0 | 0 | 2023-05-16 07:22:45 | 0 | 0 | 0 | 0 | 关闭
4894 | 7 | 4 | 搁置 | 00:00:38 | 33:03:39 | 0 | 1.9551 | 0 | 0 | 0 | 0 | 0 | 0 | 0 | 0 | 0 | 0 | 0 | 0 | 2023-05-16 07:22:49 | 0 | 0 | 0 | 0 | 关闭
4895 | 7 | 4 | 搁置 | 00:00:42 | 33:03:44 | 0 | 1.9653 | 0 | 0 | 0 | 0 | 0 | 0 | 0 | 0 | 0 | 0 | 0 | 0 | 2023-05-16 07:22:54 | 0 | 0 | 0 | 0 | 关闭
4896 | 7 | 4 | 搁置 | 00:00:48 | 33:03:49 | 0 | 1.9753 | 0 | 0 | 0 | 0 | 0 | 0 | 0 | 0 | 0 | 0 | 0 | 0 | 2023-05-16 07:22:59 | 0 | 0 | 0 | 0 | 关闭
4897 | 7 | 4 | 搁置 | 00:00:54 | 33:03:55 | 0 | 1.9854 | 0 | 0 | 0 | 0 | 0 | 0 | 0 | 0 | 0 | 0 | 0 | 0 | 2023-05-16 07:23:05 | 0 | 0 | 0 | 0 | 关闭
4898 | 7 | 4 | 搁置 | 00:01:00 | 33:04:01 | 0 | 1.995 | 0 | 0 | 0 | 0 | 0 | 0 | 0 | 0 | 0 | 0 | 0 | 0 | 2023-05-16 07:23:11 | 0 | 0 | 0 | 0 | 关闭
4899 | 7 | 5 | 恒流充电 | 00:00:00 | 33:04:01 | 0.1329 | 2.0081 | 0 | 0 | 0 | 0 | 0 | 0 | 0 | 0 | 0 | 0 | 0 | 0 | 2023-05-16 07:23:11 | 0.0002668 | 0 | 0 | 0 | 关闭
4900 | 7 | 5 | 恒流充电 | 00:00:00 | 33:04:02 | 0.133 | 2.0282 | 0 | 0.04 | 0 | 0.04 | 0 | 0 | 0 | 0.07 | 0 | 0.07 | 0 | 0 | 2023-05-16 07:23:11 | 0.0002698 | 0.0007 | 1.8481 | 0 | 关闭
4901 | 7 | 5 | 恒流充电 | 00:00:00 | 33:04:02 | 0.133 | 2.0397 | 0 | 0.06 | 0 | 0.06 | 0 | 0 | 0 | 0.11 | 0 | 0.11 | 0 | 0 | 2023-05-16 07:23:12 | 0.0002714 | 0.0006 | 1.6166 | 0 | 关闭
4902 | 7 | 5 | 恒流充电 | 00:00:00 | 33:04:02 | 0.133 | 2.0534 | 0 | 0.08 | 0 | 0.08 | 0 | 0 | 1e-07 | 0.17 | 1e-07 | 0.17 | 0 | 0 | 2023-05-16 07:23:12 | 0.0002732 | 0.0008 | 2.0357 | 0 | 关闭
4903 | 7 | 5 | 恒流充电 | 00:00:01 | 33:04:02 | 0.1331 | 2.0658 | 0 | 0.11 | 0 | 0.11 | 0 | 0 | 1e-07 | 0.23 | 1e-07 | 0.23 | 0 | 0 | 2023-05-16 07:23:12 | 0.0002749 | 0.0009 | 2.2486 | 0 | 关闭
4904 | 7 | 5 | 恒流充电 | 00:00:01 | 33:04:03 | 0.133 | 2.0789 | 0.0001 | 0.15 | 0.0001 | 0.15 | 0 | 0 | 1e-07 | 0.3 | 1e-07 | 0.3 | 0 | 0 | 2023-05-16 07:23:13 | 0.0002766 | 0.0011 | 2.8388 | 0 | 关闭
4905 | 7 | 5 | 恒流充电 | 00:00:02 | 33:04:03 | 0.133 | 2.0905 | 0.0001 | 0.19 | 0.0001 | 0.19 | 0 | 0 | 2e-07 | 0.38 | 2e-07 | 0.38 | 0 | 0 | 2023-05-16 07:23:13 | 0.0002781 | 0.0013 | 3.2047 | 0 | 关闭
4906 | 7 | 5 | 恒流充电 | 00:00:02 | 33:04:04 | 0.133 | 2.102 | 0.0001 | 0.22 | 0.0001 | 0.22 | 0 | 0 | 2e-07 | 0.46 | 2e-07 | 0.46 | 0 | 0 | 2023-05-16 07:23:13 | 0.0002797 | 0.0013 | 3.2332 | 0 | 关闭
4907 | 7 | 5 | 恒流充电 | 00:00:02 | 33:04:04 | 0.133 | 2.1142 | 0.0001 | 0.27 | 0.0001 | 0.27 | 0 | 0 | 2e-07 | 0.56 | 2e-07 | 0.56 | 0 | 0 | 2023-05-16 07:23:14 | 0.0002813 | 0.0015 | 3.8093 | 0 | 关闭
4908 | 7 | 5 | 恒流充电 | 00:00:03 | 33:04:05 | 0.133 | 2.1262 | 0.0001 | 0.32 | 0.0001 | 0.32 | 0 | 0 | 3e-07 | 0.66 | 3e-07 | 0.66 | 0 | 0 | 2023-05-16 07:23:14 | 0.0002829 | 0.0015 | 3.8728 | 0 | 关闭
4909 | 7 | 5 | 恒流充电 | 00:00:03 | 33:04:05 | 0.133 | 2.1373 | 0.0001 | 0.36 | 0.0001 | 0.36 | 0 | 0 | 3e-07 | 0.76 | 3e-07 | 0.76 | 0 | 0 | 2023-05-16 07:23:15 | 0.0002844 | 0.0017 | 4.1874 | 0 | 关闭
4910 | 7 | 5 | 恒流充电 | 00:00:04 | 33:04:06 | 0.1331 | 2.1473 | 0.0002 | 0.41 | 0.0002 | 0.41 | 0 | 0 | 3e-07 | 0.86 | 3e-07 | 0.86 | 0 | 0 | 2023-05-16 07:23:15 | 0.0002857 | 0.0018 | 4.648 | 0 | 关闭
4911 | 7 | 5 | 恒流充电 | 00:00:05 | 33:04:06 | 0.1331 | 2.1588 | 0.0002 | 0.46 | 0.0002 | 0.46 | 0 | 0 | 4e-07 | 0.98 | 4e-07 | 0.98 | 0 | 0 | 2023-05-16 07:23:16 | 0.0002872 | 0.0019 | 4.8491 | 0 | 关闭
4912 | 7 | 5 | 恒流充电 | 00:00:05 | 33:04:07 | 0.133 | 2.1691 | 0.0002 | 0.52 | 0.0002 | 0.52 | 0 | 0 | 4e-07 | 1.1 | 4e-07 | 1.1 | 0 | 0 | 2023-05-16 07:23:17 | 0.0002886 | 0.0022 | 5.4154 | 0 | 关闭
4913 | 7 | 5 | 恒流充电 | 00:00:06 | 33:04:08 | 0.133 | 2.1794 | 0.0002 | 0.59 | 0.0002 | 0.59 | 0 | 0 | 5e-07 | 1.24 | 5e-07 | 1.24 | 0 | 0 | 2023-05-16 07:23:17 | 0.0002899 | 0.0025 | 6.3169 | 0 | 关闭
4914 | 7 | 5 | 恒流充电 | 00:00:07 | 33:04:08 | 0.1331 | 2.1903 | 0.0003 | 0.66 | 0.0003 | 0.66 | 0 | 0 | 6e-07 | 1.4 | 6e-07 | 1.4 | 0 | 0 | 2023-05-16 07:23:18 | 0.0002915 | 0.0027 | 6.8229 | 0 | 关闭
4915 | 7 | 5 | 恒流充电 | 00:00:08 | 33:04:09 | 0.1331 | 2.2011 | 0.0003 | 0.75 | 0.0003 | 0.75 | 0 | 0 | 6e-07 | 1.6 | 6e-07 | 1.6 | 0 | 0 | 2023-05-16 07:23:19 | 0.0002929 | 0.0034 | 8.6081 | 0 | 关闭
4916 | 7 | 5 | 恒流充电 | 00:00:09 | 33:04:10 | 0.1331 | 2.2111 | 0.0003 | 0.86 | 0.0003 | 0.86 | 0 | 0 | 7e-07 | 1.83 | 7e-07 | 1.83 | 0 | 0 | 2023-05-16 07:23:20 | 0.0002942 | 0.0041 | 10.2252 | 0 | 关闭
4917 | 7 | 5 | 恒流充电 | 00:00:10 | 33:04:12 | 0.1331 | 2.2214 | 0.0004 | 0.99 | 0.0004 | 0.99 | 0 | 0 | 9e-07 | 2.14 | 9e-07 | 2.14 | 0 | 0 | 2023-05-16 07:23:22 | 0.0002956 | 0.0054 | 13.5386 | 0 | 关闭
4918 | 7 | 5 | 恒流充电 | 00:00:12 | 33:04:14 | 0.1331 | 2.2316 | 0.0005 | 1.18 | 0.0005 | 1.18 | 0 | 0 | 1e-06 | 2.55 | 1e-06 | 2.55 | 0 | 0 | 2023-05-16 07:23:24 | 0.000297 | 0.0072 | 18.2282 | 0 | 关闭
4919 | 7 | 5 | 恒流充电 | 00:00:15 | 33:04:17 | 0.1331 | 2.2416 | 0.0006 | 1.44 | 0.0006 | 1.44 | 0 | 0 | 1.2e-06 | 3.14 | 1.2e-06 | 3.14 | 0 | 0 | 2023-05-16 07:23:26 | 0.0002983 | 0.0103 | 26.0298 | 0 | 关闭
4920 | 7 | 5 | 恒流充电 | 00:00:19 | 33:04:21 | 0.133 | 2.2516 | 0.0007 | 1.82 | 0.0007 | 1.82 | 0 | 0 | 1.6e-06 | 3.99 | 1.6e-06 | 3.99 | 0 | 0 | 2023-05-16 07:23:31 | 0.0002996 | 0.0152 | 38.1155 | 0 | 关闭
4921 | 7 | 5 | 恒流充电 | 00:00:25 | 33:04:27 | 0.1331 | 2.2616 | 0.0009 | 2.37 | 0.0009 | 2.37 | 0 | 0 | 2.1e-06 | 5.23 | 2.1e-06 | 5.23 | 0 | 0 | 2023-05-16 07:23:36 | 0.0003009 | 0.0218 | 54.8478 | 0 | 关闭
4922 | 7 | 5 | 恒流充电 | 00:00:30 | 33:04:31 | 0.1331 | 2.2669 | 0.0011 | 2.79 | 0.0011 | 2.79 | 0 | 0 | 2.5e-06 | 6.18 | 2.5e-06 | 6.18 | 0 | 0 | 2023-05-16 07:23:41 | 0.0003017 | 0.0314 | 78.9288 | 0 | 关闭
4923 | 7 | 5 | 恒流充电 | 00:00:41 | 33:04:43 | 0.1331 | 2.2769 | 0.0015 | 3.84 | 0.0015 | 3.84 | 0 | 0 | 3.4e-06 | 8.56 | 3.4e-06 | 8.56 | 0 | 0 | 2023-05-16 07:23:52 | 0.000303 | 0.0418 | 105.0476 | 0 | 关闭
4924 | 7 | 5 | 恒流充电 | 00:00:59 | 33:05:01 | 0.1331 | 2.2869 | 0.0022 | 5.57 | 0.0022 | 5.57 | 0 | 0 | 5e-06 | 12.51 | 5e-06 | 12.51 | 0 | 0 | 2023-05-16 07:24:11 | 0.0003043 | 0.0687 | 172.9083 | 0 | 关闭
4925 | 7 | 5 | 恒流充电 | 00:01:00 | 33:05:01 | 0.1331 | 2.2869 | 0.0022 | 5.58 | 0.0022 | 5.58 | 0 | 0 | 5e-06 | 12.53 | 5e-06 | 12.53 | 0 | 0 | 2023-05-16 07:24:11 | 0.0003043 | 0 | 0 | 0 | 关闭
4926 | 7 | 5 | 恒流充电 | 00:01:30 | 33:05:31 | 0.133 | 2.2945 | 0.0033 | 8.37 | 0.0033 | 8.37 | 0 | 0 | 7.5e-06 | 18.92 | 7.5e-06 | 18.92 | 0 | 0 | 2023-05-16 07:24:41 | 0.0003053 | 0.1459 | 366.9247 | 0 | 关闭
4927 | 7 | 5 | 恒流充电 | 00:02:00 | 33:06:01 | 0.133 | 2.2964 | 0.0044 | 11.15 | 0.0044 | 11.15 | 0 | 0 | 1.01e-05 | 25.32 | 1.01e-05 | 25.32 | 0 | 0 | 2023-05-16 07:25:11 | 0.0003055 | 0.5835 | 1467.673 | 0 | 关闭
4928 | 7 | 5 | 恒流充电 | 00:02:30 | 33:06:31 | 0.133 | 2.2951 | 0.0055 | 13.94 | 0.0055 | 13.94 | 0 | 0 | 1.26e-05 | 31.73 | 1.26e-05 | 31.73 | 0 | 0 | 2023-05-16 07:25:41 | 0.0003053 | -0.8529 | -2145.0337 | 0 | 关闭
4929 | 7 | 5 | 恒流充电 | 00:03:00 | 33:07:01 | 0.133 | 2.2922 | 0.0067 | 16.73 | 0.0067 | 16.73 | 0 | 0 | 1.52e-05 | 38.12 | 1.52e-05 | 38.12 | 0 | 0 | 2023-05-16 07:26:11 | 0.0003049 | -0.3823 | -961.562 | 0 | 关闭
4930 | 7 | 5 | 恒流充电 | 00:03:30 | 33:07:31 | 0.133 | 2.2886 | 0.0078 | 19.52 | 0.0078 | 19.52 | 0 | 0 | 1.77e-05 | 44.51 | 1.77e-05 | 44.51 | 0 | 0 | 2023-05-16 07:26:41 | 0.0003045 | -0.308 | -774.5897 | 0 | 关闭
4931 | 7 | 5 | 恒流充电 | 00:04:00 | 33:08:01 | 0.133 | 2.2849 | 0.0089 | 22.31 | 0.0089 | 22.31 | 0 | 0 | 2.02e-05 | 50.89 | 2.02e-05 | 50.89 | 0 | 0 | 2023-05-16 07:27:11 | 0.000304 | -0.2997 | -753.6529 | 0 | 关闭
4932 | 7 | 5 | 恒流充电 | 00:04:30 | 33:08:31 | 0.1331 | 2.2811 | 0.01 | 25.1 | 0.01 | 25.1 | 0 | 0 | 2.28e-05 | 57.25 | 2.28e-05 | 57.25 | 0 | 0 | 2023-05-16 07:27:41 | 0.0003035 | -0.2918 | -733.82 | 0 | 关闭
4933 | 7 | 5 | 恒流充电 | 00:05:00 | 33:09:01 | 0.133 | 2.2775 | 0.0111 | 27.89 | 0.0111 | 27.89 | 0 | 0 | 2.53e-05 | 63.61 | 2.53e-05 | 63.61 | 0 | 0 | 2023-05-16 07:28:11 | 0.000303 | -0.308 | -774.5858 | 0 | 关闭
4934 | 7 | 5 | 恒流充电 | 00:05:30 | 33:09:31 | 0.133 | 2.2741 | 0.0122 | 30.67 | 0.0122 | 30.67 | 0 | 0 | 2.78e-05 | 69.95 | 2.78e-05 | 69.95 | 0 | 0 | 2023-05-16 07:28:41 | 0.0003025 | -0.3261 | -820.1517 | 0 | 关闭
4935 | 7 | 5 | 恒流充电 | 00:06:00 | 33:10:01 | 0.1331 | 2.2711 | 0.0133 | 33.46 | 0.0133 | 33.46 | 0 | 0 | 3.03e-05 | 76.29 | 3.03e-05 | 76.29 | 0 | 0 | 2023-05-16 07:29:11 | 0.0003022 | -0.3696 | -929.482 | 0 | 关闭
4936 | 7 | 5 | 恒流充电 | 00:06:30 | 33:10:31 | 0.133 | 2.2686 | 0.0144 | 36.25 | 0.0144 | 36.25 | 0 | 0 | 3.28e-05 | 82.62 | 3.28e-05 | 82.62 | 0 | 0 | 2023-05-16 07:29:41 | 0.0003018 | -0.4435 | -1115.3896 | 0 | 关闭
4937 | 7 | 5 | 恒流充电 | 00:07:00 | 33:11:01 | 0.133 | 2.266 | 0.0155 | 39.04 | 0.0155 | 39.04 | 0 | 0 | 3.54e-05 | 88.94 | 3.54e-05 | 88.94 | 0 | 0 | 2023-05-16 07:30:11 | 0.0003014 | -0.4264 | -1072.4685 | 0 | 关闭
4938 | 7 | 5 | 恒流充电 | 00:07:30 | 33:11:31 | 0.133 | 2.2634 | 0.0166 | 41.83 | 0.0166 | 41.83 | 0 | 0 | 3.79e-05 | 95.26 | 3.79e-05 | 95.26 | 0 | 0 | 2023-05-16 07:30:41 | 0.0003011 | -0.4264 | -1072.4873 | 0 | 关闭
4939 | 7 | 5 | 恒流充电 | 00:08:00 | 33:12:01 | 0.133 | 2.261 | 0.0177 | 44.62 | 0.0177 | 44.62 | 0 | 0 | 4.04e-05 | 101.57 | 4.04e-05 | 101.57 | 0 | 0 | 2023-05-16 07:31:11 | 0.0003008 | -0.462 | -1161.8554 | 0 | 关闭
4940 | 7 | 5 | 恒流充电 | 00:08:30 | 33:12:31 | 0.133 | 2.2591 | 0.0188 | 47.41 | 0.0188 | 47.41 | 0 | 0 | 4.29e-05 | 107.87 | 4.29e-05 | 107.87 | 0 | 0 | 2023-05-16 07:31:41 | 0.0003006 | -0.5835 | -1467.5958 | 0 | 关闭
4941 | 7 | 5 | 恒流充电 | 00:09:00 | 33:13:01 | 0.133 | 2.2574 | 0.02 | 50.19 | 0.02 | 50.19 | 0 | 0 | 4.54e-05 | 114.16 | 4.54e-05 | 114.16 | 0 | 0 | 2023-05-16 07:32:11 | 0.0003003 | -0.6522 | -1640.2582 | 0 | 关闭
4942 | 7 | 5 | 恒流充电 | 00:09:30 | 33:13:31 | 0.133 | 2.2559 | 0.0211 | 52.98 | 0.0211 | 52.98 | 0 | 0 | 4.79e-05 | 120.46 | 4.79e-05 | 120.46 | 0 | 0 | 2023-05-16 07:32:41 | 0.0003001 | -0.7391 | -1858.9593 | 0 | 关闭
4943 | 7 | 5 | 恒流充电 | 00:10:00 | 33:14:01 | 0.133 | 2.2545 | 0.0222 | 55.77 | 0.0222 | 55.77 | 0 | 0 | 5.04e-05 | 126.75 | 5.04e-05 | 126.75 | 0 | 0 | 2023-05-16 07:33:11 | 0.0003 | -0.7919 | -1991.7321 | 0 | 关闭
4944 | 7 | 5 | 恒流充电 | 00:10:30 | 33:14:31 | 0.133 | 2.2532 | 0.0233 | 58.56 | 0.0233 | 58.56 | 0 | 0 | 5.29e-05 | 133.03 | 5.29e-05 | 133.03 | 0 | 0 | 2023-05-16 07:33:41 | 0.0002998 | -0.8528 | -2144.9423 | 0 | 关闭
4945 | 7 | 5 | 恒流充电 | 00:11:00 | 33:15:01 | 0.133 | 2.2521 | 0.0244 | 61.35 | 0.0244 | 61.35 | 0 | 0 | 5.54e-05 | 139.31 | 5.54e-05 | 139.31 | 0 | 0 | 2023-05-16 07:34:11 | 0.0002996 | -1.0079 | -2534.9572 | 0 | 关闭
4946 | 7 | 5 | 恒流充电 | 00:11:30 | 33:15:31 | 0.133 | 2.2512 | 0.0255 | 64.14 | 0.0255 | 64.14 | 0 | 0 | 5.79e-05 | 145.59 | 5.79e-05 | 145.59 | 0 | 0 | 2023-05-16 07:34:41 | 0.0002995 | -1.2319 | -3098.3199 | 0 | 关闭
4947 | 7 | 5 | 恒流充电 | 00:12:00 | 33:16:01 | 0.133 | 2.2504 | 0.0266 | 66.92 | 0.0266 | 66.92 | 0 | 0 | 6.04e-05 | 151.87 | 6.04e-05 | 151.87 | 0 | 0 | 2023-05-16 07:35:11 | 0.0002994 | -1.3859 | -3485.5749 | 0 | 关闭
4948 | 7 | 5 | 恒流充电 | 00:12:30 | 33:16:31 | 0.133 | 2.25 | 0.0277 | 69.71 | 0.0277 | 69.71 | 0 | 0 | 6.29e-05 | 158.14 | 6.29e-05 | 158.14 | 0 | 0 | 2023-05-16 07:35:41 | 0.0002993 | -2.7717 | -6971.1673 | 0 | 关闭
4949 | 7 | 5 | 恒流充电 | 00:13:00 | 33:17:01 | 0.133 | 2.2497 | 0.0288 | 72.5 | 0.0288 | 72.5 | 0 | 0 | 6.54e-05 | 164.41 | 6.54e-05 | 164.41 | 0 | 0 | 2023-05-16 07:36:11 | 0.0002993 | -3.6957 | -9294.9829 | 0 | 关闭
4950 | 7 | 5 | 恒流充电 | 00:13:30 | 33:17:31 | 0.133 | 2.2493 | 0.0299 | 75.29 | 0.0299 | 75.29 | 0 | 0 | 6.79e-05 | 170.69 | 6.79e-05 | 170.69 | 0 | 0 | 2023-05-16 07:36:41 | 0.0002992 | -2.7717 | -6971.1847 | 0 | 关闭
4951 | 7 | 5 | 恒流充电 | 00:14:00 | 33:18:01 | 0.133 | 2.249 | 0.031 | 78.08 | 0.031 | 78.08 | 0 | 0 | 7.04e-05 | 176.96 | 7.04e-05 | 176.96 | 0 | 0 | 2023-05-16 07:37:11 | 0.0002992 | -3.6957 | -9294.9363 | 0 | 关闭
4952 | 7 | 5 | 恒流充电 | 00:14:30 | 33:18:31 | 0.133 | 2.2487 | 0.0322 | 80.87 | 0.0322 | 80.87 | 0 | 0 | 7.29e-05 | 183.23 | 7.29e-05 | 183.23 | 0 | 0 | 2023-05-16 07:37:41 | 0.0002992 | -3.6956 | -9294.8897 | 0 | 关闭
4953 | 7 | 5 | 恒流充电 | 00:15:00 | 33:19:01 | 0.133 | 2.2486 | 0.0333 | 83.66 | 0.0333 | 83.66 | 0 | 0 | 7.53e-05 | 189.5 | 7.53e-05 | 189.5 | 0 | 0 | 2023-05-16 07:38:11 | 0.0002992 | -11.0869 | -27884.5294 | 0 | 关闭
4954 | 7 | 5 | 恒流充电 | 00:15:30 | 33:19:31 | 0.133 | 2.2485 | 0.0344 | 86.44 | 0.0344 | 86.44 | 0 | 0 | 7.78e-05 | 195.77 | 7.78e-05 | 195.77 | 0 | 0 | 2023-05-16 07:38:41 | 0.0002991 | -11.087 | -27884.739 | 0 | 关闭
4955 | 7 | 5 | 恒流充电 | 00:16:00 | 33:20:01 | 0.1331 | 2.2483 | 0.0355 | 89.23 | 0.0355 | 89.23 | 0 | 0 | 8.03e-05 | 202.04 | 8.03e-05 | 202.04 | 0 | 0 | 2023-05-16 07:39:11 | 0.0002992 | -5.5435 | -13942.3346 | 0 | 关闭
4956 | 7 | 5 | 恒流充电 | 00:16:30 | 33:20:31 | 0.1331 | 2.2481 | 0.0366 | 92.02 | 0.0366 | 92.02 | 0 | 0 | 8.28e-05 | 208.31 | 8.28e-05 | 208.31 | 0 | 0 | 2023-05-16 07:39:41 | 0.0002991 | -5.5436 | -13942.5791 | 0 | 关闭
4957 | 7 | 5 | 恒流充电 | 00:17:00 | 33:21:01 | 0.133 | 2.2479 | 0.0377 | 94.81 | 0.0377 | 94.81 | 0 | 0 | 8.53e-05 | 214.58 | 8.53e-05 | 214.58 | 0 | 0 | 2023-05-16 07:40:11 | 0.0002991 | -5.5436 | -13942.6489 | 0 | 关闭
4958 | 7 | 5 | 恒流充电 | 00:17:30 | 33:21:31 | 0.133 | 2.2477 | 0.0388 | 97.6 | 0.0388 | 97.6 | 0 | 0 | 8.78e-05 | 220.85 | 8.78e-05 | 220.85 | 0 | 0 | 2023-05-16 07:40:41 | 0.0002991 | -5.5436 | -13942.5791 | 0 | 关闭
4959 | 7 | 5 | 恒流充电 | 00:18:00 | 33:22:01 | 0.133 | 2.2475 | 0.0399 | 100.39 | 0.0399 | 100.39 | 0 | 0 | 9.03e-05 | 227.11 | 9.03e-05 | 227.11 | 0 | 0 | 2023-05-16 07:41:11 | 0.000299 | -5.5435 | -13942.3346 | 0 | 关闭
4960 | 7 | 5 | 恒流充电 | 00:18:30 | 33:22:31 | 0.1331 | 2.2472 | 0.041 | 103.17 | 0.041 | 103.17 | 0 | 0 | 9.28e-05 | 233.38 | 9.28e-05 | 233.38 | 0 | 0 | 2023-05-16 07:41:41 | 0.000299 | -3.6957 | -9295.0294 | 0 | 关闭
4961 | 7 | 5 | 恒流充电 | 00:19:00 | 33:23:01 | 0.133 | 2.247 | 0.0421 | 105.96 | 0.0421 | 105.96 | 0 | 0 | 9.53e-05 | 239.65 | 9.53e-05 | 239.65 | 0 | 0 | 2023-05-16 07:42:11 | 0.000299 | -5.5435 | -13942.5092 | 0 | 关闭
4962 | 7 | 5 | 恒流充电 | 00:19:30 | 33:23:31 | 0.133 | 2.2469 | 0.0432 | 108.75 | 0.0432 | 108.75 | 0 | 0 | 9.78e-05 | 245.91 | 9.78e-05 | 245.91 | 0 | 0 | 2023-05-16 07:42:41 | 0.000299 | -11.0872 | -27885.3678 | 0 | 关闭
4963 | 7 | 5 | 恒流充电 | 00:20:00 | 33:24:01 | 0.133 | 2.2467 | 0.0443 | 111.54 | 0.0443 | 111.54 | 0 | 0 | 0.0001003 | 252.18 | 0.0001003 | 252.18 | 0 | 0 | 2023-05-16 07:43:11 | 0.0002989 | -5.5436 | -13942.5791 | 0 | 关闭
4964 | 7 | 5 | 恒流充电 | 00:20:30 | 33:24:31 | 0.133 | 2.2467 | 0.0455 | 114.33 | 0.0455 | 114.33 | 0 | 0 | 0.0001028 | 258.44 | 0.0001028 | 258.44 | 0 | 0 | 2023-05-16 07:43:41 | 0.0002989 | 0 | 0 | 0 | 关闭
4965 | 7 | 5 | 恒流充电 | 00:21:00 | 33:25:01 | 0.1331 | 2.2466 | 0.0466 | 117.12 | 0.0466 | 117.12 | 0 | 0 | 0.0001052 | 264.71 | 0.0001052 | 264.71 | 0 | 0 | 2023-05-16 07:44:11 | 0.0002989 | -11.0872 | -27885.228 | 0 | 关闭
4966 | 7 | 5 | 恒流充电 | 00:21:30 | 33:25:31 | 0.1331 | 2.2467 | 0.0477 | 119.91 | 0.0477 | 119.91 | 0 | 0 | 0.0001077 | 270.97 | 0.0001077 | 270.97 | 0 | 0 | 2023-05-16 07:44:41 | 0.0002989 | 11.0873 | 27885.6472 | 0 | 关闭
4967 | 7 | 5 | 恒流充电 | 00:22:00 | 33:26:01 | 0.133 | 2.2467 | 0.0488 | 122.69 | 0.0488 | 122.69 | 0 | 0 | 0.0001102 | 277.24 | 0.0001102 | 277.24 | 0 | 0 | 2023-05-16 07:45:11 | 0.0002989 | 0 | 0 | 0 | 关闭
4968 | 7 | 5 | 恒流充电 | 00:22:30 | 33:26:31 | 0.133 | 2.2469 | 0.0499 | 125.48 | 0.0499 | 125.48 | 0 | 0 | 0.0001127 | 283.5 | 0.0001127 | 283.5 | 0 | 0 | 2023-05-16 07:45:41 | 0.0002989 | 5.5437 | 13942.8236 | 0 | 关闭
4969 | 7 | 5 | 恒流充电 | 00:23:00 | 33:27:01 | 0.133 | 2.2471 | 0.051 | 128.27 | 0.051 | 128.27 | 0 | 0 | 0.0001152 | 289.77 | 0.0001152 | 289.77 | 0 | 0 | 2023-05-16 07:46:11 | 0.000299 | 5.5436 | 13942.5442 | 0 | 关闭
4970 | 7 | 5 | 恒流充电 | 00:23:30 | 33:27:31 | 0.133 | 2.2473 | 0.0521 | 131.06 | 0.0521 | 131.06 | 0 | 0 | 0.0001177 | 296.03 | 0.0001177 | 296.03 | 0 | 0 | 2023-05-16 07:46:41 | 0.000299 | 5.5437 | 13942.8236 | 0 | 关闭
4971 | 7 | 5 | 恒流充电 | 00:24:00 | 33:28:01 | 0.133 | 2.2475 | 0.0532 | 133.85 | 0.0532 | 133.85 | 0 | 0 | 0.0001202 | 302.3 | 0.0001202 | 302.3 | 0 | 0 | 2023-05-16 07:47:11 | 0.000299 | 5.5435 | 13942.3346 | 0 | 关闭
4972 | 7 | 5 | 恒流充电 | 00:24:30 | 33:28:31 | 0.133 | 2.2475 | 0.0543 | 136.64 | 0.0543 | 136.64 | 0 | 0 | 0.0001227 | 308.57 | 0.0001227 | 308.57 | 0 | 0 | 2023-05-16 07:47:41 | 0.000299 | 0 | 0 | 0 | 关闭
4973 | 7 | 5 | 恒流充电 | 00:25:00 | 33:29:01 | 0.133 | 2.2477 | 0.0554 | 139.43 | 0.0554 | 139.43 | 0 | 0 | 0.0001252 | 314.84 | 0.0001252 | 314.84 | 0 | 0 | 2023-05-16 07:48:11 | 0.0002991 | 5.5435 | 13942.4044 | 0 | 关闭
4974 | 7 | 5 | 恒流充电 | 00:25:30 | 33:29:31 | 0.133 | 2.2481 | 0.0565 | 142.21 | 0.0565 | 142.21 | 0 | 0 | 0.0001277 | 321.1 | 0.0001277 | 321.1 | 0 | 0 | 2023-05-16 07:48:41 | 0.0002991 | 2.7717 | 6971.0974 | 0 | 关闭
4975 | 7 | 5 | 恒流充电 | 00:26:00 | 33:30:01 | 0.133 | 2.2482 | 0.0577 | 145 | 0.0577 | 145 | 0 | 0 | 0.0001302 | 327.37 | 0.0001302 | 327.37 | 0 | 0 | 2023-05-16 07:49:11 | 0.0002991 | 11.0869 | 27884.5294 | 0 | 关闭
4976 | 7 | 5 | 恒流充电 | 00:26:30 | 33:30:31 | 0.1331 | 2.2483 | 0.0588 | 147.79 | 0.0588 | 147.79 | 0 | 0 | 0.0001327 | 333.64 | 0.0001327 | 333.64 | 0 | 0 | 2023-05-16 07:49:41 | 0.0002992 | 11.087 | 27884.8089 | 0 | 关闭
4977 | 7 | 5 | 恒流充电 | 00:27:00 | 33:31:01 | 0.133 | 2.2485 | 0.0599 | 150.58 | 0.0599 | 150.58 | 0 | 0 | 0.0001351 | 339.91 | 0.0001351 | 339.91 | 0 | 0 | 2023-05-16 07:50:11 | 0.0002991 | 5.5435 | 13942.4743 | 0 | 关闭
4978 | 7 | 5 | 恒流充电 | 00:27:30 | 33:31:31 | 0.133 | 2.2487 | 0.061 | 153.37 | 0.061 | 153.37 | 0 | 0 | 0.0001376 | 346.18 | 0.0001376 | 346.18 | 0 | 0 | 2023-05-16 07:50:41 | 0.0002992 | 5.5435 | 13942.4743 | 0 | 关闭
4979 | 7 | 5 | 恒流充电 | 00:28:00 | 33:32:01 | 0.133 | 2.2489 | 0.0621 | 156.16 | 0.0621 | 156.16 | 0 | 0 | 0.0001401 | 352.45 | 0.0001401 | 352.45 | 0 | 0 | 2023-05-16 07:51:11 | 0.0002992 | 5.5434 | 13942.1948 | 0 | 关闭
4980 | 7 | 5 | 恒流充电 | 00:28:30 | 33:32:31 | 0.133 | 2.2489 | 0.0632 | 158.94 | 0.0632 | 158.94 | 0 | 0 | 0.0001426 | 358.72 | 0.0001426 | 358.72 | 0 | 0 | 2023-05-16 07:51:41 | 0.0002992 | 0 | 0 | 0 | 关闭
4981 | 7 | 5 | 恒流充电 | 00:29:00 | 33:33:01 | 0.133 | 2.249 | 0.0643 | 161.73 | 0.0643 | 161.73 | 0 | 0 | 0.0001451 | 364.99 | 0.0001451 | 364.99 | 0 | 0 | 2023-05-16 07:52:11 | 0.0002992 | 11.0869 | 27884.6691 | 0 | 关闭
4982 | 7 | 5 | 恒流充电 | 00:29:30 | 33:33:31 | 0.133 | 2.2492 | 0.0654 | 164.52 | 0.0654 | 164.52 | 0 | 0 | 0.0001476 | 371.27 | 0.0001476 | 371.27 | 0 | 0 | 2023-05-16 07:52:41 | 0.0002992 | 5.5435 | 13942.4743 | 0 | 关闭
4983 | 7 | 5 | 恒流充电 | 00:30:00 | 33:34:01 | 0.133 | 2.2494 | 0.0665 | 167.31 | 0.0665 | 167.31 | 0 | 0 | 0.0001501 | 377.54 | 0.0001501 | 377.54 | 0 | 0 | 2023-05-16 07:53:11 | 0.0002993 | 5.5436 | 13942.7537 | 0 | 关闭
4984 | 7 | 5 | 恒流充电 | 00:30:30 | 33:34:31 | 0.133 | 2.2497 | 0.0676 | 170.1 | 0.0676 | 170.1 | 0 | 0 | 0.0001526 | 383.81 | 0.0001526 | 383.81 | 0 | 0 | 2023-05-16 07:53:41 | 0.0002993 | 3.6957 | 9295.1226 | 0 | 关闭
4985 | 7 | 5 | 恒流充电 | 00:31:00 | 33:35:01 | 0.133 | 2.2501 | 0.0687 | 172.89 | 0.0687 | 172.89 | 0 | 0 | 0.0001551 | 390.08 | 0.0001551 | 390.08 | 0 | 0 | 2023-05-16 07:54:11 | 0.0002994 | 2.7717 | 6971.0625 | 0 | 关闭
4986 | 7 | 5 | 恒流充电 | 00:31:30 | 33:35:31 | 0.133 | 2.2503 | 0.0698 | 175.68 | 0.0698 | 175.68 | 0 | 0 | 0.0001576 | 396.36 | 0.0001576 | 396.36 | 0 | 0 | 2023-05-16 07:54:41 | 0.0002994 | 5.5436 | 13942.5442 | 0 | 关闭
4987 | 7 | 5 | 恒流充电 | 00:32:00 | 33:36:01 | 0.1331 | 2.2507 | 0.071 | 178.46 | 0.071 | 178.46 | 0 | 0 | 0.0001601 | 402.63 | 0.0001601 | 402.63 | 0 | 0 | 2023-05-16 07:55:11 | 0.0002995 | 2.7718 | 6971.3419 | 0 | 关闭
4988 | 7 | 5 | 恒流充电 | 00:32:30 | 33:36:31 | 0.133 | 2.251 | 0.0721 | 181.25 | 0.0721 | 181.25 | 0 | 0 | 0.0001626 | 408.91 | 0.0001626 | 408.91 | 0 | 0 | 2023-05-16 07:55:41 | 0.0002995 | 3.6957 | 9294.9829 | 0 | 关闭
4989 | 7 | 5 | 恒流充电 | 00:33:00 | 33:37:01 | 0.133 | 2.2514 | 0.0732 | 184.04 | 0.0732 | 184.04 | 0 | 0 | 0.0001651 | 415.19 | 0.0001651 | 415.19 | 0 | 0 | 2023-05-16 07:56:11 | 0.0002995 | 2.7717 | 6971.1673 | 0 | 关闭
4990 | 7 | 5 | 恒流充电 | 00:33:30 | 33:37:31 | 0.133 | 2.2518 | 0.0743 | 186.83 | 0.0743 | 186.83 | 0 | 0 | 0.0001676 | 421.47 | 0.0001676 | 421.47 | 0 | 0 | 2023-05-16 07:56:41 | 0.0002996 | 2.7718 | 6971.2371 | 0 | 关闭
4991 | 7 | 5 | 恒流充电 | 00:34:00 | 33:38:01 | 0.133 | 2.252 | 0.0754 | 189.62 | 0.0754 | 189.62 | 0 | 0 | 0.0001701 | 427.75 | 0.0001701 | 427.75 | 0 | 0 | 2023-05-16 07:57:11 | 0.0002996 | 5.5436 | 13942.5442 | 0 | 关闭
4992 | 7 | 5 | 恒流充电 | 00:34:30 | 33:38:31 | 0.133 | 2.2523 | 0.0765 | 192.41 | 0.0765 | 192.41 | 0 | 0 | 0.0001726 | 434.03 | 0.0001726 | 434.03 | 0 | 0 | 2023-05-16 07:57:41 | 0.0002996 | 3.6957 | 9295.1226 | 0 | 关闭
4993 | 7 | 5 | 恒流充电 | 00:35:00 | 33:39:01 | 0.133 | 2.2525 | 0.0776 | 195.2 | 0.0776 | 195.2 | 0 | 0 | 0.0001751 | 440.31 | 0.0001751 | 440.31 | 0 | 0 | 2023-05-16 07:58:11 | 0.0002997 | 5.5434 | 13942.125 | 0 | 关闭
4994 | 7 | 5 | 恒流充电 | 00:35:30 | 33:39:31 | 0.133 | 2.2527 | 0.0787 | 197.98 | 0.0787 | 197.98 | 0 | 0 | 0.0001776 | 446.59 | 0.0001776 | 446.59 | 0 | 0 | 2023-05-16 07:58:41 | 0.0002997 | 5.5434 | 13942.1948 | 0 | 关闭
4995 | 7 | 5 | 恒流充电 | 00:36:00 | 33:40:01 | 0.133 | 2.253 | 0.0798 | 200.77 | 0.0798 | 200.77 | 0 | 0 | 0.0001801 | 452.87 | 0.0001801 | 452.87 | 0 | 0 | 2023-05-16 07:59:11 | 0.0002997 | 3.6956 | 9294.8897 | 0 | 关闭
4996 | 7 | 5 | 恒流充电 | 00:36:30 | 33:40:31 | 0.133 | 2.2532 | 0.0809 | 203.56 | 0.0809 | 203.56 | 0 | 0 | 0.0001826 | 459.15 | 0.0001826 | 459.15 | 0 | 0 | 2023-05-16 07:59:41 | 0.0002998 | 5.5434 | 13942.2647 | 0 | 关闭
4997 | 7 | 5 | 恒流充电 | 00:37:00 | 33:41:01 | 0.133 | 2.2535 | 0.082 | 206.35 | 0.082 | 206.35 | 0 | 0 | 0.0001851 | 465.44 | 0.0001851 | 465.44 | 0 | 0 | 2023-05-16 08:00:11 | 0.0002998 | 3.6957 | 9295.0294 | 0 | 关闭
4998 | 7 | 5 | 恒流充电 | 00:37:30 | 33:41:31 | 0.133 | 2.2538 | 0.0832 | 209.14 | 0.0832 | 209.14 | 0 | 0 | 0.0001876 | 471.72 | 0.0001876 | 471.72 | 0 | 0 | 2023-05-16 08:00:41 | 0.0002998 | 3.6956 | 9294.75 | 0 | 关闭
4999 | 7 | 5 | 恒流充电 | 00:38:00 | 33:42:01 | 0.133 | 2.254 | 0.0843 | 211.93 | 0.0843 | 211.93 | 0 | 0 | 0.0001901 | 478.01 | 0.0001901 | 478.01 | 0 | 0 | 2023-05-16 08:01:11 | 0.0002999 | 5.5434 | 13942.2647 | 0 | 关闭
5000 | 7 | 5 | 恒流充电 | 00:38:30 | 33:42:31 | 0.133 | 2.2544 | 0.0854 | 214.71 | 0.0854 | 214.71 | 0 | 0 | 0.0001926 | 484.29 | 0.0001926 | 484.29 | 0 | 0 | 2023-05-16 08:01:41 | 0.0002999 | 2.7718 | 6971.3419 | 0 | 关闭
5001 | 7 | 5 | 恒流充电 | 00:39:00 | 33:43:01 | 0.133 | 2.2546 | 0.0865 | 217.5 | 0.0865 | 217.5 | 0 | 0 | 0.0001951 | 490.58 | 0.0001951 | 490.58 | 0 | 0 | 2023-05-16 08:02:11 | 0.0002999 | 5.5436 | 13942.5442 | 0 | 关闭
5002 | 7 | 5 | 恒流充电 | 00:39:30 | 33:43:31 | 0.133 | 2.2549 | 0.0876 | 220.29 | 0.0876 | 220.29 | 0 | 0 | 0.0001976 | 496.87 | 0.0001976 | 496.87 | 0 | 0 | 2023-05-16 08:02:41 | 0.0003 | 3.6957 | 9294.9363 | 0 | 关闭
5003 | 7 | 5 | 恒流充电 | 00:40:00 | 33:44:01 | 0.133 | 2.2553 | 0.0887 | 223.08 | 0.0887 | 223.08 | 0 | 0 | 0.0002001 | 503.15 | 0.0002001 | 503.15 | 0 | 0 | 2023-05-16 08:03:11 | 0.0003 | 2.7718 | 6971.307 | 0 | 关闭
5004 | 7 | 5 | 恒流充电 | 00:40:30 | 33:44:31 | 0.133 | 2.2557 | 0.0898 | 225.87 | 0.0898 | 225.87 | 0 | 0 | 0.0002026 | 509.44 | 0.0002026 | 509.44 | 0 | 0 | 2023-05-16 08:03:41 | 0.0003001 | 2.7718 | 6971.307 | 0 | 关闭
5005 | 7 | 5 | 恒流充电 | 00:41:00 | 33:45:01 | 0.133 | 2.2561 | 0.0909 | 228.66 | 0.0909 | 228.66 | 0 | 0 | 0.0002051 | 515.73 | 0.0002051 | 515.73 | 0 | 0 | 2023-05-16 08:04:11 | 0.0003002 | 2.7717 | 6971.1673 | 0 | 关闭
5006 | 7 | 5 | 恒流充电 | 00:41:30 | 33:45:31 | 0.133 | 2.2565 | 0.092 | 231.45 | 0.092 | 231.45 | 0 | 0 | 0.0002076 | 522.03 | 0.0002076 | 522.03 | 0 | 0 | 2023-05-16 08:04:41 | 0.0003002 | 2.7718 | 6971.4118 | 0 | 关闭
5007 | 7 | 5 | 恒流充电 | 00:42:00 | 33:46:01 | 0.133 | 2.2568 | 0.0931 | 234.23 | 0.0931 | 234.23 | 0 | 0 | 0.0002101 | 528.32 | 0.0002101 | 528.32 | 0 | 0 | 2023-05-16 08:05:11 | 0.0003002 | 3.6957 | 9295.076 | 0 | 关闭
5008 | 7 | 5 | 恒流充电 | 00:42:30 | 33:46:31 | 0.133 | 2.2575 | 0.0942 | 237.02 | 0.0942 | 237.02 | 0 | 0 | 0.0002126 | 534.61 | 0.0002126 | 534.61 | 0 | 0 | 2023-05-16 08:05:41 | 0.0003003 | 1.5839 | 3983.5441 | 0 | 关闭
5009 | 7 | 5 | 恒流充电 | 00:43:00 | 33:47:01 | 0.133 | 2.258 | 0.0953 | 239.81 | 0.0953 | 239.81 | 0 | 0 | 0.0002151 | 540.91 | 0.0002151 | 540.91 | 0 | 0 | 2023-05-16 08:06:11 | 0.0003004 | 2.2174 | 5577.0177 | 0 | 关闭
5010 | 7 | 5 | 恒流充电 | 00:43:30 | 33:47:31 | 0.133 | 2.2584 | 0.0965 | 242.6 | 0.0965 | 242.6 | 0 | 0 | 0.0002176 | 547.21 | 0.0002176 | 547.21 | 0 | 0 | 2023-05-16 08:06:41 | 0.0003005 | 2.7718 | 6971.2022 | 0 | 关闭
5011 | 7 | 5 | 恒流充电 | 00:44:00 | 33:48:01 | 0.133 | 2.2588 | 0.0976 | 245.39 | 0.0976 | 245.39 | 0 | 0 | 0.0002201 | 553.5 | 0.0002201 | 553.5 | 0 | 0 | 2023-05-16 08:07:11 | 0.0003005 | 2.7718 | 6971.2022 | 0 | 关闭
5012 | 7 | 5 | 恒流充电 | 00:44:30 | 33:48:31 | 0.133 | 2.2592 | 0.0987 | 248.18 | 0.0987 | 248.18 | 0 | 0 | 0.0002226 | 559.8 | 0.0002226 | 559.8 | 0 | 0 | 2023-05-16 08:07:41 | 0.0003006 | 2.7718 | 6971.2022 | 0 | 关闭
5013 | 7 | 5 | 恒流充电 | 00:45:00 | 33:49:01 | 0.133 | 2.2594 | 0.0998 | 250.97 | 0.0998 | 250.97 | 0 | 0 | 0.0002251 | 566.1 | 0.0002251 | 566.1 | 0 | 0 | 2023-05-16 08:08:11 | 0.0003006 | 5.5435 | 13942.4044 | 0 | 关闭
5014 | 7 | 5 | 恒流充电 | 00:45:30 | 33:49:31 | 0.1331 | 2.2598 | 0.1009 | 253.75 | 0.1009 | 253.75 | 0 | 0 | 0.0002276 | 572.4 | 0.0002276 | 572.4 | 0 | 0 | 2023-05-16 08:08:41 | 0.0003007 | 2.7717 | 6971.1323 | 0 | 关闭
5015 | 7 | 5 | 恒流充电 | 00:46:00 | 33:50:01 | 0.133 | 2.2599 | 0.102 | 256.54 | 0.102 | 256.54 | 0 | 0 | 0.0002301 | 578.71 | 0.0002301 | 578.71 | 0 | 0 | 2023-05-16 08:09:11 | 0.0003007 | 11.0871 | 27885.0883 | 0 | 关闭
5016 | 7 | 5 | 恒流充电 | 00:46:30 | 33:50:31 | 0.133 | 2.2602 | 0.1031 | 259.33 | 0.1031 | 259.33 | 0 | 0 | 0.0002326 | 585.01 | 0.0002326 | 585.01 | 0 | 0 | 2023-05-16 08:09:41 | 0.0003007 | 3.6957 | 9295.0294 | 0 | 关闭
5017 | 7 | 5 | 恒流充电 | 00:47:00 | 33:51:01 | 0.133 | 2.2605 | 0.1042 | 262.12 | 0.1042 | 262.12 | 0 | 0 | 0.0002351 | 591.31 | 0.0002351 | 591.31 | 0 | 0 | 2023-05-16 08:10:11 | 0.0003007 | 3.6957 | 9295.0294 | 0 | 关闭
5018 | 7 | 5 | 恒流充电 | 00:47:30 | 33:51:31 | 0.133 | 2.2608 | 0.1053 | 264.91 | 0.1053 | 264.91 | 0 | 0 | 0.0002376 | 597.61 | 0.0002376 | 597.61 | 0 | 0 | 2023-05-16 08:10:41 | 0.0003008 | 3.6957 | 9295.0294 | 0 | 关闭
5019 | 7 | 5 | 恒流充电 | 00:48:00 | 33:52:01 | 0.133 | 2.2612 | 0.1064 | 267.7 | 0.1064 | 267.7 | 0 | 0 | 0.0002401 | 603.92 | 0.0002401 | 603.92 | 0 | 0 | 2023-05-16 08:11:11 | 0.0003008 | 2.7718 | 6971.2721 | 0 | 关闭
5020 | 7 | 5 | 恒流充电 | 00:48:30 | 33:52:31 | 0.1331 | 2.2614 | 0.1075 | 270.48 | 0.1075 | 270.48 | 0 | 0 | 0.0002426 | 610.23 | 0.0002426 | 610.23 | 0 | 0 | 2023-05-16 08:11:41 | 0.0003009 | 5.5435 | 13942.4044 | 0 | 关闭
5021 | 7 | 5 | 恒流充电 | 00:49:00 | 33:53:01 | 0.133 | 2.2619 | 0.1087 | 273.27 | 0.1087 | 273.27 | 0 | 0 | 0.0002451 | 616.53 | 0.0002451 | 616.53 | 0 | 0 | 2023-05-16 08:12:11 | 0.0003009 | 2.2174 | 5577.0177 | 0 | 关闭
5022 | 7 | 5 | 恒流充电 | 00:49:30 | 33:53:31 | 0.133 | 2.2623 | 0.1098 | 276.06 | 0.1098 | 276.06 | 0 | 0 | 0.0002476 | 622.84 | 0.0002476 | 622.84 | 0 | 0 | 2023-05-16 08:12:41 | 0.000301 | 2.7718 | 6971.4118 | 0 | 关闭
5023 | 7 | 5 | 恒流充电 | 00:50:00 | 33:54:01 | 0.133 | 2.2627 | 0.1109 | 278.85 | 0.1109 | 278.85 | 0 | 0 | 0.0002501 | 629.15 | 0.0002501 | 629.15 | 0 | 0 | 2023-05-16 08:13:11 | 0.000301 | 2.7718 | 6971.3419 | 0 | 关闭
5024 | 7 | 5 | 恒流充电 | 00:50:30 | 33:54:31 | 0.133 | 2.2633 | 0.112 | 281.64 | 0.112 | 281.64 | 0 | 0 | 0.0002527 | 635.46 | 0.0002527 | 635.46 | 0 | 0 | 2023-05-16 08:13:41 | 0.0003011 | 1.8478 | 4647.4216 | 0 | 关闭
5025 | 7 | 5 | 恒流充电 | 00:51:00 | 33:55:01 | 0.1331 | 2.2638 | 0.1131 | 284.43 | 0.1131 | 284.43 | 0 | 0 | 0.0002552 | 641.77 | 0.0002552 | 641.77 | 0 | 0 | 2023-05-16 08:14:11 | 0.0003012 | 2.2174 | 5577.0177 | 0 | 关闭
5026 | 7 | 5 | 恒流充电 | 00:51:30 | 33:55:31 | 0.133 | 2.2645 | 0.1142 | 287.22 | 0.1142 | 287.22 | 0 | 0 | 0.0002577 | 648.09 | 0.0002577 | 648.09 | 0 | 0 | 2023-05-16 08:14:41 | 0.0003013 | 1.5839 | 3983.5441 | 0 | 关闭
5027 | 7 | 5 | 恒流充电 | 00:52:00 | 33:56:01 | 0.133 | 2.2648 | 0.1153 | 290 | 0.1153 | 290 | 0 | 0 | 0.0002602 | 654.4 | 0.0002602 | 654.4 | 0 | 0 | 2023-05-16 08:15:11 | 0.0003013 | 3.695 | 9293.3527 | 0 | 关闭
5028 | 7 | 5 | 恒流充电 | 00:52:30 | 33:56:31 | 0.133 | 2.2654 | 0.1164 | 292.79 | 0.1164 | 292.79 | 0 | 0 | 0.0002627 | 660.71 | 0.0002627 | 660.71 | 0 | 0 | 2023-05-16 08:15:41 | 0.0003013 | 1.8474 | 4646.4901 | 0 | 关闭
5029 | 7 | 5 | 恒流充电 | 00:53:00 | 33:57:01 | 0.133 | 2.2661 | 0.1175 | 295.58 | 0.1175 | 295.58 | 0 | 0 | 0.0002652 | 667.03 | 0.0002652 | 667.03 | 0 | 0 | 2023-05-16 08:16:11 | 0.0003015 | 1.5839 | 3983.624 | 0 | 关闭
5030 | 7 | 5 | 恒流充电 | 00:53:30 | 33:57:31 | 0.133 | 2.2666 | 0.1186 | 298.37 | 0.1186 | 298.37 | 0 | 0 | 0.0002677 | 673.35 | 0.0002677 | 673.35 | 0 | 0 | 2023-05-16 08:16:41 | 0.0003016 | 2.2174 | 5577.0177 | 0 | 关闭
5031 | 7 | 5 | 恒流充电 | 00:54:00 | 33:58:01 | 0.133 | 2.2671 | 0.1197 | 301.16 | 0.1197 | 301.16 | 0 | 0 | 0.0002702 | 679.67 | 0.0002702 | 679.67 | 0 | 0 | 2023-05-16 08:17:11 | 0.0003016 | 2.2174 | 5577.0177 | 0 | 关闭
5032 | 7 | 5 | 恒流充电 | 00:54:30 | 33:58:31 | 0.133 | 2.2675 | 0.1208 | 303.95 | 0.1208 | 303.95 | 0 | 0 | 0.0002728 | 685.99 | 0.0002728 | 685.99 | 0 | 0 | 2023-05-16 08:17:41 | 0.0003017 | 2.7718 | 6971.4118 | 0 | 关闭
5033 | 7 | 5 | 恒流充电 | 00:55:00 | 33:59:01 | 0.1331 | 2.2678 | 0.122 | 306.73 | 0.122 | 306.73 | 0 | 0 | 0.0002753 | 692.32 | 0.0002753 | 692.32 | 0 | 0 | 2023-05-16 08:18:11 | 0.0003018 | 3.6957 | 9295.1226 | 0 | 关闭
5034 | 7 | 5 | 恒流充电 | 00:55:30 | 33:59:31 | 0.133 | 2.2683 | 0.1231 | 309.52 | 0.1231 | 309.52 | 0 | 0 | 0.0002778 | 698.64 | 0.0002778 | 698.64 | 0 | 0 | 2023-05-16 08:18:41 | 0.0003018 | 2.2175 | 5577.1294 | 0 | 关闭
5035 | 7 | 5 | 恒流充电 | 00:56:00 | 34:00:01 | 0.133 | 2.2688 | 0.1242 | 312.31 | 0.1242 | 312.31 | 0 | 0 | 0.0002803 | 704.97 | 0.0002803 | 704.97 | 0 | 0 | 2023-05-16 08:19:11 | 0.0003019 | 2.2174 | 5577.0177 | 0 | 关闭
5036 | 7 | 5 | 恒流充电 | 00:56:30 | 34:00:31 | 0.133 | 2.2691 | 0.1253 | 315.1 | 0.1253 | 315.1 | 0 | 0 | 0.0002828 | 711.3 | 0.0002828 | 711.3 | 0 | 0 | 2023-05-16 08:19:41 | 0.0003019 | 3.6958 | 9295.2157 | 0 | 关闭
5037 | 7 | 5 | 恒流充电 | 00:57:00 | 34:01:01 | 0.133 | 2.2696 | 0.1264 | 317.89 | 0.1264 | 317.89 | 0 | 0 | 0.0002853 | 717.62 | 0.0002853 | 717.62 | 0 | 0 | 2023-05-16 08:20:11 | 0.000302 | 2.2174 | 5577.0736 | 0 | 关闭
5038 | 7 | 5 | 恒流充电 | 00:57:30 | 34:01:31 | 0.1331 | 2.27 | 0.1275 | 320.68 | 0.1275 | 320.68 | 0 | 0 | 0.0002878 | 723.95 | 0.0002878 | 723.95 | 0 | 0 | 2023-05-16 08:20:41 | 0.000302 | 2.7719 | 6971.4817 | 0 | 关闭
5039 | 7 | 5 | 恒流充电 | 00:58:00 | 34:02:01 | 0.133 | 2.2705 | 0.1286 | 323.47 | 0.1286 | 323.47 | 0 | 0 | 0.0002904 | 730.28 | 0.0002904 | 730.28 | 0 | 0 | 2023-05-16 08:21:11 | 0.0003021 | 2.2175 | 5577.1294 | 0 | 关闭
5040 | 7 | 5 | 恒流充电 | 00:58:30 | 34:02:31 | 0.133 | 2.2708 | 0.1297 | 326.25 | 0.1297 | 326.25 | 0 | 0 | 0.0002929 | 736.62 | 0.0002929 | 736.62 | 0 | 0 | 2023-05-16 08:21:41 | 0.0003021 | 3.6958 | 9295.3089 | 0 | 关闭
5041 | 7 | 5 | 恒流充电 | 00:59:00 | 34:03:01 | 0.133 | 2.2715 | 0.1308 | 329.04 | 0.1308 | 329.04 | 0 | 0 | 0.0002954 | 742.95 | 0.0002954 | 742.95 | 0 | 0 | 2023-05-16 08:22:11 | 0.0003022 | 1.5839 | 3983.6639 | 0 | 关闭
5042 | 7 | 5 | 恒流充电 | 00:59:30 | 34:03:31 | 0.133 | 2.2719 | 0.1319 | 331.83 | 0.1319 | 331.83 | 0 | 0 | 0.0002979 | 749.28 | 0.0002979 | 749.28 | 0 | 0 | 2023-05-16 08:22:41 | 0.0003023 | 2.7718 | 6971.4118 | 0 | 关闭
5043 | 7 | 5 | 恒流充电 | 01:00:00 | 34:04:01 | 0.133 | 2.2725 | 0.133 | 334.62 | 0.133 | 334.62 | 0 | 0 | 0.0003004 | 755.62 | 0.0003004 | 755.62 | 0 | 0 | 2023-05-16 08:23:11 | 0.0003024 | 1.8479 | 4647.701 | 0 | 关闭
5044 | 7 | 5 | 恒流充电 | 01:00:30 | 34:04:31 | 0.133 | 2.2731 | 0.1342 | 337.41 | 0.1342 | 337.41 | 0 | 0 | 0.000303 | 761.96 | 0.000303 | 761.96 | 0 | 0 | 2023-05-16 08:23:41 | 0.0003024 | 1.8479 | 4647.6079 | 0 | 关闭
5045 | 7 | 5 | 恒流充电 | 01:01:00 | 34:05:01 | 0.1331 | 2.2738 | 0.1353 | 340.2 | 0.1353 | 340.2 | 0 | 0 | 0.0003055 | 768.3 | 0.0003055 | 768.3 | 0 | 0 | 2023-05-16 08:24:11 | 0.0003026 | 1.5839 | 3983.6639 | 0 | 关闭
5046 | 7 | 5 | 恒流充电 | 01:01:30 | 34:05:31 | 0.133 | 2.2745 | 0.1364 | 342.99 | 0.1364 | 342.99 | 0 | 0 | 0.000308 | 774.64 | 0.000308 | 774.64 | 0 | 0 | 2023-05-16 08:24:41 | 0.0003026 | 1.5839 | 3983.6639 | 0 | 关闭
5047 | 7 | 5 | 恒流充电 | 01:02:00 | 34:06:01 | 0.133 | 2.2751 | 0.1375 | 345.77 | 0.1375 | 345.77 | 0 | 0 | 0.0003105 | 780.98 | 0.0003105 | 780.98 | 0 | 0 | 2023-05-16 08:25:11 | 0.0003027 | 1.8479 | 4647.5147 | 0 | 关闭
5048 | 7 | 5 | 恒流充电 | 01:02:30 | 34:06:31 | 0.133 | 2.2758 | 0.1386 | 348.56 | 0.1386 | 348.56 | 0 | 0 | 0.000313 | 787.33 | 0.000313 | 787.33 | 0 | 0 | 2023-05-16 08:25:41 | 0.0003028 | 1.5839 | 3983.624 | 0 | 关闭
5049 | 7 | 5 | 恒流充电 | 01:03:00 | 34:07:01 | 0.133 | 2.2762 | 0.1397 | 351.35 | 0.1397 | 351.35 | 0 | 0 | 0.0003156 | 793.68 | 0.0003156 | 793.68 | 0 | 0 | 2023-05-16 08:26:11 | 0.0003028 | 2.7718 | 6971.3419 | 0 | 关闭
5050 | 7 | 5 | 恒流充电 | 01:03:30 | 34:07:31 | 0.1331 | 2.2766 | 0.1408 | 354.14 | 0.1408 | 354.14 | 0 | 0 | 0.0003181 | 800.02 | 0.0003181 | 800.02 | 0 | 0 | 2023-05-16 08:26:41 | 0.0003029 | 2.7718 | 6971.3419 | 0 | 关闭
5051 | 7 | 5 | 恒流充电 | 01:04:00 | 34:08:01 | 0.133 | 2.2771 | 0.1419 | 356.93 | 0.1419 | 356.93 | 0 | 0 | 0.0003206 | 806.37 | 0.0003206 | 806.37 | 0 | 0 | 2023-05-16 08:27:11 | 0.000303 | 2.2174 | 5577.0736 | 0 | 关闭
5052 | 7 | 5 | 恒流充电 | 01:04:30 | 34:08:31 | 0.133 | 2.2775 | 0.143 | 359.72 | 0.143 | 359.72 | 0 | 0 | 0.0003231 | 812.72 | 0.0003231 | 812.72 | 0 | 0 | 2023-05-16 08:27:41 | 0.000303 | 2.7718 | 6971.2721 | 0 | 关闭
5053 | 7 | 5 | 恒流充电 | 01:05:00 | 34:09:01 | 0.133 | 2.2781 | 0.1441 | 362.51 | 0.1441 | 362.51 | 0 | 0 | 0.0003257 | 819.07 | 0.0003257 | 819.07 | 0 | 0 | 2023-05-16 08:28:11 | 0.0003031 | 1.8479 | 4647.5613 | 0 | 关闭
5054 | 7 | 5 | 恒流充电 | 01:05:30 | 34:09:31 | 0.133 | 2.2784 | 0.1452 | 365.29 | 0.1452 | 365.29 | 0 | 0 | 0.0003282 | 825.43 | 0.0003282 | 825.43 | 0 | 0 | 2023-05-16 08:28:41 | 0.0003031 | 3.6957 | 9295.1226 | 0 | 关闭
5055 | 7 | 5 | 恒流充电 | 01:06:00 | 34:10:01 | 0.133 | 2.2788 | 0.1463 | 368.08 | 0.1463 | 368.08 | 0 | 0 | 0.0003307 | 831.78 | 0.0003307 | 831.78 | 0 | 0 | 2023-05-16 08:29:11 | 0.0003031 | 2.7718 | 6971.4118 | 0 | 关闭
5056 | 7 | 5 | 恒流充电 | 01:06:30 | 34:10:31 | 0.133 | 2.2793 | 0.1475 | 370.87 | 0.1475 | 370.87 | 0 | 0 | 0.0003332 | 838.14 | 0.0003332 | 838.14 | 0 | 0 | 2023-05-16 08:29:41 | 0.0003032 | 2.2174 | 5576.9059 | 0 | 关闭
5057 | 7 | 5 | 恒流充电 | 01:07:00 | 34:11:01 | 0.133 | 2.28 | 0.1486 | 373.66 | 0.1486 | 373.66 | 0 | 0 | 0.0003358 | 844.49 | 0.0003358 | 844.49 | 0 | 0 | 2023-05-16 08:30:11 | 0.0003034 | 1.5839 | 3983.7038 | 0 | 关闭
5058 | 7 | 5 | 恒流充电 | 01:07:30 | 34:11:31 | 0.1331 | 2.2804 | 0.1497 | 376.45 | 0.1497 | 376.45 | 0 | 0 | 0.0003383 | 850.85 | 0.0003383 | 850.85 | 0 | 0 | 2023-05-16 08:30:41 | 0.0003034 | 2.7718 | 6971.4118 | 0 | 关闭
5059 | 7 | 5 | 恒流充电 | 01:08:00 | 34:12:01 | 0.133 | 2.281 | 0.1508 | 379.24 | 0.1508 | 379.24 | 0 | 0 | 0.0003408 | 857.21 | 0.0003408 | 857.21 | 0 | 0 | 2023-05-16 08:31:11 | 0.0003035 | 1.8479 | 4647.6079 | 0 | 关闭
5060 | 7 | 5 | 恒流充电 | 01:08:30 | 34:12:31 | 0.133 | 2.2816 | 0.1519 | 382.03 | 0.1519 | 382.03 | 0 | 0 | 0.0003434 | 863.57 | 0.0003434 | 863.57 | 0 | 0 | 2023-05-16 08:31:41 | 0.0003035 | 1.8479 | 4647.6544 | 0 | 关闭
5061 | 7 | 5 | 恒流充电 | 01:09:00 | 34:13:01 | 0.133 | 2.2822 | 0.153 | 384.81 | 0.153 | 384.81 | 0 | 0 | 0.0003459 | 869.94 | 0.0003459 | 869.94 | 0 | 0 | 2023-05-16 08:32:11 | 0.0003036 | 1.8479 | 4647.6079 | 0 | 关闭
5062 | 7 | 5 | 恒流充电 | 01:09:30 | 34:13:31 | 0.133 | 2.2829 | 0.1541 | 387.6 | 0.1541 | 387.6 | 0 | 0 | 0.0003484 | 876.3 | 0.0003484 | 876.3 | 0 | 0 | 2023-05-16 08:32:41 | 0.0003037 | 1.5839 | 3983.6639 | 0 | 关闭
5063 | 7 | 5 | 恒流充电 | 01:10:00 | 34:14:01 | 0.133 | 2.2837 | 0.1552 | 390.39 | 0.1552 | 390.39 | 0 | 0 | 0.0003509 | 882.67 | 0.0003509 | 882.67 | 0 | 0 | 2023-05-16 08:33:11 | 0.0003038 | 1.3859 | 3485.7408 | 0 | 关闭
5064 | 7 | 5 | 恒流充电 | 01:10:30 | 34:14:31 | 0.133 | 2.2844 | 0.1563 | 393.18 | 0.1563 | 393.18 | 0 | 0 | 0.0003535 | 889.04 | 0.0003535 | 889.04 | 0 | 0 | 2023-05-16 08:33:41 | 0.0003039 | 1.5839 | 3983.5441 | 0 | 关闭
5065 | 7 | 5 | 恒流充电 | 01:11:00 | 34:15:01 | 0.133 | 2.285 | 0.1574 | 395.97 | 0.1574 | 395.97 | 0 | 0 | 0.000356 | 895.41 | 0.000356 | 895.41 | 0 | 0 | 2023-05-16 08:34:11 | 0.000304 | 1.8479 | 4647.5147 | 0 | 关闭
5066 | 7 | 5 | 恒流充电 | 01:11:30 | 34:15:31 | 0.133 | 2.2856 | 0.1585 | 398.76 | 0.1585 | 398.76 | 0 | 0 | 0.0003585 | 901.78 | 0.0003585 | 901.78 | 0 | 0 | 2023-05-16 08:34:41 | 0.0003041 | 1.8478 | 4647.4681 | 0 | 关闭
5067 | 7 | 5 | 恒流充电 | 01:12:00 | 34:16:01 | 0.133 | 2.2862 | 0.1597 | 401.54 | 0.1597 | 401.54 | 0 | 0 | 0.0003611 | 908.16 | 0.0003611 | 908.16 | 0 | 0 | 2023-05-16 08:35:11 | 0.0003042 | 1.8478 | 4647.4216 | 0 | 关闭
5068 | 7 | 5 | 恒流充电 | 01:12:30 | 34:16:31 | 0.133 | 2.2868 | 0.1608 | 404.33 | 0.1608 | 404.33 | 0 | 0 | 0.0003636 | 914.53 | 0.0003636 | 914.53 | 0 | 0 | 2023-05-16 08:35:41 | 0.0003042 | 1.8478 | 4647.375 | 0 | 关闭
5069 | 7 | 5 | 恒流充电 | 01:13:00 | 34:17:01 | 0.133 | 2.2873 | 0.1619 | 407.12 | 0.1619 | 407.12 | 0 | 0 | 0.0003662 | 920.91 | 0.0003662 | 920.91 | 0 | 0 | 2023-05-16 08:36:11 | 0.0003043 | 2.2174 | 5576.9059 | 0 | 关闭
5070 | 7 | 5 | 恒流充电 | 01:13:30 | 34:17:31 | 0.133 | 2.2879 | 0.163 | 409.91 | 0.163 | 409.91 | 0 | 0 | 0.0003687 | 927.29 | 0.0003687 | 927.29 | 0 | 0 | 2023-05-16 08:36:41 | 0.0003044 | 1.8479 | 4647.5147 | 0 | 关闭
5071 | 7 | 5 | 恒流充电 | 01:14:00 | 34:18:01 | 0.1331 | 2.2884 | 0.1641 | 412.7 | 0.1641 | 412.7 | 0 | 0 | 0.0003712 | 933.67 | 0.0003712 | 933.67 | 0 | 0 | 2023-05-16 08:37:11 | 0.0003045 | 2.2174 | 5576.9618 | 0 | 关闭
5072 | 7 | 5 | 恒流充电 | 01:14:30 | 34:18:31 | 0.133 | 2.2889 | 0.1652 | 415.49 | 0.1652 | 415.49 | 0 | 0 | 0.0003738 | 940.05 | 0.0003738 | 940.05 | 0 | 0 | 2023-05-16 08:37:41 | 0.0003045 | 2.2174 | 5577.0736 | 0 | 关闭
5073 | 7 | 5 | 恒流充电 | 01:15:00 | 34:19:01 | 0.133 | 2.2894 | 0.1663 | 418.28 | 0.1663 | 418.28 | 0 | 0 | 0.0003763 | 946.43 | 0.0003763 | 946.43 | 0 | 0 | 2023-05-16 08:38:11 | 0.0003046 | 2.2174 | 5576.9618 | 0 | 关闭
5074 | 7 | 5 | 恒流充电 | 01:15:30 | 34:19:31 | 0.133 | 2.2899 | 0.1674 | 421.06 | 0.1674 | 421.06 | 0 | 0 | 0.0003788 | 952.82 | 0.0003788 | 952.82 | 0 | 0 | 2023-05-16 08:38:41 | 0.0003047 | 2.2174 | 5577.0736 | 0 | 关闭
5075 | 7 | 5 | 恒流充电 | 01:16:00 | 34:20:01 | 0.133 | 2.2906 | 0.1685 | 423.85 | 0.1685 | 423.85 | 0 | 0 | 0.0003814 | 959.2 | 0.0003814 | 959.2 | 0 | 0 | 2023-05-16 08:39:11 | 0.0003048 | 1.5839 | 3983.5441 | 0 | 关闭
5076 | 7 | 5 | 恒流充电 | 01:16:30 | 34:20:31 | 0.133 | 2.291 | 0.1696 | 426.64 | 0.1696 | 426.64 | 0 | 0 | 0.0003839 | 965.59 | 0.0003839 | 965.59 | 0 | 0 | 2023-05-16 08:39:41 | 0.0003048 | 2.7719 | 6971.4817 | 0 | 关闭
5077 | 7 | 5 | 恒流充电 | 01:17:00 | 34:21:01 | 0.133 | 2.2917 | 0.1707 | 429.43 | 0.1707 | 429.43 | 0 | 0 | 0.0003865 | 971.98 | 0.0003865 | 971.98 | 0 | 0 | 2023-05-16 08:40:11 | 0.0003049 | 1.5839 | 3983.584 | 0 | 关闭
5078 | 7 | 5 | 恒流充电 | 01:17:30 | 34:21:31 | 0.133 | 2.2924 | 0.1718 | 432.22 | 0.1718 | 432.22 | 0 | 0 | 0.000389 | 978.37 | 0.000389 | 978.37 | 0 | 0 | 2023-05-16 08:40:41 | 0.000305 | 1.5839 | 3983.624 | 0 | 关闭
5079 | 7 | 5 | 恒流充电 | 01:18:00 | 34:22:01 | 0.133 | 2.2931 | 0.173 | 435.01 | 0.173 | 435.01 | 0 | 0 | 0.0003915 | 984.77 | 0.0003915 | 984.77 | 0 | 0 | 2023-05-16 08:41:11 | 0.0003051 | 1.5839 | 3983.624 | 0 | 关闭
5080 | 7 | 5 | 恒流充电 | 01:18:30 | 34:22:31 | 0.133 | 2.2939 | 0.1741 | 437.8 | 0.1741 | 437.8 | 0 | 0 | 0.0003941 | 991.16 | 0.0003941 | 991.16 | 0 | 0 | 2023-05-16 08:41:41 | 0.0003052 | 1.3859 | 3485.636 | 0 | 关闭
5081 | 7 | 5 | 恒流充电 | 01:19:00 | 34:23:01 | 0.133 | 2.2945 | 0.1752 | 440.58 | 0.1752 | 440.58 | 0 | 0 | 0.0003966 | 997.56 | 0.0003966 | 997.56 | 0 | 0 | 2023-05-16 08:42:11 | 0.0003053 | 1.8479 | 4647.6079 | 0 | 关闭
5082 | 7 | 5 | 恒流充电 | 01:19:30 | 34:23:31 | 0.133 | 2.2952 | 0.1763 | 443.37 | 0.1763 | 443.37 | 0 | 0 | 0.0003992 | 1003.96 | 0.0003992 | 1003.96 | 0 | 0 | 2023-05-16 08:42:41 | 0.0003054 | 1.5839 | 3983.624 | 0 | 关闭
5083 | 7 | 5 | 恒流充电 | 01:20:00 | 34:24:01 | 0.133 | 2.2958 | 0.1774 | 446.16 | 0.1774 | 446.16 | 0 | 0 | 0.0004017 | 1010.36 | 0.0004017 | 1010.36 | 0 | 0 | 2023-05-16 08:43:11 | 0.0003054 | 1.8478 | 4647.4681 | 0 | 关闭
5084 | 7 | 5 | 恒流充电 | 01:20:30 | 34:24:31 | 0.1331 | 2.2965 | 0.1785 | 448.95 | 0.1785 | 448.95 | 0 | 0 | 0.0004043 | 1016.76 | 0.0004043 | 1016.76 | 0 | 0 | 2023-05-16 08:43:41 | 0.0003056 | 1.5839 | 3983.5441 | 0 | 关闭
5085 | 7 | 5 | 恒流充电 | 01:21:00 | 34:25:01 | 0.133 | 2.2971 | 0.1796 | 451.74 | 0.1796 | 451.74 | 0 | 0 | 0.0004068 | 1023.17 | 0.0004068 | 1023.17 | 0 | 0 | 2023-05-16 08:44:11 | 0.0003056 | 1.8479 | 4647.6544 | 0 | 关闭
5086 | 7 | 5 | 恒流充电 | 01:21:30 | 34:25:31 | 0.133 | 2.2978 | 0.1807 | 454.53 | 0.1807 | 454.53 | 0 | 0 | 0.0004094 | 1029.57 | 0.0004094 | 1029.57 | 0 | 0 | 2023-05-16 08:44:41 | 0.0003057 | 1.5839 | 3983.6639 | 0 | 关闭
5087 | 7 | 5 | 恒流充电 | 01:22:00 | 34:26:01 | 0.1331 | 2.2983 | 0.1818 | 457.32 | 0.1818 | 457.32 | 0 | 0 | 0.0004119 | 1035.98 | 0.0004119 | 1035.98 | 0 | 0 | 2023-05-16 08:45:11 | 0.0003058 | 2.2174 | 5577.0736 | 0 | 关闭
5088 | 7 | 5 | 恒流充电 | 01:22:30 | 34:26:31 | 0.133 | 2.299 | 0.1829 | 460.1 | 0.1829 | 460.1 | 0 | 0 | 0.0004145 | 1042.39 | 0.0004145 | 1042.39 | 0 | 0 | 2023-05-16 08:45:41 | 0.0003058 | 1.5839 | 3983.5441 | 0 | 关闭
5089 | 7 | 5 | 恒流充电 | 01:23:00 | 34:27:01 | 0.133 | 2.2994 | 0.184 | 462.89 | 0.184 | 462.89 | 0 | 0 | 0.000417 | 1048.8 | 0.000417 | 1048.8 | 0 | 0 | 2023-05-16 08:46:11 | 0.0003059 | 2.7719 | 6971.4817 | 0 | 关闭
5090 | 7 | 5 | 恒流充电 | 01:23:30 | 34:27:31 | 0.133 | 2.2999 | 0.1852 | 465.68 | 0.1852 | 465.68 | 0 | 0 | 0.0004196 | 1055.22 | 0.0004196 | 1055.22 | 0 | 0 | 2023-05-16 08:46:41 | 0.000306 | 2.2175 | 5577.1294 | 0 | 关闭
5091 | 7 | 5 | 恒流充电 | 01:24:00 | 34:28:01 | 0.133 | 2.3004 | 0.1863 | 468.47 | 0.1863 | 468.47 | 0 | 0 | 0.0004221 | 1061.63 | 0.0004221 | 1061.63 | 0 | 0 | 2023-05-16 08:47:11 | 0.0003061 | 2.2174 | 5577.0736 | 0 | 关闭
5092 | 7 | 5 | 恒流充电 | 01:24:30 | 34:28:31 | 0.133 | 2.3009 | 0.1874 | 471.26 | 0.1874 | 471.26 | 0 | 0 | 0.0004247 | 1068.04 | 0.0004247 | 1068.04 | 0 | 0 | 2023-05-16 08:47:41 | 0.0003061 | 2.2175 | 5577.2412 | 0 | 关闭
5093 | 7 | 5 | 恒流充电 | 01:25:00 | 34:29:01 | 0.133 | 2.3013 | 0.1885 | 474.05 | 0.1885 | 474.05 | 0 | 0 | 0.0004272 | 1074.46 | 0.0004272 | 1074.46 | 0 | 0 | 2023-05-16 08:48:11 | 0.0003062 | 2.7719 | 6971.5515 | 0 | 关闭
5094 | 7 | 5 | 恒流充电 | 01:25:30 | 34:29:31 | 0.133 | 2.302 | 0.1896 | 476.84 | 0.1896 | 476.84 | 0 | 0 | 0.0004298 | 1080.88 | 0.0004298 | 1080.88 | 0 | 0 | 2023-05-16 08:48:41 | 0.0003063 | 1.584 | 3983.8236 | 0 | 关闭
5095 | 7 | 5 | 恒流充电 | 01:26:00 | 34:30:01 | 0.133 | 2.3026 | 0.1907 | 479.62 | 0.1907 | 479.62 | 0 | 0 | 0.0004323 | 1087.3 | 0.0004323 | 1087.3 | 0 | 0 | 2023-05-16 08:49:11 | 0.0003063 | 1.8479 | 4647.701 | 0 | 关闭
5096 | 7 | 5 | 恒流充电 | 01:26:30 | 34:30:31 | 0.133 | 2.3031 | 0.1918 | 482.41 | 0.1918 | 482.41 | 0 | 0 | 0.0004349 | 1093.72 | 0.0004349 | 1093.72 | 0 | 0 | 2023-05-16 08:49:41 | 0.0003064 | 2.2175 | 5577.2412 | 0 | 关闭
5097 | 7 | 5 | 恒流充电 | 01:27:00 | 34:31:01 | 0.133 | 2.3038 | 0.1929 | 485.2 | 0.1929 | 485.2 | 0 | 0 | 0.0004374 | 1100.15 | 0.0004374 | 1100.15 | 0 | 0 | 2023-05-16 08:50:11 | 0.0003065 | 1.584 | 3983.8236 | 0 | 关闭
5098 | 7 | 5 | 恒流充电 | 01:27:30 | 34:31:31 | 0.133 | 2.3043 | 0.194 | 487.99 | 0.194 | 487.99 | 0 | 0 | 0.00044 | 1106.57 | 0.00044 | 1106.57 | 0 | 0 | 2023-05-16 08:50:41 | 0.0003066 | 2.2175 | 5577.1294 | 0 | 关闭
5099 | 7 | 5 | 恒流充电 | 01:28:00 | 34:32:01 | 0.1331 | 2.3049 | 0.1951 | 490.78 | 0.1951 | 490.78 | 0 | 0 | 0.0004425 | 1113 | 0.0004425 | 1113 | 0 | 0 | 2023-05-16 08:51:11 | 0.0003067 | 1.8479 | 4647.701 | 0 | 关闭
5100 | 7 | 5 | 恒流充电 | 01:28:30 | 34:32:31 | 0.133 | 2.3055 | 0.1962 | 493.57 | 0.1962 | 493.57 | 0 | 0 | 0.0004451 | 1119.43 | 0.0004451 | 1119.43 | 0 | 0 | 2023-05-16 08:51:41 | 0.0003067 | 1.848 | 4647.7942 | 0 | 关闭
5101 | 7 | 5 | 恒流充电 | 01:29:00 | 34:33:01 | 0.133 | 2.3061 | 0.1974 | 496.36 | 0.1974 | 496.36 | 0 | 0 | 0.0004476 | 1125.86 | 0.0004476 | 1125.86 | 0 | 0 | 2023-05-16 08:52:11 | 0.0003068 | 1.8479 | 4647.6079 | 0 | 关闭
5102 | 7 | 5 | 恒流充电 | 01:29:30 | 34:33:31 | 0.1331 | 2.3065 | 0.1985 | 499.14 | 0.1985 | 499.14 | 0 | 0 | 0.0004502 | 1132.29 | 0.0004502 | 1132.29 | 0 | 0 | 2023-05-16 08:52:41 | 0.0003069 | 2.7719 | 6971.6913 | 0 | 关闭
5103 | 7 | 5 | 恒流充电 | 01:30:00 | 34:34:01 | 0.133 | 2.307 | 0.1996 | 501.93 | 0.1996 | 501.93 | 0 | 0 | 0.0004528 | 1138.72 | 0.0004528 | 1138.72 | 0 | 0 | 2023-05-16 08:53:11 | 0.0003069 | 2.2174 | 5577.0177 | 0 | 关闭
5104 | 7 | 5 | 恒流充电 | 01:30:30 | 34:34:31 | 0.133 | 2.3074 | 0.2007 | 504.72 | 0.2007 | 504.72 | 0 | 0 | 0.0004553 | 1145.15 | 0.0004553 | 1145.15 | 0 | 0 | 2023-05-16 08:53:41 | 0.000307 | 2.7719 | 6971.6913 | 0 | 关闭
5105 | 7 | 5 | 恒流充电 | 01:31:00 | 34:35:01 | 0.133 | 2.3077 | 0.2018 | 507.51 | 0.2018 | 507.51 | 0 | 0 | 0.0004579 | 1151.59 | 0.0004579 | 1151.59 | 0 | 0 | 2023-05-16 08:54:11 | 0.000307 | 3.6958 | 9295.2157 | 0 | 关闭
5106 | 7 | 5 | 恒流充电 | 01:31:30 | 34:35:31 | 0.133 | 2.308 | 0.2029 | 510.3 | 0.2029 | 510.3 | 0 | 0 | 0.0004604 | 1158.02 | 0.0004604 | 1158.02 | 0 | 0 | 2023-05-16 08:54:41 | 0.0003071 | 3.6959 | 9295.5883 | 0 | 关闭
5107 | 7 | 5 | 恒流充电 | 01:32:00 | 34:36:01 | 0.133 | 2.3083 | 0.204 | 513.09 | 0.204 | 513.09 | 0 | 0 | 0.000463 | 1164.46 | 0.000463 | 1164.46 | 0 | 0 | 2023-05-16 08:55:11 | 0.0003071 | 3.6958 | 9295.2157 | 0 | 关闭
5108 | 7 | 5 | 恒流充电 | 01:32:30 | 34:36:31 | 0.133 | 2.3084 | 0.2051 | 515.88 | 0.2051 | 515.88 | 0 | 0 | 0.0004655 | 1170.9 | 0.0004655 | 1170.9 | 0 | 0 | 2023-05-16 08:55:41 | 0.0003071 | 11.0876 | 27886.2061 | 0 | 关闭
5109 | 7 | 5 | 恒流充电 | 01:33:00 | 34:37:01 | 0.133 | 2.3087 | 0.2062 | 518.66 | 0.2062 | 518.66 | 0 | 0 | 0.0004681 | 1177.33 | 0.0004681 | 1177.33 | 0 | 0 | 2023-05-16 08:56:11 | 0.0003072 | 3.6958 | 9295.2157 | 0 | 关闭
5110 | 7 | 5 | 恒流充电 | 01:33:30 | 34:37:31 | 0.133 | 2.3089 | 0.2073 | 521.45 | 0.2073 | 521.45 | 0 | 0 | 0.0004707 | 1183.77 | 0.0004707 | 1183.77 | 0 | 0 | 2023-05-16 08:56:41 | 0.0003072 | 5.5439 | 13943.3825 | 0 | 关闭
5111 | 7 | 5 | 恒流充电 | 01:34:00 | 34:38:01 | 0.133 | 2.3089 | 0.2084 | 524.24 | 0.2084 | 524.24 | 0 | 0 | 0.0004732 | 1190.21 | 0.0004732 | 1190.21 | 0 | 0 | 2023-05-16 08:57:11 | 0.0003072 | 0 | 0 | 0 | 关闭
5112 | 7 | 5 | 恒流充电 | 01:34:30 | 34:38:31 | 0.1331 | 2.3092 | 0.2095 | 527.03 | 0.2095 | 527.03 | 0 | 0 | 0.0004758 | 1196.65 | 0.0004758 | 1196.65 | 0 | 0 | 2023-05-16 08:57:41 | 0.0003073 | 3.696 | 9295.7746 | 0 | 关闭
5113 | 7 | 5 | 恒流充电 | 01:35:00 | 34:39:01 | 0.133 | 2.3093 | 0.2107 | 529.82 | 0.2107 | 529.82 | 0 | 0 | 0.0004783 | 1203.09 | 0.0004783 | 1203.09 | 0 | 0 | 2023-05-16 08:58:11 | 0.0003073 | 11.0876 | 27886.2061 | 0 | 关闭
5114 | 7 | 5 | 恒流充电 | 01:35:30 | 34:39:31 | 0.133 | 2.3094 | 0.2118 | 532.61 | 0.2118 | 532.61 | 0 | 0 | 0.0004809 | 1209.53 | 0.0004809 | 1209.53 | 0 | 0 | 2023-05-16 08:58:41 | 0.0003073 | 11.0878 | 27886.765 | 0 | 关闭
5115 | 7 | 5 | 恒流充电 | 01:36:00 | 34:40:01 | 0.133 | 2.3095 | 0.2129 | 535.4 | 0.2129 | 535.4 | 0 | 0 | 0.0004835 | 1215.97 | 0.0004835 | 1215.97 | 0 | 0 | 2023-05-16 08:59:11 | 0.0003073 | 11.0876 | 27886.2061 | 0 | 关闭
5116 | 7 | 5 | 恒流充电 | 01:36:30 | 34:40:31 | 0.133 | 2.3096 | 0.214 | 538.18 | 0.214 | 538.18 | 0 | 0 | 0.000486 | 1222.41 | 0.000486 | 1222.41 | 0 | 0 | 2023-05-16 08:59:41 | 0.0003073 | 11.0873 | 27885.6472 | 0 | 关闭
5117 | 7 | 5 | 恒流充电 | 01:37:00 | 34:41:01 | 0.133 | 2.3097 | 0.2151 | 540.97 | 0.2151 | 540.97 | 0 | 0 | 0.0004886 | 1228.85 | 0.0004886 | 1228.85 | 0 | 0 | 2023-05-16 09:00:10 | 0.0003073 | 11.0873 | 27885.6472 | 0 | 关闭
5118 | 7 | 5 | 恒流充电 | 01:37:30 | 34:41:31 | 0.133 | 2.3097 | 0.2162 | 543.76 | 0.2162 | 543.76 | 0 | 0 | 0.0004912 | 1235.29 | 0.0004912 | 1235.29 | 0 | 0 | 2023-05-16 09:00:40 | 0.0003073 | 0 | 0 | 0 | 关闭
5119 | 7 | 5 | 恒流充电 | 01:38:00 | 34:42:01 | 0.133 | 2.3099 | 0.2173 | 546.55 | 0.2173 | 546.55 | 0 | 0 | 0.0004937 | 1241.73 | 0.0004937 | 1241.73 | 0 | 0 | 2023-05-16 09:01:10 | 0.0003073 | 5.5438 | 13943.1031 | 0 | 关闭
5120 | 7 | 5 | 恒流充电 | 01:38:30 | 34:42:31 | 0.133 | 2.3098 | 0.2184 | 549.34 | 0.2184 | 549.34 | 0 | 0 | 0.0004963 | 1248.17 | 0.0004963 | 1248.17 | 0 | 0 | 2023-05-16 09:01:40 | 0.0003073 | -11.0873 | -27885.6472 | 0 | 关闭
5121 | 7 | 5 | 恒流充电 | 01:39:00 | 34:43:01 | 0.133 | 2.3098 | 0.2195 | 552.13 | 0.2195 | 552.13 | 0 | 0 | 0.0004988 | 1254.62 | 0.0004988 | 1254.62 | 0 | 0 | 2023-05-16 09:02:10 | 0.0003073 | 0 | 0 | 0 | 关闭
5122 | 7 | 5 | 恒流充电 | 01:39:30 | 34:43:31 | 0.1331 | 2.3097 | 0.2206 | 554.92 | 0.2206 | 554.92 | 0 | 0 | 0.0005014 | 1261.06 | 0.0005014 | 1261.06 | 0 | 0 | 2023-05-16 09:02:40 | 0.0003073 | -11.0871 | -27885.0883 | 0 | 关闭
5123 | 7 | 5 | 恒流充电 | 01:40:00 | 34:44:01 | 0.133 | 2.3098 | 0.2217 | 557.7 | 0.2217 | 557.7 | 0 | 0 | 0.000504 | 1267.5 | 0.000504 | 1267.5 | 0 | 0 | 2023-05-16 09:03:10 | 0.0003073 | 11.0873 | 27885.6472 | 0 | 关闭
5124 | 7 | 5 | 恒流充电 | 01:40:30 | 34:44:31 | 0.133 | 2.3097 | 0.2229 | 560.49 | 0.2229 | 560.49 | 0 | 0 | 0.0005065 | 1273.94 | 0.0005065 | 1273.94 | 0 | 0 | 2023-05-16 09:03:40 | 0.0003073 | -11.0873 | -27885.6472 | 0 | 关闭
5125 | 7 | 5 | 恒流充电 | 01:41:00 | 34:45:01 | 0.133 | 2.3096 | 0.224 | 563.28 | 0.224 | 563.28 | 0 | 0 | 0.0005091 | 1280.38 | 0.0005091 | 1280.38 | 0 | 0 | 2023-05-16 09:04:10 | 0.0003073 | -11.0873 | -27885.6472 | 0 | 关闭
5126 | 7 | 5 | 恒流充电 | 01:41:30 | 34:45:31 | 0.133 | 2.3095 | 0.2251 | 566.07 | 0.2251 | 566.07 | 0 | 0 | 0.0005116 | 1286.82 | 0.0005116 | 1286.82 | 0 | 0 | 2023-05-16 09:04:40 | 0.0003073 | -11.0873 | -27885.6472 | 0 | 关闭
5127 | 7 | 5 | 恒流充电 | 01:42:00 | 34:46:01 | 0.133 | 2.3095 | 0.2262 | 568.86 | 0.2262 | 568.86 | 0 | 0 | 0.0005142 | 1293.26 | 0.0005142 | 1293.26 | 0 | 0 | 2023-05-16 09:05:10 | 0.0003072 | 0 | 0 | 0 | 关闭
5128 | 7 | 5 | 恒流充电 | 01:42:30 | 34:46:31 | 0.133 | 2.3093 | 0.2273 | 571.65 | 0.2273 | 571.65 | 0 | 0 | 0.0005168 | 1299.7 | 0.0005168 | 1299.7 | 0 | 0 | 2023-05-16 09:05:40 | 0.0003072 | -5.5437 | -13942.8236 | 0 | 关闭
5129 | 7 | 5 | 恒流充电 | 01:43:00 | 34:47:01 | 0.133 | 2.3093 | 0.2284 | 574.44 | 0.2284 | 574.44 | 0 | 0 | 0.0005193 | 1306.14 | 0.0005193 | 1306.14 | 0 | 0 | 2023-05-16 09:06:10 | 0.0003073 | 0 | 0 | 0 | 关闭
5130 | 7 | 5 | 恒流充电 | 01:43:30 | 34:47:31 | 0.133 | 2.3092 | 0.2295 | 577.22 | 0.2295 | 577.22 | 0 | 0 | 0.0005219 | 1312.58 | 0.0005219 | 1312.58 | 0 | 0 | 2023-05-16 09:06:40 | 0.0003072 | -11.0876 | -27886.2061 | 0 | 关闭
5131 | 7 | 5 | 恒流充电 | 01:44:00 | 34:48:01 | 0.1331 | 2.3092 | 0.2306 | 580.01 | 0.2306 | 580.01 | 0 | 0 | 0.0005244 | 1319.02 | 0.0005244 | 1319.02 | 0 | 0 | 2023-05-16 09:07:10 | 0.0003073 | 0 | 0 | 0 | 关闭
5132 | 7 | 5 | 恒流充电 | 01:44:30 | 34:48:31 | 0.133 | 2.3092 | 0.2317 | 582.8 | 0.2317 | 582.8 | 0 | 0 | 0.000527 | 1325.46 | 0.000527 | 1325.46 | 0 | 0 | 2023-05-16 09:07:40 | 0.0003072 | 0 | 0 | 0 | 关闭
5133 | 7 | 5 | 恒流充电 | 01:45:00 | 34:49:01 | 0.133 | 2.3092 | 0.2328 | 585.59 | 0.2328 | 585.59 | 0 | 0 | 0.0005296 | 1331.9 | 0.0005296 | 1331.9 | 0 | 0 | 2023-05-16 09:08:10 | 0.0003072 | 0 | 0 | 0 | 关闭
5134 | 7 | 5 | 恒流充电 | 01:45:30 | 34:49:31 | 0.133 | 2.3093 | 0.2339 | 588.38 | 0.2339 | 588.38 | 0 | 0 | 0.0005321 | 1338.34 | 0.0005321 | 1338.34 | 0 | 0 | 2023-05-16 09:08:40 | 0.0003072 | 11.0876 | 27886.2061 | 0 | 关闭
5135 | 7 | 5 | 恒流充电 | 01:46:00 | 34:50:01 | 0.133 | 2.3092 | 0.235 | 591.17 | 0.235 | 591.17 | 0 | 0 | 0.0005347 | 1344.78 | 0.0005347 | 1344.78 | 0 | 0 | 2023-05-16 09:09:10 | 0.0003072 | -11.088 | -27887.3239 | 0 | 关闭
5136 | 7 | 5 | 恒流充电 | 01:46:30 | 34:50:31 | 0.133 | 2.3092 | 0.2362 | 593.96 | 0.2362 | 593.96 | 0 | 0 | 0.0005372 | 1351.22 | 0.0005372 | 1351.22 | 0 | 0 | 2023-05-16 09:09:40 | 0.0003072 | 0 | 0 | 0 | 关闭
5137 | 7 | 5 | 恒流充电 | 01:47:00 | 34:51:01 | 0.133 | 2.3093 | 0.2373 | 596.75 | 0.2373 | 596.75 | 0 | 0 | 0.0005398 | 1357.66 | 0.0005398 | 1357.66 | 0 | 0 | 2023-05-16 09:10:10 | 0.0003072 | 11.0873 | 27885.6472 | 0 | 关闭
5138 | 7 | 5 | 恒流充电 | 01:47:30 | 34:51:31 | 0.133 | 2.3093 | 0.2384 | 599.53 | 0.2384 | 599.53 | 0 | 0 | 0.0005424 | 1364.1 | 0.0005424 | 1364.1 | 0 | 0 | 2023-05-16 09:10:40 | 0.0003073 | 0 | 0 | 0 | 关闭
5139 | 7 | 5 | 恒流充电 | 01:48:00 | 34:52:01 | 0.133 | 2.3093 | 0.2395 | 602.32 | 0.2395 | 602.32 | 0 | 0 | 0.0005449 | 1370.54 | 0.0005449 | 1370.54 | 0 | 0 | 2023-05-16 09:11:10 | 0.0003073 | 0 | 0 | 0 | 关闭
5140 | 7 | 5 | 恒流充电 | 01:48:30 | 34:52:31 | 0.133 | 2.3094 | 0.2406 | 605.11 | 0.2406 | 605.11 | 0 | 0 | 0.0005475 | 1376.97 | 0.0005475 | 1376.97 | 0 | 0 | 2023-05-16 09:11:40 | 0.0003072 | 11.0873 | 27885.6472 | 0 | 关闭
5141 | 7 | 5 | 恒流充电 | 01:49:00 | 34:53:01 | 0.1331 | 2.3094 | 0.2417 | 607.9 | 0.2417 | 607.9 | 0 | 0 | 0.00055 | 1383.41 | 0.00055 | 1383.41 | 0 | 0 | 2023-05-16 09:12:10 | 0.0003073 | 0 | 0 | 0 | 关闭
5142 | 7 | 5 | 恒流充电 | 01:49:30 | 34:53:31 | 0.133 | 2.3094 | 0.2428 | 610.69 | 0.2428 | 610.69 | 0 | 0 | 0.0005526 | 1389.85 | 0.0005526 | 1389.85 | 0 | 0 | 2023-05-16 09:12:40 | 0.0003073 | 0 | 0 | 0 | 关闭
5143 | 7 | 5 | 恒流充电 | 01:50:00 | 34:54:01 | 0.133 | 2.3095 | 0.2439 | 613.48 | 0.2439 | 613.48 | 0 | 0 | 0.0005552 | 1396.29 | 0.0005552 | 1396.29 | 0 | 0 | 2023-05-16 09:13:10 | 0.0003073 | 11.0876 | 27886.2061 | 0 | 关闭
5144 | 7 | 5 | 恒流充电 | 01:50:30 | 34:54:31 | 0.133 | 2.3096 | 0.245 | 616.27 | 0.245 | 616.27 | 0 | 0 | 0.0005577 | 1402.74 | 0.0005577 | 1402.74 | 0 | 0 | 2023-05-16 09:13:40 | 0.0003073 | 11.0876 | 27886.2061 | 0 | 关闭
5145 | 7 | 5 | 恒流充电 | 01:51:00 | 34:55:01 | 0.1331 | 2.3096 | 0.2461 | 619.05 | 0.2461 | 619.05 | 0 | 0 | 0.0005603 | 1409.18 | 0.0005603 | 1409.18 | 0 | 0 | 2023-05-16 09:14:10 | 0.0003073 | 0 | 0 | 0 | 关闭
5146 | 7 | 5 | 恒流充电 | 01:51:30 | 34:55:31 | 0.133 | 2.3098 | 0.2472 | 621.84 | 0.2472 | 621.84 | 0 | 0 | 0.0005628 | 1415.62 | 0.0005628 | 1415.62 | 0 | 0 | 2023-05-16 09:14:40 | 0.0003073 | 5.5437 | 13942.8236 | 0 | 关闭
5147 | 7 | 5 | 恒流充电 | 01:52:00 | 34:56:01 | 0.133 | 2.3099 | 0.2484 | 624.63 | 0.2484 | 624.63 | 0 | 0 | 0.0005654 | 1422.06 | 0.0005654 | 1422.06 | 0 | 0 | 2023-05-16 09:15:10 | 0.0003073 | 11.0878 | 27886.765 | 0 | 关闭
5148 | 7 | 5 | 恒流充电 | 01:52:30 | 34:56:31 | 0.133 | 2.31 | 0.2495 | 627.42 | 0.2495 | 627.42 | 0 | 0 | 0.000568 | 1428.5 | 0.000568 | 1428.5 | 0 | 0 | 2023-05-16 09:15:40 | 0.0003073 | 11.0871 | 27885.0883 | 0 | 关闭
5149 | 7 | 5 | 恒流充电 | 01:53:00 | 34:57:01 | 0.133 | 2.3103 | 0.2506 | 630.21 | 0.2506 | 630.21 | 0 | 0 | 0.0005705 | 1434.94 | 0.0005705 | 1434.94 | 0 | 0 | 2023-05-16 09:16:10 | 0.0003074 | 3.6959 | 9295.402 | 0 | 关闭
5150 | 7 | 5 | 恒流充电 | 01:53:30 | 34:57:31 | 0.1331 | 2.3105 | 0.2517 | 633 | 0.2517 | 633 | 0 | 0 | 0.0005731 | 1441.38 | 0.0005731 | 1441.38 | 0 | 0 | 2023-05-16 09:16:40 | 0.0003075 | 5.5438 | 13943.1031 | 0 | 关闭
5151 | 7 | 5 | 恒流充电 | 01:54:00 | 34:58:01 | 0.1331 | 2.3108 | 0.2528 | 635.79 | 0.2528 | 635.79 | 0 | 0 | 0.0005757 | 1447.83 | 0.0005757 | 1447.83 | 0 | 0 | 2023-05-16 09:17:10 | 0.0003075 | 3.6959 | 9295.5883 | 0 | 关闭
5152 | 7 | 5 | 恒流充电 | 01:54:30 | 34:58:31 | 0.133 | 2.311 | 0.2539 | 638.57 | 0.2539 | 638.57 | 0 | 0 | 0.0005782 | 1454.27 | 0.0005782 | 1454.27 | 0 | 0 | 2023-05-16 09:17:40 | 0.0003075 | 5.5439 | 13943.3825 | 0 | 关闭
5153 | 7 | 5 | 恒流充电 | 01:55:00 | 34:59:01 | 0.133 | 2.3114 | 0.255 | 641.36 | 0.255 | 641.36 | 0 | 0 | 0.0005808 | 1460.72 | 0.0005808 | 1460.72 | 0 | 0 | 2023-05-16 09:18:10 | 0.0003075 | 2.7718 | 6971.4118 | 0 | 关闭
5154 | 7 | 5 | 恒流充电 | 01:55:30 | 34:59:31 | 0.133 | 2.3116 | 0.2561 | 644.15 | 0.2561 | 644.15 | 0 | 0 | 0.0005833 | 1467.16 | 0.0005833 | 1467.16 | 0 | 0 | 2023-05-16 09:18:40 | 0.0003076 | 5.5439 | 13943.3825 | 0 | 关闭
5155 | 7 | 5 | 恒流充电 | 01:56:00 | 35:00:01 | 0.1331 | 2.3119 | 0.2572 | 646.94 | 0.2572 | 646.94 | 0 | 0 | 0.0005859 | 1473.61 | 0.0005859 | 1473.61 | 0 | 0 | 2023-05-16 09:19:10 | 0.0003076 | 3.6958 | 9295.2157 | 0 | 关闭
5156 | 7 | 5 | 恒流充电 | 01:56:30 | 35:00:31 | 0.133 | 2.3122 | 0.2583 | 649.73 | 0.2583 | 649.73 | 0 | 0 | 0.0005885 | 1480.06 | 0.0005885 | 1480.06 | 0 | 0 | 2023-05-16 09:19:40 | 0.0003076 | 3.6959 | 9295.402 | 0 | 关闭
5157 | 7 | 5 | 恒流充电 | 01:57:00 | 35:01:01 | 0.133 | 2.3126 | 0.2594 | 652.52 | 0.2594 | 652.52 | 0 | 0 | 0.000591 | 1486.51 | 0.000591 | 1486.51 | 0 | 0 | 2023-05-16 09:20:10 | 0.0003077 | 2.7719 | 6971.5515 | 0 | 关闭
5158 | 7 | 5 | 恒流充电 | 01:57:30 | 35:01:31 | 0.133 | 2.313 | 0.2605 | 655.31 | 0.2605 | 655.31 | 0 | 0 | 0.0005936 | 1492.96 | 0.0005936 | 1492.96 | 0 | 0 | 2023-05-16 09:20:40 | 0.0003077 | 2.7719 | 6971.5515 | 0 | 关闭
5159 | 7 | 5 | 恒流充电 | 01:58:00 | 35:02:01 | 0.133 | 2.3132 | 0.2617 | 658.09 | 0.2617 | 658.09 | 0 | 0 | 0.0005962 | 1499.41 | 0.0005962 | 1499.41 | 0 | 0 | 2023-05-16 09:21:10 | 0.0003078 | 5.5436 | 13942.5442 | 0 | 关闭
5160 | 7 | 5 | 恒流充电 | 01:58:30 | 35:02:31 | 0.133 | 2.3134 | 0.2628 | 660.88 | 0.2628 | 660.88 | 0 | 0 | 0.0005987 | 1505.86 | 0.0005987 | 1505.86 | 0 | 0 | 2023-05-16 09:21:40 | 0.0003078 | 5.544 | 13943.662 | 0 | 关闭
5161 | 7 | 5 | 恒流充电 | 01:59:00 | 35:03:01 | 0.133 | 2.3138 | 0.2639 | 663.67 | 0.2639 | 663.67 | 0 | 0 | 0.0006013 | 1512.31 | 0.0006013 | 1512.31 | 0 | 0 | 2023-05-16 09:22:10 | 0.0003079 | 2.7718 | 6971.2721 | 0 | 关闭
5162 | 7 | 5 | 恒流充电 | 01:59:30 | 35:03:31 | 0.133 | 2.3142 | 0.265 | 666.46 | 0.265 | 666.46 | 0 | 0 | 0.0006039 | 1518.76 | 0.0006039 | 1518.76 | 0 | 0 | 2023-05-16 09:22:40 | 0.0003079 | 2.772 | 6971.831 | 0 | 关闭
5163 | 7 | 5 | 恒流充电 | 02:00:00 | 35:04:01 | 0.133 | 2.3145 | 0.2661 | 669.25 | 0.2661 | 669.25 | 0 | 0 | 0.0006064 | 1525.22 | 0.0006064 | 1525.22 | 0 | 0 | 2023-05-16 09:23:10 | 0.0003079 | 3.6958 | 9295.2157 | 0 | 关闭
5164 | 7 | 5 | 恒流充电 | 02:00:30 | 35:04:31 | 0.1331 | 2.3149 | 0.2672 | 672.04 | 0.2672 | 672.04 | 0 | 0 | 0.000609 | 1531.67 | 0.000609 | 1531.67 | 0 | 0 | 2023-05-16 09:23:40 | 0.000308 | 2.7719 | 6971.6913 | 0 | 关闭
5165 | 7 | 5 | 恒流充电 | 02:01:00 | 35:05:01 | 0.133 | 2.3153 | 0.2683 | 674.83 | 0.2683 | 674.83 | 0 | 0 | 0.0006116 | 1538.13 | 0.0006116 | 1538.13 | 0 | 0 | 2023-05-16 09:24:10 | 0.000308 | 2.772 | 6971.831 | 0 | 关闭
5166 | 7 | 5 | 恒流充电 | 02:01:30 | 35:05:31 | 0.133 | 2.3157 | 0.2694 | 677.62 | 0.2694 | 677.62 | 0 | 0 | 0.0006141 | 1544.58 | 0.0006141 | 1544.58 | 0 | 0 | 2023-05-16 09:24:40 | 0.0003081 | 2.7719 | 6971.5515 | 0 | 关闭
5167 | 7 | 5 | 恒流充电 | 02:02:00 | 35:06:01 | 0.133 | 2.3162 | 0.2705 | 680.4 | 0.2705 | 680.4 | 0 | 0 | 0.0006167 | 1551.04 | 0.0006167 | 1551.04 | 0 | 0 | 2023-05-16 09:25:10 | 0.0003082 | 2.2176 | 5577.353 | 0 | 关闭
5168 | 7 | 5 | 恒流充电 | 02:02:30 | 35:06:31 | 0.1331 | 2.3166 | 0.2716 | 683.19 | 0.2716 | 683.19 | 0 | 0 | 0.0006193 | 1557.5 | 0.0006193 | 1557.5 | 0 | 0 | 2023-05-16 09:25:40 | 0.0003082 | 2.772 | 6971.831 | 0 | 关闭
5169 | 7 | 5 | 恒流充电 | 02:03:00 | 35:07:01 | 0.1331 | 2.3172 | 0.2727 | 685.98 | 0.2727 | 685.98 | 0 | 0 | 0.0006218 | 1563.96 | 0.0006218 | 1563.96 | 0 | 0 | 2023-05-16 09:26:10 | 0.0003083 | 1.848 | 4647.8873 | 0 | 关闭
5170 | 7 | 5 | 恒流充电 | 02:03:30 | 35:07:31 | 0.133 | 2.3177 | 0.2739 | 688.77 | 0.2739 | 688.77 | 0 | 0 | 0.0006244 | 1570.43 | 0.0006244 | 1570.43 | 0 | 0 | 2023-05-16 09:26:40 | 0.0003083 | 2.2176 | 5577.353 | 0 | 关闭
5171 | 7 | 5 | 恒流充电 | 02:04:00 | 35:08:01 | 0.133 | 2.3181 | 0.275 | 691.56 | 0.275 | 691.56 | 0 | 0 | 0.000627 | 1576.89 | 0.000627 | 1576.89 | 0 | 0 | 2023-05-16 09:27:10 | 0.0003084 | 2.772 | 6971.831 | 0 | 关闭
5172 | 7 | 5 | 恒流充电 | 02:04:30 | 35:08:31 | 0.133 | 2.3187 | 0.2761 | 694.35 | 0.2761 | 694.35 | 0 | 0 | 0.0006295 | 1583.36 | 0.0006295 | 1583.36 | 0 | 0 | 2023-05-16 09:27:40 | 0.0003085 | 1.8479 | 4647.6079 | 0 | 关闭
5173 | 7 | 5 | 恒流充电 | 02:05:00 | 35:09:01 | 0.1331 | 2.3192 | 0.2772 | 697.14 | 0.2772 | 697.14 | 0 | 0 | 0.0006321 | 1589.82 | 0.0006321 | 1589.82 | 0 | 0 | 2023-05-16 09:28:10 | 0.0003086 | 2.2176 | 5577.353 | 0 | 关闭
5174 | 7 | 5 | 恒流充电 | 02:05:30 | 35:09:31 | 0.1331 | 2.3197 | 0.2783 | 699.92 | 0.2783 | 699.92 | 0 | 0 | 0.0006347 | 1596.29 | 0.0006347 | 1596.29 | 0 | 0 | 2023-05-16 09:28:40 | 0.0003087 | 2.2175 | 5577.2412 | 0 | 关闭
5175 | 7 | 5 | 恒流充电 | 02:06:00 | 35:10:01 | 0.1331 | 2.3204 | 0.2794 | 702.71 | 0.2794 | 702.71 | 0 | 0 | 0.0006373 | 1602.76 | 0.0006373 | 1602.76 | 0 | 0 | 2023-05-16 09:29:10 | 0.0003088 | 1.5839 | 3983.7437 | 0 | 关闭
5176 | 7 | 5 | 恒流充电 | 02:06:30 | 35:10:31 | 0.133 | 2.3209 | 0.2805 | 705.5 | 0.2805 | 705.5 | 0 | 0 | 0.0006398 | 1609.23 | 0.0006398 | 1609.23 | 0 | 0 | 2023-05-16 09:29:40 | 0.0003088 | 2.2175 | 5577.2412 | 0 | 关闭
5177 | 7 | 5 | 恒流充电 | 02:07:00 | 35:11:01 | 0.1331 | 2.3215 | 0.2816 | 708.29 | 0.2816 | 708.29 | 0 | 0 | 0.0006424 | 1615.7 | 0.0006424 | 1615.7 | 0 | 0 | 2023-05-16 09:30:10 | 0.0003089 | 1.8479 | 4647.6079 | 0 | 关闭
5178 | 7 | 5 | 恒流充电 | 02:07:30 | 35:11:31 | 0.133 | 2.322 | 0.2827 | 711.08 | 0.2827 | 711.08 | 0 | 0 | 0.000645 | 1622.18 | 0.000645 | 1622.18 | 0 | 0 | 2023-05-16 09:30:40 | 0.0003089 | 2.2175 | 5577.1294 | 0 | 关闭
5179 | 7 | 5 | 恒流充电 | 02:08:00 | 35:12:01 | 0.133 | 2.3226 | 0.2838 | 713.87 | 0.2838 | 713.87 | 0 | 0 | 0.0006476 | 1628.65 | 0.0006476 | 1628.65 | 0 | 0 | 2023-05-16 09:31:10 | 0.000309 | 1.8479 | 4647.6079 | 0 | 关闭
5180 | 7 | 5 | 恒流充电 | 02:08:30 | 35:12:31 | 0.133 | 2.3232 | 0.2849 | 716.66 | 0.2849 | 716.66 | 0 | 0 | 0.0006501 | 1635.13 | 0.0006501 | 1635.13 | 0 | 0 | 2023-05-16 09:31:40 | 0.0003091 | 1.8479 | 4647.701 | 0 | 关闭
5181 | 7 | 5 | 恒流充电 | 02:09:00 | 35:13:01 | 0.1331 | 2.3237 | 0.2861 | 719.44 | 0.2861 | 719.44 | 0 | 0 | 0.0006527 | 1641.61 | 0.0006527 | 1641.61 | 0 | 0 | 2023-05-16 09:32:10 | 0.0003092 | 2.2176 | 5577.353 | 0 | 关闭
5182 | 7 | 5 | 恒流充电 | 02:09:30 | 35:13:31 | 0.1331 | 2.3244 | 0.2872 | 722.23 | 0.2872 | 722.23 | 0 | 0 | 0.0006553 | 1648.09 | 0.0006553 | 1648.09 | 0 | 0 | 2023-05-16 09:32:40 | 0.0003093 | 1.5838 | 3983.5042 | 0 | 关闭
5183 | 7 | 5 | 恒流充电 | 02:10:00 | 35:14:01 | 0.133 | 2.3251 | 0.2883 | 725.02 | 0.2883 | 725.02 | 0 | 0 | 0.0006579 | 1654.57 | 0.0006579 | 1654.57 | 0 | 0 | 2023-05-16 09:33:10 | 0.0003094 | 1.584 | 3983.8236 | 0 | 关闭
5184 | 7 | 5 | 恒流充电 | 02:10:30 | 35:14:31 | 0.133 | 2.3257 | 0.2894 | 727.81 | 0.2894 | 727.81 | 0 | 0 | 0.0006604 | 1661.06 | 0.0006604 | 1661.06 | 0 | 0 | 2023-05-16 09:33:40 | 0.0003094 | 1.848 | 4647.7942 | 0 | 关闭
5185 | 7 | 5 | 恒流充电 | 02:11:00 | 35:15:01 | 0.133 | 2.3264 | 0.2905 | 730.6 | 0.2905 | 730.6 | 0 | 0 | 0.000663 | 1667.55 | 0.000663 | 1667.55 | 0 | 0 | 2023-05-16 09:34:10 | 0.0003095 | 1.584 | 3983.8236 | 0 | 关闭
5186 | 7 | 5 | 恒流充电 | 02:11:30 | 35:15:31 | 0.133 | 2.3271 | 0.2916 | 733.39 | 0.2916 | 733.39 | 0 | 0 | 0.0006656 | 1674.03 | 0.0006656 | 1674.03 | 0 | 0 | 2023-05-16 09:34:40 | 0.0003096 | 1.5839 | 3983.7437 | 0 | 关闭
5187 | 7 | 5 | 恒流充电 | 02:12:00 | 35:16:01 | 0.133 | 2.3279 | 0.2927 | 736.18 | 0.2927 | 736.18 | 0 | 0 | 0.0006682 | 1680.53 | 0.0006682 | 1680.53 | 0 | 0 | 2023-05-16 09:35:10 | 0.0003097 | 1.386 | 3485.9854 | 0 | 关闭
5188 | 7 | 5 | 恒流充电 | 02:12:30 | 35:16:31 | 0.133 | 2.3287 | 0.2938 | 738.97 | 0.2938 | 738.97 | 0 | 0 | 0.0006708 | 1687.02 | 0.0006708 | 1687.02 | 0 | 0 | 2023-05-16 09:35:40 | 0.0003098 | 1.3859 | 3485.7758 | 0 | 关闭
5189 | 7 | 5 | 恒流充电 | 02:13:00 | 35:17:01 | 0.133 | 2.3296 | 0.2949 | 741.75 | 0.2949 | 741.75 | 0 | 0 | 0.0006733 | 1693.51 | 0.0006733 | 1693.51 | 0 | 0 | 2023-05-16 09:36:10 | 0.00031 | 1.232 | 3098.5294 | 0 | 关闭
5190 | 7 | 5 | 恒流充电 | 02:13:30 | 35:17:31 | 0.1331 | 2.3305 | 0.296 | 744.54 | 0.296 | 744.54 | 0 | 0 | 0.0006759 | 1700.01 | 0.0006759 | 1700.01 | 0 | 0 | 2023-05-16 09:36:40 | 0.0003101 | 1.232 | 3098.5294 | 0 | 关闭
5191 | 7 | 5 | 恒流充电 | 02:14:00 | 35:18:01 | 0.133 | 2.3314 | 0.2971 | 747.33 | 0.2971 | 747.33 | 0 | 0 | 0.0006785 | 1706.51 | 0.0006785 | 1706.51 | 0 | 0 | 2023-05-16 09:37:10 | 0.0003102 | 1.232 | 3098.4673 | 0 | 关闭
5192 | 7 | 5 | 恒流充电 | 02:14:30 | 35:18:31 | 0.133 | 2.3324 | 0.2982 | 750.12 | 0.2982 | 750.12 | 0 | 0 | 0.0006811 | 1713.01 | 0.0006811 | 1713.01 | 0 | 0 | 2023-05-16 09:37:40 | 0.0003103 | 1.1088 | 2788.6765 | 0 | 关闭
5193 | 7 | 5 | 恒流充电 | 02:15:00 | 35:19:01 | 0.1331 | 2.3335 | 0.2994 | 752.91 | 0.2994 | 752.91 | 0 | 0 | 0.0006837 | 1719.52 | 0.0006837 | 1719.52 | 0 | 0 | 2023-05-16 09:38:10 | 0.0003105 | 1.008 | 2535.1605 | 0 | 关闭
5194 | 7 | 5 | 恒流充电 | 02:15:30 | 35:19:31 | 0.133 | 2.3346 | 0.3005 | 755.7 | 0.3005 | 755.7 | 0 | 0 | 0.0006863 | 1726.03 | 0.0006863 | 1726.03 | 0 | 0 | 2023-05-16 09:38:40 | 0.0003106 | 1.008 | 2535.1605 | 0 | 关闭
5195 | 7 | 5 | 恒流充电 | 02:16:00 | 35:20:01 | 0.133 | 2.3357 | 0.3016 | 758.49 | 0.3016 | 758.49 | 0 | 0 | 0.0006889 | 1732.54 | 0.0006889 | 1732.54 | 0 | 0 | 2023-05-16 09:39:10 | 0.0003108 | 1.008 | 2535.1096 | 0 | 关闭
5196 | 7 | 5 | 恒流充电 | 02:16:30 | 35:20:31 | 0.1331 | 2.3369 | 0.3027 | 761.27 | 0.3027 | 761.27 | 0 | 0 | 0.0006914 | 1739.06 | 0.0006914 | 1739.06 | 0 | 0 | 2023-05-16 09:39:40 | 0.0003109 | 0.924 | 2323.9437 | 0 | 关闭
5197 | 7 | 5 | 恒流充电 | 02:17:00 | 35:21:01 | 0.1331 | 2.3382 | 0.3038 | 764.06 | 0.3038 | 764.06 | 0 | 0 | 0.000694 | 1745.57 | 0.000694 | 1745.57 | 0 | 0 | 2023-05-16 09:40:10 | 0.0003111 | 0.8529 | 2145.1358 | 0 | 关闭
5198 | 7 | 5 | 恒流充电 | 02:17:30 | 35:21:31 | 0.133 | 2.3397 | 0.3049 | 766.85 | 0.3049 | 766.85 | 0 | 0 | 0.0006966 | 1752.1 | 0.0006966 | 1752.1 | 0 | 0 | 2023-05-16 09:40:40 | 0.0003113 | 0.7391 | 1859.0059 | 0 | 关闭
5199 | 7 | 5 | 恒流充电 | 02:18:00 | 35:22:01 | 0.133 | 2.3412 | 0.306 | 769.64 | 0.306 | 769.64 | 0 | 0 | 0.0006992 | 1758.62 | 0.0006992 | 1758.62 | 0 | 0 | 2023-05-16 09:41:10 | 0.0003115 | 0.7392 | 1859.1177 | 0 | 关闭
5200 | 7 | 5 | 恒流充电 | 02:18:30 | 35:22:31 | 0.133 | 2.3429 | 0.3071 | 772.43 | 0.3071 | 772.43 | 0 | 0 | 0.0007018 | 1765.15 | 0.0007018 | 1765.15 | 0 | 0 | 2023-05-16 09:41:40 | 0.0003117 | 0.6522 | 1640.3322 | 0 | 关闭
5201 | 7 | 5 | 恒流充电 | 02:19:00 | 35:23:01 | 0.1331 | 2.3446 | 0.3082 | 775.22 | 0.3082 | 775.22 | 0 | 0 | 0.0007044 | 1771.69 | 0.0007044 | 1771.69 | 0 | 0 | 2023-05-16 09:42:10 | 0.000312 | 0.6522 | 1640.3651 | 0 | 关闭
5202 | 7 | 5 | 恒流充电 | 02:19:30 | 35:23:31 | 0.133 | 2.3466 | 0.3093 | 778.01 | 0.3093 | 778.01 | 0 | 0 | 0.000707 | 1778.23 | 0.000707 | 1778.23 | 0 | 0 | 2023-05-16 09:42:40 | 0.0003122 | 0.5544 | 1394.2544 | 0 | 关闭
5203 | 7 | 5 | 恒流充电 | 02:20:00 | 35:24:01 | 0.133 | 2.3488 | 0.3104 | 780.79 | 0.3104 | 780.79 | 0 | 0 | 0.0007096 | 1784.78 | 0.0007096 | 1784.78 | 0 | 0 | 2023-05-16 09:43:10 | 0.0003125 | 0.504 | 1267.504 | 0 | 关闭
5204 | 7 | 5 | 恒流充电 | 02:20:30 | 35:24:31 | 0.133 | 2.3513 | 0.3116 | 783.58 | 0.3116 | 783.58 | 0 | 0 | 0.0007122 | 1791.33 | 0.0007122 | 1791.33 | 0 | 0 | 2023-05-16 09:43:40 | 0.0003128 | 0.4435 | 1115.4259 | 0 | 关闭
5205 | 7 | 5 | 恒流充电 | 02:21:00 | 35:25:01 | 0.133 | 2.3542 | 0.3127 | 786.37 | 0.3127 | 786.37 | 0 | 0 | 0.0007148 | 1797.89 | 0.0007148 | 1797.89 | 0 | 0 | 2023-05-16 09:44:10 | 0.0003132 | 0.3823 | 961.6126 | 0 | 关闭
5206 | 7 | 5 | 恒流充电 | 02:21:30 | 35:25:31 | 0.133 | 2.3576 | 0.3138 | 789.16 | 0.3138 | 789.16 | 0 | 0 | 0.0007175 | 1804.46 | 0.0007175 | 1804.46 | 0 | 0 | 2023-05-16 09:44:40 | 0.0003137 | 0.3261 | 820.1661 | 0 | 关闭
5207 | 7 | 5 | 恒流充电 | 02:22:00 | 35:26:01 | 0.133 | 2.3618 | 0.3149 | 791.95 | 0.3149 | 791.95 | 0 | 0 | 0.0007201 | 1811.04 | 0.0007201 | 1811.04 | 0 | 0 | 2023-05-16 09:45:10 | 0.0003142 | 0.264 | 663.9307 | 0 | 关闭
5208 | 7 | 5 | 恒流充电 | 02:22:30 | 35:26:31 | 0.133 | 2.3669 | 0.316 | 794.74 | 0.316 | 794.74 | 0 | 0 | 0.0007227 | 1817.63 | 0.0007227 | 1817.63 | 0 | 0 | 2023-05-16 09:45:40 | 0.0003149 | 0.2174 | 546.7774 | 0 | 关闭
5209 | 7 | 5 | 恒流充电 | 02:23:00 | 35:27:01 | 0.133 | 2.3739 | 0.3171 | 797.53 | 0.3171 | 797.53 | 0 | 0 | 0.0007253 | 1824.24 | 0.0007253 | 1824.24 | 0 | 0 | 2023-05-16 09:46:10 | 0.0003158 | 0.1584 | 398.3664 | 0 | 关闭
5210 | 7 | 5 | 恒流充电 | 02:23:29 | 35:27:30 | 0.133 | 2.3839 | 0.3182 | 800.24 | 0.3182 | 800.24 | 0 | 0 | 0.0007279 | 1830.7 | 0.0007279 | 1830.7 | 0 | 0 | 2023-05-16 09:46:39 | 0.0003172 | 0.1079 | 271.4286 | 0 | 关闭
5211 | 7 | 5 | 恒流充电 | 02:23:30 | 35:27:31 | 0.1331 | 2.3842 | 0.3182 | 800.31 | 0.3182 | 800.31 | 0 | 0 | 0.000728 | 1830.88 | 0.000728 | 1830.88 | 0 | 0 | 2023-05-16 09:46:40 | 0.0003172 | 0.0986 | 247.9693 | 0 | 关闭
5212 | 7 | 5 | 恒流充电 | 02:23:50 | 35:27:51 | 0.133 | 2.3942 | 0.319 | 802.19 | 0.319 | 802.19 | 0 | 0 | 0.0007297 | 1835.36 | 0.0007297 | 1835.36 | 0 | 0 | 2023-05-16 09:47:00 | 0.0003185 | 0.0747 | 187.7655 | 0 | 关闭
5213 | 7 | 5 | 恒流充电 | 02:24:00 | 35:28:01 | 0.133 | 2.4007 | 0.3193 | 803.1 | 0.3193 | 803.1 | 0 | 0 | 0.0007306 | 1837.55 | 0.0007306 | 1837.55 | 0 | 0 | 2023-05-16 09:47:10 | 0.0003194 | 0.0557 | 140.14 | 0 | 关闭
5214 | 7 | 5 | 恒流充电 | 02:24:12 | 35:28:14 | 0.133 | 2.4107 | 0.3198 | 804.27 | 0.3198 | 804.27 | 0 | 0 | 0.0007317 | 1840.34 | 0.0007317 | 1840.34 | 0 | 0 | 2023-05-16 09:47:23 | 0.0003207 | 0.0462 | 116.186 | 0 | 关闭
5215 | 7 | 5 | 恒流充电 | 02:24:22 | 35:28:24 | 0.1331 | 2.4207 | 0.3201 | 805.2 | 0.3201 | 805.2 | 0 | 0 | 0.0007326 | 1842.61 | 0.0007326 | 1842.61 | 0 | 0 | 2023-05-16 09:47:33 | 0.0003221 | 0.0373 | 93.8911 | 0 | 关闭
5216 | 7 | 5 | 恒流充电 | 02:24:30 | 35:28:31 | 0.1331 | 2.4293 | 0.3204 | 805.89 | 0.3204 | 805.89 | 0 | 0 | 0.0007333 | 1844.28 | 0.0007333 | 1844.28 | 0 | 0 | 2023-05-16 09:47:40 | 0.0003232 | 0.0318 | 79.976 | 0 | 关闭
5217 | 7 | 5 | 恒流充电 | 02:24:37 | 35:28:39 | 0.1331 | 2.4393 | 0.3207 | 806.61 | 0.3207 | 806.61 | 0 | 0 | 0.000734 | 1846.02 | 0.000734 | 1846.02 | 0 | 0 | 2023-05-16 09:47:48 | 0.0003246 | 0.0285 | 71.5851 | 0 | 关闭
5218 | 7 | 5 | 恒流充电 | 02:24:44 | 35:28:46 | 0.133 | 2.4493 | 0.321 | 807.26 | 0.321 | 807.26 | 0 | 0 | 0.0007346 | 1847.61 | 0.0007346 | 1847.61 | 0 | 0 | 2023-05-16 09:47:55 | 0.0003259 | 0.0259 | 65.0626 | 0 | 关闭
5219 | 7 | 5 | 恒流充电 | 02:24:51 | 35:28:53 | 0.133 | 2.4594 | 0.3212 | 807.88 | 0.3212 | 807.88 | 0 | 0 | 0.0007352 | 1849.14 | 0.0007352 | 1849.14 | 0 | 0 | 2023-05-16 09:48:01 | 0.0003272 | 0.0245 | 61.6681 | 0 | 关闭
5220 | 7 | 5 | 恒流充电 | 02:24:57 | 35:28:59 | 0.1331 | 2.4694 | 0.3215 | 808.49 | 0.3215 | 808.49 | 0 | 0 | 0.0007358 | 1850.63 | 0.0007358 | 1850.63 | 0 | 0 | 2023-05-16 09:48:08 | 0.0003286 | 0.024 | 60.4125 | 0 | 关闭
5221 | 7 | 5 | 恒流充电 | 02:25:00 | 35:29:01 | 0.1331 | 2.4726 | 0.3215 | 808.68 | 0.3215 | 808.68 | 0 | 0 | 0.000736 | 1851.11 | 0.000736 | 1851.11 | 0 | 0 | 2023-05-16 09:48:10 | 0.000329 | 0.0243 | 61.0084 | 0 | 关闭
5222 | 7 | 5 | 恒流充电 | 02:25:06 | 35:29:08 | 0.133 | 2.4826 | 0.3218 | 809.27 | 0.3218 | 809.27 | 0 | 0 | 0.0007366 | 1852.56 | 0.0007366 | 1852.56 | 0 | 0 | 2023-05-16 09:48:16 | 0.0003303 | 0.0233 | 58.5681 | 0 | 关闭
5223 | 7 | 5 | 恒流充电 | 02:25:12 | 35:29:14 | 0.133 | 2.4926 | 0.322 | 809.88 | 0.322 | 809.88 | 0 | 0 | 0.0007372 | 1854.09 | 0.0007372 | 1854.09 | 0 | 0 | 2023-05-16 09:48:23 | 0.0003316 | 0.0244 | 61.3459 | 0 | 关闭
5224 | 7 | 5 | 恒流充电 | 02:25:19 | 35:29:21 | 0.1331 | 2.5027 | 0.3223 | 810.51 | 0.3223 | 810.51 | 0 | 0 | 0.0007378 | 1855.67 | 0.0007378 | 1855.67 | 0 | 0 | 2023-05-16 09:48:30 | 0.000333 | 0.0249 | 62.5757 | 0 | 关闭
5225 | 7 | 5 | 恒流充电 | 02:25:26 | 35:29:28 | 0.133 | 2.5127 | 0.3225 | 811.16 | 0.3225 | 811.16 | 0 | 0 | 0.0007385 | 1857.3 | 0.0007385 | 1857.3 | 0 | 0 | 2023-05-16 09:48:37 | 0.0003343 | 0.0259 | 65.0794 | 0 | 关闭
5226 | 7 | 5 | 恒流充电 | 02:25:30 | 35:29:31 | 0.133 | 2.5173 | 0.3226 | 811.47 | 0.3226 | 811.47 | 0 | 0 | 0.0007388 | 1858.07 | 0.0007388 | 1858.07 | 0 | 0 | 2023-05-16 09:48:40 | 0.0003349 | 0.0265 | 66.6681 | 0 | 关闭
5227 | 7 | 5 | 恒流充电 | 02:25:37 | 35:29:39 | 0.1331 | 2.5273 | 0.3229 | 812.15 | 0.3229 | 812.15 | 0 | 0 | 0.0007394 | 1859.78 | 0.0007394 | 1859.78 | 0 | 0 | 2023-05-16 09:48:47 | 0.0003363 | 0.027 | 67.8627 | 0 | 关闭
5228 | 7 | 5 | 恒流充电 | 02:25:44 | 35:29:46 | 0.1331 | 2.5373 | 0.3232 | 812.85 | 0.3232 | 812.85 | 0 | 0 | 0.0007402 | 1861.57 | 0.0007402 | 1861.57 | 0 | 0 | 2023-05-16 09:48:55 | 0.0003376 | 0.0281 | 70.6405 | 0 | 关闭
5229 | 7 | 5 | 恒流充电 | 02:25:52 | 35:29:54 | 0.133 | 2.5473 | 0.3235 | 813.59 | 0.3235 | 813.59 | 0 | 0 | 0.0007409 | 1863.44 | 0.0007409 | 1863.44 | 0 | 0 | 2023-05-16 09:49:03 | 0.0003389 | 0.0292 | 73.4351 | 0 | 关闭
5230 | 7 | 5 | 恒流充电 | 02:26:00 | 35:30:01 | 0.1331 | 2.556 | 0.3237 | 814.26 | 0.3237 | 814.26 | 0 | 0 | 0.0007416 | 1865.14 | 0.0007416 | 1865.14 | 0 | 0 | 2023-05-16 09:49:10 | 0.0003401 | 0.0306 | 76.9239 | 0 | 关闭
5231 | 7 | 5 | 恒流充电 | 02:26:08 | 35:30:10 | 0.133 | 2.5661 | 0.3241 | 815.06 | 0.3241 | 815.06 | 0 | 0 | 0.0007424 | 1867.19 | 0.0007424 | 1867.19 | 0 | 0 | 2023-05-16 09:49:19 | 0.0003414 | 0.0315 | 79.1493 | 0 | 关闭
5232 | 7 | 5 | 恒流充电 | 02:26:17 | 35:30:19 | 0.133 | 2.5762 | 0.3244 | 815.88 | 0.3244 | 815.88 | 0 | 0 | 0.0007432 | 1869.32 | 0.0007432 | 1869.32 | 0 | 0 | 2023-05-16 09:49:28 | 0.0003428 | 0.0326 | 81.9051 | 0 | 关闭
5233 | 7 | 5 | 恒流充电 | 02:26:26 | 35:30:28 | 0.133 | 2.5862 | 0.3247 | 816.72 | 0.3247 | 816.72 | 0 | 0 | 0.0007441 | 1871.48 | 0.0007441 | 1871.48 | 0 | 0 | 2023-05-16 09:49:37 | 0.000344 | 0.0333 | 83.6631 | 0 | 关闭
5234 | 7 | 5 | 恒流充电 | 02:26:30 | 35:30:31 | 0.1331 | 2.5902 | 0.3249 | 817.05 | 0.3249 | 817.05 | 0 | 0 | 0.0007444 | 1872.32 | 0.0007444 | 1872.32 | 0 | 0 | 2023-05-16 09:49:40 | 0.0003447 | 0.0323 | 81.3352 | 0 | 关闭
5235 | 7 | 5 | 恒流充电 | 02:26:38 | 35:30:40 | 0.133 | 2.6002 | 0.3252 | 817.86 | 0.3252 | 817.86 | 0 | 0 | 0.0007453 | 1874.42 | 0.0007453 | 1874.42 | 0 | 0 | 2023-05-16 09:49:49 | 0.000346 | 0.0322 | 80.8685 | 0 | 关闭
5236 | 7 | 5 | 恒流充电 | 02:26:46 | 35:30:48 | 0.133 | 2.6102 | 0.3255 | 818.62 | 0.3255 | 818.62 | 0 | 0 | 0.0007461 | 1876.4 | 0.0007461 | 1876.4 | 0 | 0 | 2023-05-16 09:49:57 | 0.0003473 | 0.0303 | 76.2184 | 0 | 关闭
5237 | 7 | 5 | 恒流充电 | 02:26:54 | 35:30:56 | 0.133 | 2.6203 | 0.3258 | 819.35 | 0.3258 | 819.35 | 0 | 0 | 0.0007468 | 1878.33 | 0.0007468 | 1878.33 | 0 | 0 | 2023-05-16 09:50:05 | 0.0003486 | 0.0289 | 72.708 | 0 | 关闭
5238 | 7 | 5 | 恒流充电 | 02:27:00 | 35:31:01 | 0.133 | 2.6272 | 0.326 | 819.84 | 0.326 | 819.84 | 0 | 0 | 0.0007473 | 1879.59 | 0.0007473 | 1879.59 | 0 | 0 | 2023-05-16 09:50:10 | 0.0003495 | 0.0279 | 70.058 | 0 | 关闭
5239 | 7 | 5 | 恒流充电 | 02:27:07 | 35:31:09 | 0.133 | 2.6372 | 0.3262 | 820.52 | 0.3262 | 820.52 | 0 | 0 | 0.000748 | 1881.4 | 0.000748 | 1881.4 | 0 | 0 | 2023-05-16 09:50:17 | 0.0003509 | 0.0273 | 68.7793 | 0 | 关闭
5240 | 7 | 5 | 恒流充电 | 02:27:14 | 35:31:16 | 0.133 | 2.6472 | 0.3265 | 821.18 | 0.3265 | 821.18 | 0 | 0 | 0.0007487 | 1883.15 | 0.0007487 | 1883.15 | 0 | 0 | 2023-05-16 09:50:25 | 0.0003522 | 0.0262 | 65.9904 | 0 | 关闭
5241 | 7 | 5 | 恒流充电 | 02:27:21 | 35:31:23 | 0.133 | 2.6572 | 0.3268 | 821.82 | 0.3268 | 821.82 | 0 | 0 | 0.0007494 | 1884.85 | 0.0007494 | 1884.85 | 0 | 0 | 2023-05-16 09:50:31 | 0.0003535 | 0.0255 | 64.1404 | 0 | 关闭
5242 | 7 | 5 | 恒流充电 | 02:27:28 | 35:31:29 | 0.133 | 2.6672 | 0.327 | 822.46 | 0.327 | 822.46 | 0 | 0 | 0.0007501 | 1886.53 | 0.0007501 | 1886.53 | 0 | 0 | 2023-05-16 09:50:38 | 0.0003548 | 0.0251 | 63.2014 | 0 | 关闭
5243 | 7 | 5 | 恒流充电 | 02:27:30 | 35:31:31 | 0.133 | 2.67 | 0.3271 | 822.62 | 0.3271 | 822.62 | 0 | 0 | 0.0007503 | 1886.98 | 0.0007503 | 1886.98 | 0 | 0 | 2023-05-16 09:50:40 | 0.0003552 | 0.0238 | 59.7633 | 0 | 关闭
5244 | 7 | 5 | 恒流充电 | 02:27:36 | 35:31:38 | 0.133 | 2.68 | 0.3273 | 823.23 | 0.3273 | 823.23 | 0 | 0 | 0.0007509 | 1888.59 | 0.0007509 | 1888.59 | 0 | 0 | 2023-05-16 09:50:47 | 0.0003565 | 0.024 | 60.4237 | 0 | 关闭
5245 | 7 | 5 | 恒流充电 | 02:27:42 | 35:31:44 | 0.133 | 2.6903 | 0.3276 | 823.82 | 0.3276 | 823.82 | 0 | 0 | 0.0007515 | 1890.19 | 0.0007515 | 1890.19 | 0 | 0 | 2023-05-16 09:50:53 | 0.0003579 | 0.023 | 57.7521 | 0 | 关闭
5246 | 7 | 5 | 恒流充电 | 02:27:49 | 35:31:51 | 0.1331 | 2.7003 | 0.3278 | 824.42 | 0.3278 | 824.42 | 0 | 0 | 0.0007522 | 1891.8 | 0.0007522 | 1891.8 | 0 | 0 | 2023-05-16 09:50:59 | 0.0003593 | 0.0237 | 59.4959 | 0 | 关闭
5247 | 7 | 5 | 恒流充电 | 02:27:55 | 35:31:57 | 0.133 | 2.7104 | 0.328 | 824.99 | 0.328 | 824.99 | 0 | 0 | 0.0007528 | 1893.35 | 0.0007528 | 1893.35 | 0 | 0 | 2023-05-16 09:51:06 | 0.0003606 | 0.0227 | 57.053 | 0 | 关闭
5248 | 7 | 5 | 恒流充电 | 02:28:00 | 35:32:01 | 0.133 | 2.7177 | 0.3282 | 825.41 | 0.3282 | 825.41 | 0 | 0 | 0.0007532 | 1894.49 | 0.0007532 | 1894.49 | 0 | 0 | 2023-05-16 09:51:10 | 0.0003616 | 0.0228 | 57.2997 | 0 | 关闭
5249 | 7 | 5 | 恒流充电 | 02:28:06 | 35:32:07 | 0.133 | 2.7277 | 0.3284 | 825.98 | 0.3284 | 825.98 | 0 | 0 | 0.0007539 | 1896.03 | 0.0007539 | 1896.03 | 0 | 0 | 2023-05-16 09:51:16 | 0.0003629 | 0.0225 | 56.7069 | 0 | 关闭
5250 | 7 | 5 | 恒流充电 | 02:28:12 | 35:32:14 | 0.133 | 2.7378 | 0.3286 | 826.57 | 0.3286 | 826.57 | 0 | 0 | 0.0007545 | 1897.66 | 0.0007545 | 1897.66 | 0 | 0 | 2023-05-16 09:51:23 | 0.0003642 | 0.0234 | 58.8957 | 0 | 关闭
5251 | 7 | 5 | 恒流充电 | 02:28:18 | 35:32:20 | 0.133 | 2.7478 | 0.3289 | 827.16 | 0.3289 | 827.16 | 0 | 0 | 0.0007551 | 1899.27 | 0.0007551 | 1899.27 | 0 | 0 | 2023-05-16 09:51:29 | 0.0003656 | 0.0233 | 58.5569 | 0 | 关闭
5252 | 7 | 5 | 恒流充电 | 02:28:25 | 35:32:26 | 0.133 | 2.7578 | 0.3291 | 827.74 | 0.3291 | 827.74 | 0 | 0 | 0.0007558 | 1900.85 | 0.0007558 | 1900.85 | 0 | 0 | 2023-05-16 09:51:35 | 0.0003669 | 0.0229 | 57.6347 | 0 | 关闭
5253 | 7 | 5 | 恒流充电 | 02:28:30 | 35:32:31 | 0.133 | 2.7655 | 0.3293 | 828.2 | 0.3293 | 828.2 | 0 | 0 | 0.0007563 | 1902.14 | 0.0007563 | 1902.14 | 0 | 0 | 2023-05-16 09:51:40 | 0.0003679 | 0.024 | 60.3622 | 0 | 关闭
5254 | 7 | 5 | 恒流充电 | 02:28:36 | 35:32:38 | 0.1331 | 2.7755 | 0.3295 | 828.8 | 0.3295 | 828.8 | 0 | 0 | 0.0007569 | 1903.78 | 0.0007569 | 1903.78 | 0 | 0 | 2023-05-16 09:51:46 | 0.0003693 | 0.0237 | 59.4903 | 0 | 关闭
5255 | 7 | 5 | 恒流充电 | 02:28:42 | 35:32:44 | 0.1331 | 2.7855 | 0.3298 | 829.4 | 0.3298 | 829.4 | 0 | 0 | 0.0007576 | 1905.46 | 0.0007576 | 1905.46 | 0 | 0 | 2023-05-16 09:51:53 | 0.0003706 | 0.024 | 60.4125 | 0 | 关闭
5256 | 7 | 5 | 恒流充电 | 02:28:49 | 35:32:51 | 0.133 | 2.7956 | 0.33 | 830.01 | 0.33 | 830.01 | 0 | 0 | 0.0007583 | 1907.18 | 0.0007583 | 1907.18 | 0 | 0 | 2023-05-16 09:52:00 | 0.000372 | 0.0242 | 60.7495 | 0 | 关闭
5257 | 7 | 5 | 恒流充电 | 02:28:52 | 35:32:54 | 0.133 | 2.8 | 0.3301 | 830.28 | 0.3301 | 830.28 | 0 | 0 | 0.0007586 | 1907.93 | 0.0007586 | 1907.93 | 0 | 0 | 2023-05-16 09:52:02 | 0.0003725 | 0.0243 | 61.2386 | 0 | 关闭
5258 | 8 | 2 | 搁置 | 00:00:00 | 35:32:54 | 0 | 2.795 | 0 | 0 | 0 | 0 | 0 | 0 | 0 | 0 | 0 | 0 | 0 | 0 | 2023-05-16 09:52:03 | 0 | 0 | 0 | 0 | 关闭
5259 | 8 | 2 | 搁置 | 00:00:00 | 35:32:54 | 0 | 2.7823 | 0 | 0 | 0 | 0 | 0 | 0 | 0 | 0 | 0 | 0 | 0 | 0 | 2023-05-16 09:52:03 | 0 | 0 | 0 | 0 | 关闭
5260 | 8 | 2 | 搁置 | 00:00:00 | 35:32:54 | 0 | 2.7692 | 0 | 0 | 0 | 0 | 0 | 0 | 0 | 0 | 0 | 0 | 0 | 0 | 2023-05-16 09:52:03 | 0 | 0 | 0 | 0 | 关闭
5261 | 8 | 2 | 搁置 | 00:00:01 | 35:32:55 | 0 | 2.7588 | 0 | 0 | 0 | 0 | 0 | 0 | 0 | 0 | 0 | 0 | 0 | 0 | 2023-05-16 09:52:04 | 0 | 0 | 0 | 0 | 关闭
5262 | 8 | 2 | 搁置 | 00:00:01 | 35:32:55 | 0 | 2.745 | 0 | 0 | 0 | 0 | 0 | 0 | 0 | 0 | 0 | 0 | 0 | 0 | 2023-05-16 09:52:04 | 0 | 0 | 0 | 0 | 关闭
5263 | 8 | 2 | 搁置 | 00:00:01 | 35:32:56 | 0 | 2.7334 | 0 | 0 | 0 | 0 | 0 | 0 | 0 | 0 | 0 | 0 | 0 | 0 | 2023-05-16 09:52:05 | 0 | 0 | 0 | 0 | 关闭
5264 | 8 | 2 | 搁置 | 00:00:02 | 35:32:56 | 0 | 2.7217 | 0 | 0 | 0 | 0 | 0 | 0 | 0 | 0 | 0 | 0 | 0 | 0 | 2023-05-16 09:52:05 | 0 | 0 | 0 | 0 | 关闭
5265 | 8 | 2 | 搁置 | 00:00:02 | 35:32:56 | 0 | 2.7093 | 0 | 0 | 0 | 0 | 0 | 0 | 0 | 0 | 0 | 0 | 0 | 0 | 2023-05-16 09:52:05 | 0 | 0 | 0 | 0 | 关闭
5266 | 8 | 2 | 搁置 | 00:00:03 | 35:32:57 | 0 | 2.6971 | 0 | 0 | 0 | 0 | 0 | 0 | 0 | 0 | 0 | 0 | 0 | 0 | 2023-05-16 09:52:06 | 0 | 0 | 0 | 0 | 关闭
5267 | 8 | 2 | 搁置 | 00:00:03 | 35:32:57 | 0 | 2.6864 | 0 | 0 | 0 | 0 | 0 | 0 | 0 | 0 | 0 | 0 | 0 | 0 | 2023-05-16 09:52:06 | 0 | 0 | 0 | 0 | 关闭
5268 | 8 | 2 | 搁置 | 00:00:04 | 35:32:58 | 0 | 2.6758 | 0 | 0 | 0 | 0 | 0 | 0 | 0 | 0 | 0 | 0 | 0 | 0 | 2023-05-16 09:52:07 | 0 | 0 | 0 | 0 | 关闭
5269 | 8 | 2 | 搁置 | 00:00:04 | 35:32:59 | 0 | 2.664 | 0 | 0 | 0 | 0 | 0 | 0 | 0 | 0 | 0 | 0 | 0 | 0 | 2023-05-16 09:52:08 | 0 | 0 | 0 | 0 | 关闭
5270 | 8 | 2 | 搁置 | 00:00:05 | 35:32:59 | 0 | 2.6537 | 0 | 0 | 0 | 0 | 0 | 0 | 0 | 0 | 0 | 0 | 0 | 0 | 2023-05-16 09:52:08 | 0 | 0 | 0 | 0 | 关闭
5271 | 8 | 2 | 搁置 | 00:00:06 | 35:33:00 | 0 | 2.6434 | 0 | 0 | 0 | 0 | 0 | 0 | 0 | 0 | 0 | 0 | 0 | 0 | 2023-05-16 09:52:09 | 0 | 0 | 0 | 0 | 关闭
5272 | 8 | 2 | 搁置 | 00:00:06 | 35:33:00 | 0 | 2.6322 | 0 | 0 | 0 | 0 | 0 | 0 | 0 | 0 | 0 | 0 | 0 | 0 | 2023-05-16 09:52:09 | 0 | 0 | 0 | 0 | 关闭
5273 | 8 | 2 | 搁置 | 00:00:07 | 35:33:01 | 0 | 2.6217 | 0 | 0 | 0 | 0 | 0 | 0 | 0 | 0 | 0 | 0 | 0 | 0 | 2023-05-16 09:52:10 | 0 | 0 | 0 | 0 | 关闭
5274 | 8 | 2 | 搁置 | 00:00:08 | 35:33:02 | 0 | 2.6108 | 0 | 0 | 0 | 0 | 0 | 0 | 0 | 0 | 0 | 0 | 0 | 0 | 2023-05-16 09:52:11 | 0 | 0 | 0 | 0 | 关闭
5275 | 8 | 2 | 搁置 | 00:00:09 | 35:33:03 | 0 | 2.6005 | 0 | 0 | 0 | 0 | 0 | 0 | 0 | 0 | 0 | 0 | 0 | 0 | 2023-05-16 09:52:12 | 0 | 0 | 0 | 0 | 关闭
5276 | 8 | 2 | 搁置 | 00:00:10 | 35:33:04 | 0 | 2.5899 | 0 | 0 | 0 | 0 | 0 | 0 | 0 | 0 | 0 | 0 | 0 | 0 | 2023-05-16 09:52:13 | 0 | 0 | 0 | 0 | 关闭
5277 | 8 | 2 | 搁置 | 00:00:11 | 35:33:05 | 0 | 2.5789 | 0 | 0 | 0 | 0 | 0 | 0 | 0 | 0 | 0 | 0 | 0 | 0 | 2023-05-16 09:52:14 | 0 | 0 | 0 | 0 | 关闭
5278 | 8 | 2 | 搁置 | 00:00:12 | 35:33:06 | 0 | 2.5686 | 0 | 0 | 0 | 0 | 0 | 0 | 0 | 0 | 0 | 0 | 0 | 0 | 2023-05-16 09:52:15 | 0 | 0 | 0 | 0 | 关闭
5279 | 8 | 2 | 搁置 | 00:00:13 | 35:33:07 | 0 | 2.5581 | 0 | 0 | 0 | 0 | 0 | 0 | 0 | 0 | 0 | 0 | 0 | 0 | 2023-05-16 09:52:16 | 0 | 0 | 0 | 0 | 关闭
5280 | 8 | 2 | 搁置 | 00:00:14 | 35:33:08 | 0 | 2.5473 | 0 | 0 | 0 | 0 | 0 | 0 | 0 | 0 | 0 | 0 | 0 | 0 | 2023-05-16 09:52:17 | 0 | 0 | 0 | 0 | 关闭
5281 | 8 | 2 | 搁置 | 00:00:15 | 35:33:09 | 0 | 2.537 | 0 | 0 | 0 | 0 | 0 | 0 | 0 | 0 | 0 | 0 | 0 | 0 | 2023-05-16 09:52:18 | 0 | 0 | 0 | 0 | 关闭
5282 | 8 | 2 | 搁置 | 00:00:17 | 35:33:11 | 0 | 2.5263 | 0 | 0 | 0 | 0 | 0 | 0 | 0 | 0 | 0 | 0 | 0 | 0 | 2023-05-16 09:52:20 | 0 | 0 | 0 | 0 | 关闭
5283 | 8 | 2 | 搁置 | 00:00:18 | 35:33:12 | 0 | 2.5159 | 0 | 0 | 0 | 0 | 0 | 0 | 0 | 0 | 0 | 0 | 0 | 0 | 2023-05-16 09:52:21 | 0 | 0 | 0 | 0 | 关闭
5284 | 8 | 2 | 搁置 | 00:00:20 | 35:33:14 | 0 | 2.5054 | 0 | 0 | 0 | 0 | 0 | 0 | 0 | 0 | 0 | 0 | 0 | 0 | 2023-05-16 09:52:23 | 0 | 0 | 0 | 0 | 关闭
5285 | 8 | 2 | 搁置 | 00:00:22 | 35:33:16 | 0 | 2.4953 | 0 | 0 | 0 | 0 | 0 | 0 | 0 | 0 | 0 | 0 | 0 | 0 | 2023-05-16 09:52:25 | 0 | 0 | 0 | 0 | 关闭
5286 | 8 | 2 | 搁置 | 00:00:24 | 35:33:18 | 0 | 2.4852 | 0 | 0 | 0 | 0 | 0 | 0 | 0 | 0 | 0 | 0 | 0 | 0 | 2023-05-16 09:52:27 | 0 | 0 | 0 | 0 | 关闭
5287 | 8 | 2 | 搁置 | 00:00:26 | 35:33:20 | 0 | 2.475 | 0 | 0 | 0 | 0 | 0 | 0 | 0 | 0 | 0 | 0 | 0 | 0 | 2023-05-16 09:52:29 | 0 | 0 | 0 | 0 | 关闭
5288 | 8 | 2 | 搁置 | 00:00:28 | 35:33:23 | 0 | 2.465 | 0 | 0 | 0 | 0 | 0 | 0 | 0 | 0 | 0 | 0 | 0 | 0 | 2023-05-16 09:52:32 | 0 | 0 | 0 | 0 | 关闭
5289 | 8 | 2 | 搁置 | 00:00:30 | 35:33:24 | 0 | 2.4614 | 0 | 0 | 0 | 0 | 0 | 0 | 0 | 0 | 0 | 0 | 0 | 0 | 2023-05-16 09:52:33 | 0 | 0 | 0 | 0 | 关闭
5290 | 8 | 2 | 搁置 | 00:00:33 | 35:33:27 | 0 | 2.4513 | 0 | 0 | 0 | 0 | 0 | 0 | 0 | 0 | 0 | 0 | 0 | 0 | 2023-05-16 09:52:36 | 0 | 0 | 0 | 0 | 关闭
5291 | 8 | 2 | 搁置 | 00:00:37 | 35:33:31 | 0 | 2.4412 | 0 | 0 | 0 | 0 | 0 | 0 | 0 | 0 | 0 | 0 | 0 | 0 | 2023-05-16 09:52:40 | 0 | 0 | 0 | 0 | 关闭
5292 | 8 | 2 | 搁置 | 00:00:43 | 35:33:37 | 0 | 2.4312 | 0 | 0 | 0 | 0 | 0 | 0 | 0 | 0 | 0 | 0 | 0 | 0 | 2023-05-16 09:52:46 | 0 | 0 | 0 | 0 | 关闭
5293 | 8 | 2 | 搁置 | 00:00:50 | 35:33:44 | 0 | 2.4212 | 0 | 0 | 0 | 0 | 0 | 0 | 0 | 0 | 0 | 0 | 0 | 0 | 2023-05-16 09:52:53 | 0 | 0 | 0 | 0 | 关闭
5294 | 8 | 2 | 搁置 | 00:01:00 | 35:33:54 | 0 | 2.4121 | 0 | 0 | 0 | 0 | 0 | 0 | 0 | 0 | 0 | 0 | 0 | 0 | 2023-05-16 09:53:03 | 0 | 0 | 0 | 0 | 关闭
5295 | 8 | 3 | 恒流放电 | 00:00:00 | 35:33:54 | -0.133 | 2.4064 | 0 | 0 | 0 | 0 | 0 | 0 | 0 | 0 | 0 | 0 | 0 | 0 | 2023-05-16 09:53:03 | -0.00032 | 0 | 0 | 0 | 关闭
5296 | 8 | 3 | 恒流放电 | 00:00:00 | 35:33:54 | -0.1331 | 2.3954 | 0 | 0.06 | 0 | 0 | 0 | 0.06 | 1e-07 | 0.13 | 0 | 0 | 1e-07 | 0.13 | 2023-05-16 09:53:03 | -0.0003188 | -0.002 | -5.0689 | 0 | 关闭
5297 | 8 | 3 | 恒流放电 | 00:00:01 | 35:33:55 | -0.1331 | 2.3848 | 0.0001 | 0.14 | 0 | 0 | 0.0001 | 0.14 | 1e-07 | 0.33 | 0 | 0 | 1e-07 | 0.33 | 2023-05-16 09:53:04 | -0.0003174 | -0.0031 | -7.8939 | 0 | 关闭
5298 | 8 | 3 | 恒流放电 | 00:00:03 | 35:33:57 | -0.1331 | 2.3745 | 0.0001 | 0.32 | 0 | 0 | 0.0001 | 0.32 | 3e-07 | 0.75 | 0 | 0 | 3e-07 | 0.75 | 2023-05-16 09:53:06 | -0.000316 | -0.0068 | -17.1512 | 0 | 关闭
5299 | 8 | 3 | 恒流放电 | 00:00:06 | 35:34:00 | -0.1331 | 2.3644 | 0.0002 | 0.61 | 0 | 0 | 0.0002 | 0.61 | 6e-07 | 1.46 | 0 | 0 | 6e-07 | 1.46 | 2023-05-16 09:53:09 | -0.0003146 | -0.0117 | -29.4569 | 0 | 关闭
5300 | 8 | 3 | 恒流放电 | 00:00:12 | 35:34:06 | -0.1331 | 2.3544 | 0.0005 | 1.14 | 0 | 0 | 0.0005 | 1.14 | 1.1e-06 | 2.71 | 0 | 0 | 1.1e-06 | 2.71 | 2023-05-16 09:53:15 | -0.0003133 | -0.0211 | -52.9958 | 0 | 关闭
5301 | 8 | 3 | 恒流放电 | 00:00:22 | 35:34:17 | -0.1331 | 2.3444 | 0.0008 | 2.13 | 0 | 0 | 0.0008 | 2.13 | 2e-06 | 5.02 | 0 | 0 | 2e-06 | 5.02 | 2023-05-16 09:53:26 | -0.000312 | -0.0392 | -98.5531 | 0 | 关闭
5302 | 8 | 3 | 恒流放电 | 00:00:30 | 35:34:24 | -0.1331 | 2.3404 | 0.0011 | 2.79 | 0 | 0 | 0.0011 | 2.79 | 2.6e-06 | 6.57 | 0 | 0 | 2.6e-06 | 6.57 | 2023-05-16 09:53:33 | -0.0003114 | -0.0656 | -165.0266 | 0 | 关闭
5303 | 8 | 3 | 恒流放电 | 00:01:00 | 35:34:54 | -0.1331 | 2.331 | 0.0022 | 5.58 | 0 | 0 | 0.0022 | 5.58 | 5.2e-06 | 13.08 | 0 | 0 | 5.2e-06 | 13.08 | 2023-05-16 09:54:03 | -0.0003102 | -0.118 | -296.7257 | 0 | 关闭
5304 | 8 | 3 | 恒流放电 | 00:01:30 | 35:35:24 | -0.1331 | 2.3256 | 0.0033 | 8.37 | 0 | 0 | 0.0033 | 8.37 | 7.8e-06 | 19.58 | 0 | 0 | 7.8e-06 | 19.58 | 2023-05-16 09:54:33 | -0.0003095 | -0.2054 | -516.5083 | 0 | 关闭
5305 | 8 | 3 | 恒流放电 | 00:02:00 | 35:35:54 | -0.1331 | 2.322 | 0.0044 | 11.16 | 0 | 0 | 0.0044 | 11.16 | 1.04e-05 | 26.06 | 0 | 0 | 1.04e-05 | 26.06 | 2023-05-16 09:55:03 | -0.000309 | -0.308 | -774.7624 | 0 | 关闭
5306 | 8 | 3 | 恒流放电 | 00:02:30 | 35:36:24 | -0.1331 | 2.3191 | 0.0055 | 13.95 | 0 | 0 | 0.0055 | 13.95 | 1.29e-05 | 32.53 | 0 | 0 | 1.29e-05 | 32.53 | 2023-05-16 09:55:33 | -0.0003086 | -0.3824 | -961.7595 | 0 | 关闭
5307 | 8 | 3 | 恒流放电 | 00:03:00 | 35:36:54 | -0.1331 | 2.3167 | 0.0067 | 16.73 | 0 | 0 | 0.0067 | 16.73 | 1.55e-05 | 38.99 | 0 | 0 | 1.55e-05 | 38.99 | 2023-05-16 09:56:03 | -0.0003083 | -0.4621 | -1162.1319 | 0 | 关闭
5308 | 8 | 3 | 恒流放电 | 00:03:30 | 35:37:24 | -0.1331 | 2.3145 | 0.0078 | 19.52 | 0 | 0 | 0.0078 | 19.52 | 1.81e-05 | 45.45 | 0 | 0 | 1.81e-05 | 45.45 | 2023-05-16 09:56:33 | -0.000308 | -0.5041 | -1267.793 | 0 | 关闭
5309 | 8 | 3 | 恒流放电 | 00:04:00 | 35:37:54 | -0.1331 | 2.3125 | 0.0089 | 22.31 | 0 | 0 | 0.0089 | 22.31 | 2.06e-05 | 51.9 | 0 | 0 | 2.06e-05 | 51.9 | 2023-05-16 09:57:03 | -0.0003077 | -0.5545 | -1394.5443 | 0 | 关闭
5310 | 8 | 3 | 恒流放电 | 00:04:30 | 35:38:24 | -0.1331 | 2.3108 | 0.01 | 25.1 | 0 | 0 | 0.01 | 25.1 | 2.32e-05 | 58.35 | 0 | 0 | 2.32e-05 | 58.35 | 2023-05-16 09:57:33 | -0.0003075 | -0.6523 | -1640.6527 | 0 | 关闭
5311 | 8 | 3 | 恒流放电 | 00:05:00 | 35:38:54 | -0.1331 | 2.3091 | 0.0111 | 27.89 | 0 | 0 | 0.0111 | 27.89 | 2.58e-05 | 64.8 | 0 | 0 | 2.58e-05 | 64.8 | 2023-05-16 09:58:03 | -0.0003073 | -0.6523 | -1640.6527 | 0 | 关闭
5312 | 8 | 3 | 恒流放电 | 00:05:30 | 35:39:24 | -0.1331 | 2.3076 | 0.0122 | 30.68 | 0 | 0 | 0.0122 | 30.68 | 2.83e-05 | 71.23 | 0 | 0 | 2.83e-05 | 71.23 | 2023-05-16 09:58:33 | -0.0003071 | -0.7393 | -1859.4577 | 0 | 关闭
5313 | 8 | 3 | 恒流放电 | 00:06:00 | 35:39:54 | -0.1331 | 2.3061 | 0.0133 | 33.47 | 0 | 0 | 0.0133 | 33.47 | 3.09e-05 | 77.67 | 0 | 0 | 3.09e-05 | 77.67 | 2023-05-16 09:59:03 | -0.0003069 | -0.7393 | -1859.481 | 0 | 关闭
5314 | 8 | 3 | 恒流放电 | 00:06:30 | 35:40:24 | -0.1331 | 2.3047 | 0.0144 | 36.26 | 0 | 0 | 0.0144 | 36.26 | 3.34e-05 | 84.1 | 0 | 0 | 3.34e-05 | 84.1 | 2023-05-16 09:59:33 | -0.0003067 | -0.7921 | -1992.311 | 0 | 关闭
5315 | 8 | 3 | 恒流放电 | 00:07:00 | 35:40:54 | -0.1331 | 2.3034 | 0.0155 | 39.05 | 0 | 0 | 0.0155 | 39.05 | 3.6e-05 | 90.52 | 0 | 0 | 3.6e-05 | 90.52 | 2023-05-16 10:00:03 | -0.0003066 | -0.8531 | -2145.5765 | 0 | 关闭
5316 | 8 | 3 | 恒流放电 | 00:07:30 | 35:41:24 | -0.1331 | 2.302 | 0.0166 | 41.84 | 0 | 0 | 0.0166 | 41.84 | 3.85e-05 | 96.95 | 0 | 0 | 3.85e-05 | 96.95 | 2023-05-16 10:00:33 | -0.0003064 | -0.7921 | -1992.2761 | 0 | 关闭
5317 | 8 | 3 | 恒流放电 | 00:08:00 | 35:41:54 | -0.1331 | 2.3008 | 0.0177 | 44.63 | 0 | 0 | 0.0177 | 44.63 | 4.11e-05 | 103.37 | 0 | 0 | 4.11e-05 | 103.37 | 2023-05-16 10:01:03 | -0.0003062 | -0.9242 | -2324.357 | 0 | 关闭
5318 | 8 | 3 | 恒流放电 | 00:08:30 | 35:42:24 | -0.1331 | 2.2996 | 0.0189 | 47.42 | 0 | 0 | 0.0189 | 47.42 | 4.36e-05 | 109.78 | 0 | 0 | 4.36e-05 | 109.78 | 2023-05-16 10:01:33 | -0.000306 | -0.9241 | -2324.3046 | 0 | 关闭
5319 | 8 | 3 | 恒流放电 | 00:09:00 | 35:42:54 | -0.1331 | 2.2983 | 0.02 | 50.21 | 0 | 0 | 0.02 | 50.21 | 4.62e-05 | 116.19 | 0 | 0 | 4.62e-05 | 116.19 | 2023-05-16 10:02:03 | -0.0003059 | -0.8531 | -2145.5335 | 0 | 关闭
5320 | 8 | 3 | 恒流放电 | 00:09:30 | 35:43:24 | -0.1331 | 2.2973 | 0.0211 | 52.99 | 0 | 0 | 0.0211 | 52.99 | 4.87e-05 | 122.6 | 0 | 0 | 4.87e-05 | 122.6 | 2023-05-16 10:02:33 | -0.0003057 | -1.109 | -2789.1865 | 0 | 关闭
5321 | 8 | 3 | 恒流放电 | 00:10:00 | 35:43:54 | -0.1331 | 2.2962 | 0.0222 | 55.78 | 0 | 0 | 0.0222 | 55.78 | 5.13e-05 | 129.01 | 0 | 0 | 5.13e-05 | 129.01 | 2023-05-16 10:03:03 | -0.0003056 | -1.0082 | -2535.6114 | 0 | 关闭
5322 | 8 | 3 | 恒流放电 | 00:10:30 | 35:44:24 | -0.1331 | 2.2951 | 0.0233 | 58.57 | 0 | 0 | 0.0233 | 58.57 | 5.38e-05 | 135.41 | 0 | 0 | 5.38e-05 | 135.41 | 2023-05-16 10:03:33 | -0.0003054 | -1.0081 | -2535.586 | 0 | 关闭
5323 | 8 | 3 | 恒流放电 | 00:11:00 | 35:44:54 | -0.1331 | 2.2941 | 0.0244 | 61.36 | 0 | 0 | 0.0244 | 61.36 | 5.64e-05 | 141.81 | 0 | 0 | 5.64e-05 | 141.81 | 2023-05-16 10:04:03 | -0.0003053 | -1.109 | -2789.1865 | 0 | 关闭
5324 | 8 | 3 | 恒流放电 | 00:11:30 | 35:45:24 | -0.1331 | 2.293 | 0.0255 | 64.15 | 0 | 0 | 0.0255 | 64.15 | 5.89e-05 | 148.21 | 0 | 0 | 5.89e-05 | 148.21 | 2023-05-16 10:04:33 | -0.0003051 | -1.0082 | -2535.6241 | 0 | 关闭
5325 | 8 | 3 | 恒流放电 | 00:12:00 | 35:45:54 | -0.1331 | 2.2921 | 0.0266 | 66.94 | 0 | 0 | 0.0266 | 66.94 | 6.15e-05 | 154.6 | 0 | 0 | 6.15e-05 | 154.6 | 2023-05-16 10:05:03 | -0.000305 | -1.2322 | -3099.0961 | 0 | 关闭
5326 | 8 | 3 | 恒流放电 | 00:12:30 | 35:46:24 | -0.1331 | 2.2911 | 0.0277 | 69.73 | 0 | 0 | 0.0277 | 69.73 | 6.4e-05 | 160.99 | 0 | 0 | 6.4e-05 | 160.99 | 2023-05-16 10:05:33 | -0.0003049 | -1.109 | -2789.2005 | 0 | 关闭
5327 | 8 | 3 | 恒流放电 | 00:13:00 | 35:46:54 | -0.1331 | 2.2901 | 0.0288 | 72.52 | 0 | 0 | 0.0288 | 72.52 | 6.66e-05 | 167.38 | 0 | 0 | 6.66e-05 | 167.38 | 2023-05-16 10:06:03 | -0.0003048 | -1.109 | -2789.2284 | 0 | 关闭
5328 | 8 | 3 | 恒流放电 | 00:13:30 | 35:47:24 | -0.1331 | 2.2892 | 0.0299 | 75.31 | 0 | 0 | 0.0299 | 75.31 | 6.91e-05 | 173.77 | 0 | 0 | 6.91e-05 | 173.77 | 2023-05-16 10:06:33 | -0.0003046 | -1.2322 | -3099.1194 | 0 | 关闭
5329 | 8 | 3 | 恒流放电 | 00:14:00 | 35:47:54 | -0.1331 | 2.2882 | 0.0311 | 78.1 | 0 | 0 | 0.0311 | 78.1 | 7.16e-05 | 180.15 | 0 | 0 | 7.16e-05 | 180.15 | 2023-05-16 10:07:03 | -0.0003045 | -1.109 | -2789.2354 | 0 | 关闭
5330 | 8 | 3 | 恒流放电 | 00:14:30 | 35:48:24 | -0.1331 | 2.2873 | 0.0322 | 80.89 | 0 | 0 | 0.0322 | 80.89 | 7.42e-05 | 186.53 | 0 | 0 | 7.42e-05 | 186.53 | 2023-05-16 10:07:33 | -0.0003044 | -1.2322 | -3099.1737 | 0 | 关闭
5331 | 8 | 3 | 恒流放电 | 00:15:00 | 35:48:54 | -0.1331 | 2.2864 | 0.0333 | 83.68 | 0 | 0 | 0.0333 | 83.68 | 7.67e-05 | 192.91 | 0 | 0 | 7.67e-05 | 192.91 | 2023-05-16 10:08:03 | -0.0003043 | -1.2322 | -3099.1582 | 0 | 关闭
5332 | 8 | 3 | 恒流放电 | 00:15:30 | 35:49:24 | -0.1331 | 2.2856 | 0.0344 | 86.46 | 0 | 0 | 0.0344 | 86.46 | 7.92e-05 | 199.29 | 0 | 0 | 7.92e-05 | 199.29 | 2023-05-16 10:08:33 | -0.0003042 | -1.3863 | -3486.5792 | 0 | 关闭
5333 | 8 | 3 | 恒流放电 | 00:16:00 | 35:49:54 | -0.1331 | 2.2847 | 0.0355 | 89.25 | 0 | 0 | 0.0355 | 89.25 | 8.18e-05 | 205.66 | 0 | 0 | 8.18e-05 | 205.66 | 2023-05-16 10:09:03 | -0.0003041 | -1.2323 | -3099.2281 | 0 | 关闭
5334 | 8 | 3 | 恒流放电 | 00:16:30 | 35:50:24 | -0.1331 | 2.2838 | 0.0366 | 92.04 | 0 | 0 | 0.0366 | 92.04 | 8.43e-05 | 212.04 | 0 | 0 | 8.43e-05 | 212.04 | 2023-05-16 10:09:33 | -0.000304 | -1.2323 | -3099.2358 | 0 | 关闭
5335 | 8 | 3 | 恒流放电 | 00:17:00 | 35:50:54 | -0.1331 | 2.283 | 0.0377 | 94.83 | 0 | 0 | 0.0377 | 94.83 | 8.68e-05 | 218.4 | 0 | 0 | 8.68e-05 | 218.4 | 2023-05-16 10:10:03 | -0.0003039 | -1.3865 | -3487.0508 | 0 | 关闭
5336 | 8 | 3 | 恒流放电 | 00:17:30 | 35:51:24 | -0.1331 | 2.2819 | 0.0388 | 97.62 | 0 | 0 | 0.0388 | 97.62 | 8.94e-05 | 224.77 | 0 | 0 | 8.94e-05 | 224.77 | 2023-05-16 10:10:33 | -0.0003037 | -1.0083 | -2535.9798 | 0 | 关闭
5337 | 8 | 3 | 恒流放电 | 00:18:00 | 35:51:54 | -0.1331 | 2.281 | 0.0399 | 100.41 | 0 | 0 | 0.0399 | 100.41 | 9.19e-05 | 231.14 | 0 | 0 | 9.19e-05 | 231.14 | 2023-05-16 10:11:03 | -0.0003035 | -1.2321 | -3098.8477 | 0 | 关闭
5338 | 8 | 3 | 恒流放电 | 00:18:30 | 35:52:24 | -0.1331 | 2.2802 | 0.041 | 103.2 | 0 | 0 | 0.041 | 103.2 | 9.44e-05 | 237.5 | 0 | 0 | 9.44e-05 | 237.5 | 2023-05-16 10:11:33 | -0.0003034 | -1.3861 | -3486.1425 | 0 | 关闭
5339 | 8 | 3 | 恒流放电 | 00:19:00 | 35:52:54 | -0.133 | 2.2793 | 0.0421 | 105.99 | 0 | 0 | 0.0421 | 105.99 | 9.7e-05 | 243.85 | 0 | 0 | 9.7e-05 | 243.85 | 2023-05-16 10:12:03 | -0.0003033 | -1.2321 | -3098.7701 | 0 | 关闭
5340 | 8 | 3 | 恒流放电 | 00:19:30 | 35:53:24 | -0.1331 | 2.2785 | 0.0433 | 108.78 | 0 | 0 | 0.0433 | 108.78 | 9.95e-05 | 250.21 | 0 | 0 | 9.95e-05 | 250.21 | 2023-05-16 10:12:33 | -0.0003032 | -1.3861 | -3486.1076 | 0 | 关闭
5341 | 8 | 3 | 恒流放电 | 00:20:00 | 35:53:54 | -0.1331 | 2.2777 | 0.0444 | 111.57 | 0 | 0 | 0.0444 | 111.57 | 0.000102 | 256.56 | 0 | 0 | 0.000102 | 256.56 | 2023-05-16 10:13:03 | -0.0003031 | -1.3861 | -3486.1164 | 0 | 关闭
5342 | 8 | 3 | 恒流放电 | 00:20:30 | 35:54:24 | -0.1331 | 2.2769 | 0.0455 | 114.36 | 0 | 0 | 0.0455 | 114.36 | 0.0001045 | 262.91 | 0 | 0 | 0.0001045 | 262.91 | 2023-05-16 10:13:33 | -0.000303 | -1.3861 | -3486.1338 | 0 | 关闭
5343 | 8 | 3 | 恒流放电 | 00:21:00 | 35:54:54 | -0.1331 | 2.276 | 0.0466 | 117.14 | 0 | 0 | 0.0466 | 117.14 | 0.0001071 | 269.26 | 0 | 0 | 0.0001071 | 269.26 | 2023-05-16 10:14:03 | -0.0003028 | -1.2321 | -3098.7701 | 0 | 关闭
5344 | 8 | 3 | 恒流放电 | 00:21:30 | 35:55:24 | -0.1331 | 2.2752 | 0.0477 | 119.93 | 0 | 0 | 0.0477 | 119.93 | 0.0001096 | 275.61 | 0 | 0 | 0.0001096 | 275.61 | 2023-05-16 10:14:33 | -0.0003028 | -1.3861 | -3486.0989 | 0 | 关闭
5345 | 8 | 3 | 恒流放电 | 00:22:00 | 35:55:54 | -0.133 | 2.2744 | 0.0488 | 122.72 | 0 | 0 | 0.0488 | 122.72 | 0.0001121 | 281.95 | 0 | 0 | 0.0001121 | 281.95 | 2023-05-16 10:15:03 | -0.0003026 | -1.3861 | -3486.1076 | 0 | 关闭
5346 | 8 | 3 | 恒流放电 | 00:22:30 | 35:56:24 | -0.1331 | 2.2735 | 0.0499 | 125.51 | 0 | 0 | 0.0499 | 125.51 | 0.0001146 | 288.29 | 0 | 0 | 0.0001146 | 288.29 | 2023-05-16 10:15:33 | -0.0003025 | -1.2321 | -3098.8089 | 0 | 关闭
5347 | 8 | 3 | 恒流放电 | 00:23:00 | 35:56:54 | -0.1331 | 2.2727 | 0.051 | 128.3 | 0 | 0 | 0.051 | 128.3 | 0.0001171 | 294.63 | 0 | 0 | 0.0001171 | 294.63 | 2023-05-16 10:16:03 | -0.0003024 | -1.3861 | -3486.16 | 0 | 关闭
5348 | 8 | 3 | 恒流放电 | 00:23:30 | 35:57:24 | -0.1331 | 2.272 | 0.0521 | 131.09 | 0 | 0 | 0.0521 | 131.09 | 0.0001197 | 300.97 | 0 | 0 | 0.0001197 | 300.97 | 2023-05-16 10:16:33 | -0.0003024 | -1.5841 | -3984.2028 | 0 | 关闭
5349 | 8 | 3 | 恒流放电 | 00:24:00 | 35:57:54 | -0.1331 | 2.2711 | 0.0532 | 133.88 | 0 | 0 | 0.0532 | 133.88 | 0.0001222 | 307.31 | 0 | 0 | 0.0001222 | 307.31 | 2023-05-16 10:17:03 | -0.0003022 | -1.2321 | -3098.84 | 0 | 关闭
5350 | 8 | 3 | 恒流放电 | 00:24:30 | 35:58:24 | -0.1331 | 2.2704 | 0.0543 | 136.67 | 0 | 0 | 0.0543 | 136.67 | 0.0001247 | 313.64 | 0 | 0 | 0.0001247 | 313.64 | 2023-05-16 10:17:33 | -0.0003021 | -1.5841 | -3984.1629 | 0 | 关闭
5351 | 8 | 3 | 恒流放电 | 00:25:00 | 35:58:54 | -0.1331 | 2.2696 | 0.0554 | 139.46 | 0 | 0 | 0.0554 | 139.46 | 0.0001272 | 319.97 | 0 | 0 | 0.0001272 | 319.97 | 2023-05-16 10:18:03 | -0.000302 | -1.3861 | -3486.2124 | 0 | 关闭
5352 | 8 | 3 | 恒流放电 | 00:25:30 | 35:59:24 | -0.1331 | 2.2687 | 0.0566 | 142.25 | 0 | 0 | 0.0566 | 142.25 | 0.0001297 | 326.3 | 0 | 0 | 0.0001297 | 326.3 | 2023-05-16 10:18:33 | -0.0003019 | -1.2321 | -3098.84 | 0 | 关闭
5353 | 8 | 3 | 恒流放电 | 00:26:00 | 35:59:54 | -0.1331 | 2.2679 | 0.0577 | 145.03 | 0 | 0 | 0.0577 | 145.03 | 0.0001323 | 332.63 | 0 | 0 | 0.0001323 | 332.63 | 2023-05-16 10:19:03 | -0.0003018 | -1.3861 | -3486.2299 | 0 | 关闭
5354 | 8 | 3 | 恒流放电 | 00:26:30 | 36:00:24 | -0.1331 | 2.2671 | 0.0588 | 147.82 | 0 | 0 | 0.0588 | 147.82 | 0.0001348 | 338.95 | 0 | 0 | 0.0001348 | 338.95 | 2023-05-16 10:19:33 | -0.0003017 | -1.3861 | -3486.2299 | 0 | 关闭
5355 | 8 | 3 | 恒流放电 | 00:27:00 | 36:00:54 | -0.1331 | 2.2663 | 0.0599 | 150.61 | 0 | 0 | 0.0599 | 150.61 | 0.0001373 | 345.27 | 0 | 0 | 0.0001373 | 345.27 | 2023-05-16 10:20:03 | -0.0003016 | -1.3861 | -3486.2648 | 0 | 关闭
5356 | 8 | 3 | 恒流放电 | 00:27:30 | 36:01:24 | -0.1331 | 2.2654 | 0.061 | 153.4 | 0 | 0 | 0.061 | 153.4 | 0.0001398 | 351.59 | 0 | 0 | 0.0001398 | 351.59 | 2023-05-16 10:20:33 | -0.0003015 | -1.2321 | -3098.8865 | 0 | 关闭
5357 | 8 | 3 | 恒流放电 | 00:28:00 | 36:01:54 | -0.1331 | 2.2645 | 0.0621 | 156.19 | 0 | 0 | 0.0621 | 156.19 | 0.0001423 | 357.91 | 0 | 0 | 0.0001423 | 357.91 | 2023-05-16 10:21:03 | -0.0003013 | -1.2321 | -3098.84 | 0 | 关闭
5358 | 8 | 3 | 恒流放电 | 00:28:30 | 36:02:24 | -0.1331 | 2.2637 | 0.0632 | 158.98 | 0 | 0 | 0.0632 | 158.98 | 0.0001448 | 364.22 | 0 | 0 | 0.0001448 | 364.22 | 2023-05-16 10:21:33 | -0.0003012 | -1.3861 | -3486.16 | 0 | 关闭
5359 | 8 | 3 | 恒流放电 | 00:29:00 | 36:02:54 | -0.1331 | 2.2629 | 0.0643 | 161.77 | 0 | 0 | 0.0643 | 161.77 | 0.0001473 | 370.54 | 0 | 0 | 0.0001473 | 370.54 | 2023-05-16 10:22:03 | -0.0003011 | -1.3861 | -3486.1949 | 0 | 关闭
5360 | 8 | 3 | 恒流放电 | 00:29:30 | 36:03:24 | -0.1331 | 2.2621 | 0.0654 | 164.56 | 0 | 0 | 0.0654 | 164.56 | 0.0001498 | 376.85 | 0 | 0 | 0.0001498 | 376.85 | 2023-05-16 10:22:33 | -0.000301 | -1.3861 | -3486.2473 | 0 | 关闭
5361 | 8 | 3 | 恒流放电 | 00:30:00 | 36:03:54 | -0.1331 | 2.2612 | 0.0665 | 167.35 | 0 | 0 | 0.0665 | 167.35 | 0.0001523 | 383.15 | 0 | 0 | 0.0001523 | 383.15 | 2023-05-16 10:23:03 | -0.0003009 | -1.2321 | -3098.9176 | 0 | 关闭
5362 | 8 | 3 | 恒流放电 | 00:30:30 | 36:04:24 | -0.133 | 2.2604 | 0.0676 | 170.14 | 0 | 0 | 0.0676 | 170.14 | 0.0001548 | 389.46 | 0 | 0 | 0.0001548 | 389.46 | 2023-05-16 10:23:33 | -0.0003007 | -1.3861 | -3486.2473 | 0 | 关闭
5363 | 8 | 3 | 恒流放电 | 00:31:00 | 36:04:54 | -0.1331 | 2.2596 | 0.0688 | 172.92 | 0 | 0 | 0.0688 | 172.92 | 0.0001574 | 395.76 | 0 | 0 | 0.0001574 | 395.76 | 2023-05-16 10:24:03 | -0.0003007 | -1.3861 | -3486.2299 | 0 | 关闭
5364 | 8 | 3 | 恒流放电 | 00:31:30 | 36:05:24 | -0.1331 | 2.2587 | 0.0699 | 175.71 | 0 | 0 | 0.0699 | 175.71 | 0.0001599 | 402.06 | 0 | 0 | 0.0001599 | 402.06 | 2023-05-16 10:24:33 | -0.0003005 | -1.2321 | -3098.8865 | 0 | 关闭
5365 | 8 | 3 | 恒流放电 | 00:32:00 | 36:05:54 | -0.1331 | 2.2578 | 0.071 | 178.5 | 0 | 0 | 0.071 | 178.5 | 0.0001624 | 408.36 | 0 | 0 | 0.0001624 | 408.36 | 2023-05-16 10:25:03 | -0.0003005 | -1.2321 | -3098.9176 | 0 | 关闭
5366 | 8 | 3 | 恒流放电 | 00:32:30 | 36:06:24 | -0.1331 | 2.257 | 0.0721 | 181.29 | 0 | 0 | 0.0721 | 181.29 | 0.0001649 | 414.66 | 0 | 0 | 0.0001649 | 414.66 | 2023-05-16 10:25:33 | -0.0003003 | -1.3862 | -3486.3172 | 0 | 关闭
5367 | 8 | 3 | 恒流放电 | 00:33:00 | 36:06:54 | -0.1331 | 2.2561 | 0.0732 | 184.08 | 0 | 0 | 0.0732 | 184.08 | 0.0001674 | 420.95 | 0 | 0 | 0.0001674 | 420.95 | 2023-05-16 10:26:03 | -0.0003002 | -1.2321 | -3098.9486 | 0 | 关闭
5368 | 8 | 3 | 恒流放电 | 00:33:30 | 36:07:24 | -0.1331 | 2.2551 | 0.0743 | 186.87 | 0 | 0 | 0.0743 | 186.87 | 0.0001699 | 427.24 | 0 | 0 | 0.0001699 | 427.24 | 2023-05-16 10:26:33 | -0.0003001 | -1.1089 | -2789.0957 | 0 | 关闭
5369 | 8 | 3 | 恒流放电 | 00:34:00 | 36:07:54 | -0.1331 | 2.2542 | 0.0754 | 189.66 | 0 | 0 | 0.0754 | 189.66 | 0.0001724 | 433.53 | 0 | 0 | 0.0001724 | 433.53 | 2023-05-16 10:27:03 | -0.0003 | -1.2322 | -3099.0263 | 0 | 关闭
5370 | 8 | 3 | 恒流放电 | 00:34:30 | 36:08:24 | -0.1331 | 2.2532 | 0.0765 | 192.45 | 0 | 0 | 0.0765 | 192.45 | 0.0001749 | 439.82 | 0 | 0 | 0.0001749 | 439.82 | 2023-05-16 10:27:33 | -0.0002998 | -1.109 | -2789.1097 | 0 | 关闭
5371 | 8 | 3 | 恒流放电 | 00:35:00 | 36:08:54 | -0.1331 | 2.2521 | 0.0776 | 195.24 | 0 | 0 | 0.0776 | 195.24 | 0.0001774 | 446.1 | 0 | 0 | 0.0001774 | 446.1 | 2023-05-16 10:28:03 | -0.0002997 | -1.0081 | -2535.5161 | 0 | 关闭
5372 | 8 | 3 | 恒流放电 | 00:35:30 | 36:09:24 | -0.1331 | 2.251 | 0.0787 | 198.03 | 0 | 0 | 0.0787 | 198.03 | 0.0001799 | 452.38 | 0 | 0 | 0.0001799 | 452.38 | 2023-05-16 10:28:33 | -0.0002995 | -1.0081 | -2535.5161 | 0 | 关闭
5373 | 8 | 3 | 恒流放电 | 00:36:00 | 36:09:54 | -0.1331 | 2.2499 | 0.0798 | 200.81 | 0 | 0 | 0.0798 | 200.81 | 0.0001824 | 458.66 | 0 | 0 | 0.0001824 | 458.66 | 2023-05-16 10:29:03 | -0.0002994 | -1.0081 | -2535.4907 | 0 | 关闭
5374 | 8 | 3 | 恒流放电 | 00:36:30 | 36:10:24 | -0.1331 | 2.2486 | 0.081 | 203.6 | 0 | 0 | 0.081 | 203.6 | 0.0001849 | 464.93 | 0 | 0 | 0.0001849 | 464.93 | 2023-05-16 10:29:33 | -0.0002992 | -0.853 | -2145.4045 | 0 | 关闭
5375 | 8 | 3 | 恒流放电 | 00:37:00 | 36:10:54 | -0.1331 | 2.2473 | 0.0821 | 206.39 | 0 | 0 | 0.0821 | 206.39 | 0.0001873 | 471.2 | 0 | 0 | 0.0001873 | 471.2 | 2023-05-16 10:30:03 | -0.0002991 | -0.853 | -2145.383 | 0 | 关闭
5376 | 8 | 3 | 恒流放电 | 00:37:30 | 36:11:24 | -0.1331 | 2.2459 | 0.0832 | 209.18 | 0 | 0 | 0.0832 | 209.18 | 0.0001898 | 477.46 | 0 | 0 | 0.0001898 | 477.46 | 2023-05-16 10:30:33 | -0.0002989 | -0.7921 | -1992.1413 | 0 | 关闭
5377 | 8 | 3 | 恒流放电 | 00:38:00 | 36:11:54 | -0.1331 | 2.2446 | 0.0843 | 211.97 | 0 | 0 | 0.0843 | 211.97 | 0.0001923 | 483.73 | 0 | 0 | 0.0001923 | 483.73 | 2023-05-16 10:31:03 | -0.0002987 | -0.853 | -2145.34 | 0 | 关闭
5378 | 8 | 3 | 恒流放电 | 00:38:30 | 36:12:24 | -0.1331 | 2.243 | 0.0854 | 214.76 | 0 | 0 | 0.0854 | 214.76 | 0.0001948 | 489.98 | 0 | 0 | 0.0001948 | 489.98 | 2023-05-16 10:31:33 | -0.0002985 | -0.693 | -1743.0713 | 0 | 关闭
5379 | 8 | 3 | 恒流放电 | 00:39:00 | 36:12:54 | -0.1331 | 2.2414 | 0.0865 | 217.55 | 0 | 0 | 0.0865 | 217.55 | 0.0001973 | 496.24 | 0 | 0 | 0.0001973 | 496.24 | 2023-05-16 10:32:03 | -0.0002983 | -0.6931 | -1743.1062 | 0 | 关闭
5380 | 8 | 3 | 恒流放电 | 00:39:30 | 36:13:24 | -0.1331 | 2.2395 | 0.0876 | 220.34 | 0 | 0 | 0.0876 | 220.34 | 0.0001998 | 502.49 | 0 | 0 | 0.0001998 | 502.49 | 2023-05-16 10:32:33 | -0.000298 | -0.5836 | -1467.8568 | 0 | 关闭
5381 | 8 | 3 | 恒流放电 | 00:40:00 | 36:13:54 | -0.1331 | 2.2375 | 0.0887 | 223.13 | 0 | 0 | 0.0887 | 223.13 | 0.0002023 | 508.73 | 0 | 0 | 0.0002023 | 508.73 | 2023-05-16 10:33:03 | -0.0002977 | -0.5544 | -1394.457 | 0 | 关闭
5382 | 8 | 3 | 恒流放电 | 00:40:30 | 36:14:24 | -0.1331 | 2.2353 | 0.0898 | 225.92 | 0 | 0 | 0.0898 | 225.92 | 0.0002048 | 514.97 | 0 | 0 | 0.0002048 | 514.97 | 2023-05-16 10:33:33 | -0.0002975 | -0.504 | -1267.6691 | 0 | 关闭
5383 | 8 | 3 | 恒流放电 | 00:41:00 | 36:14:54 | -0.1331 | 2.233 | 0.0909 | 228.7 | 0 | 0 | 0.0909 | 228.7 | 0.0002072 | 521.2 | 0 | 0 | 0.0002072 | 521.2 | 2023-05-16 10:34:03 | -0.0002971 | -0.4821 | -1212.5592 | 0 | 关闭
5384 | 8 | 3 | 恒流放电 | 00:41:30 | 36:15:24 | -0.1331 | 2.2304 | 0.092 | 231.49 | 0 | 0 | 0.092 | 231.49 | 0.0002097 | 527.42 | 0 | 0 | 0.0002097 | 527.42 | 2023-05-16 10:34:33 | -0.0002968 | -0.4265 | -1072.6592 | 0 | 关闭
5385 | 8 | 3 | 恒流放电 | 00:42:00 | 36:15:54 | -0.1331 | 2.2274 | 0.0932 | 234.28 | 0 | 0 | 0.0932 | 234.28 | 0.0002122 | 533.64 | 0 | 0 | 0.0002122 | 533.64 | 2023-05-16 10:35:03 | -0.0002964 | -0.3696 | -929.6427 | 0 | 关闭
5386 | 8 | 3 | 恒流放电 | 00:42:30 | 36:16:24 | -0.1331 | 2.2241 | 0.0943 | 237.07 | 0 | 0 | 0.0943 | 237.07 | 0.0002146 | 539.84 | 0 | 0 | 0.0002146 | 539.84 | 2023-05-16 10:35:33 | -0.0002959 | -0.336 | -845.1255 | 0 | 关闭
5387 | 8 | 3 | 恒流放电 | 00:43:00 | 36:16:54 | -0.1331 | 2.2205 | 0.0954 | 239.86 | 0 | 0 | 0.0954 | 239.86 | 0.0002171 | 546.04 | 0 | 0 | 0.0002171 | 546.04 | 2023-05-16 10:36:03 | -0.0002955 | -0.308 | -774.7022 | 0 | 关闭
5388 | 8 | 3 | 恒流放电 | 00:43:30 | 36:17:24 | -0.1331 | 2.2166 | 0.0965 | 242.65 | 0 | 0 | 0.0965 | 242.65 | 0.0002196 | 552.23 | 0 | 0 | 0.0002196 | 552.23 | 2023-05-16 10:36:33 | -0.0002949 | -0.2843 | -715.1026 | 0 | 关闭
5389 | 8 | 3 | 恒流放电 | 00:44:00 | 36:17:54 | -0.1331 | 2.2123 | 0.0976 | 245.44 | 0 | 0 | 0.0976 | 245.44 | 0.000222 | 558.41 | 0 | 0 | 0.000222 | 558.41 | 2023-05-16 10:37:03 | -0.0002944 | -0.2579 | -648.5879 | 0 | 关闭
5390 | 8 | 3 | 恒流放电 | 00:44:30 | 36:18:24 | -0.1331 | 2.2076 | 0.0987 | 248.23 | 0 | 0 | 0.0987 | 248.23 | 0.0002245 | 564.57 | 0 | 0 | 0.0002245 | 564.57 | 2023-05-16 10:37:33 | -0.0002937 | -0.2359 | -593.3949 | 0 | 关闭
5391 | 8 | 3 | 恒流放电 | 00:45:00 | 36:18:54 | -0.1331 | 2.2026 | 0.0998 | 251.02 | 0 | 0 | 0.0998 | 251.02 | 0.0002269 | 570.72 | 0 | 0 | 0.0002269 | 570.72 | 2023-05-16 10:38:03 | -0.0002931 | -0.2218 | -557.7912 | 0 | 关闭
5392 | 8 | 3 | 恒流放电 | 00:45:30 | 36:19:24 | -0.1331 | 2.1973 | 0.1009 | 253.8 | 0 | 0 | 0.1009 | 253.8 | 0.0002294 | 576.86 | 0 | 0 | 0.0002294 | 576.86 | 2023-05-16 10:38:33 | -0.0002924 | -0.2092 | -526.2181 | 0 | 关闭
5393 | 8 | 3 | 恒流放电 | 00:46:00 | 36:19:54 | -0.1331 | 2.1916 | 0.102 | 256.59 | 0 | 0 | 0.102 | 256.59 | 0.0002318 | 582.98 | 0 | 0 | 0.0002318 | 582.98 | 2023-05-16 10:39:03 | -0.0002916 | -0.1945 | -489.3003 | 0 | 关闭
5394 | 8 | 3 | 恒流放电 | 00:46:30 | 36:20:24 | -0.1331 | 2.1858 | 0.1031 | 259.38 | 0 | 0 | 0.1031 | 259.38 | 0.0002342 | 589.08 | 0 | 0 | 0.0002342 | 589.08 | 2023-05-16 10:39:33 | -0.0002909 | -0.1912 | -480.8593 | 0 | 关闭
5395 | 8 | 3 | 恒流放电 | 00:47:00 | 36:20:54 | -0.1331 | 2.1798 | 0.1042 | 262.17 | 0 | 0 | 0.1042 | 262.17 | 0.0002366 | 595.17 | 0 | 0 | 0.0002366 | 595.17 | 2023-05-16 10:40:03 | -0.0002901 | -0.1848 | -464.826 | 0 | 关闭
5396 | 8 | 3 | 恒流放电 | 00:47:30 | 36:21:24 | -0.1331 | 2.1737 | 0.1053 | 264.96 | 0 | 0 | 0.1053 | 264.96 | 0.0002391 | 601.24 | 0 | 0 | 0.0002391 | 601.24 | 2023-05-16 10:40:33 | -0.0002893 | -0.1818 | -457.2105 | 0 | 关闭
5397 | 8 | 3 | 恒流放电 | 00:48:00 | 36:21:54 | -0.1331 | 2.1677 | 0.1065 | 267.75 | 0 | 0 | 0.1065 | 267.75 | 0.0002415 | 607.29 | 0 | 0 | 0.0002415 | 607.29 | 2023-05-16 10:41:03 | -0.0002884 | -0.1848 | -464.8307 | 0 | 关闭
5398 | 8 | 3 | 恒流放电 | 00:48:30 | 36:22:24 | -0.133 | 2.1617 | 0.1076 | 270.54 | 0 | 0 | 0.1076 | 270.54 | 0.0002439 | 613.33 | 0 | 0 | 0.0002439 | 613.33 | 2023-05-16 10:41:33 | -0.0002876 | -0.1848 | -464.826 | 0 | 关闭
5399 | 8 | 3 | 恒流放电 | 00:49:00 | 36:22:54 | -0.1331 | 2.1559 | 0.1087 | 273.33 | 0 | 0 | 0.1087 | 273.33 | 0.0002463 | 619.35 | 0 | 0 | 0.0002463 | 619.35 | 2023-05-16 10:42:03 | -0.0002869 | -0.1912 | -480.8448 | 0 | 关闭
5400 | 8 | 3 | 恒流放电 | 00:49:30 | 36:23:24 | -0.1331 | 2.1502 | 0.1098 | 276.12 | 0 | 0 | 0.1098 | 276.12 | 0.0002486 | 625.35 | 0 | 0 | 0.0002486 | 625.35 | 2023-05-16 10:42:33 | -0.0002861 | -0.1945 | -489.2905 | 0 | 关闭
5401 | 8 | 3 | 恒流放电 | 00:50:00 | 36:23:54 | -0.133 | 2.1447 | 0.1109 | 278.91 | 0 | 0 | 0.1109 | 278.91 | 0.000251 | 631.34 | 0 | 0 | 0.000251 | 631.34 | 2023-05-16 10:43:03 | -0.0002854 | -0.2016 | -507.0727 | 0 | 关闭
5402 | 8 | 3 | 恒流放电 | 00:50:30 | 36:24:24 | -0.1331 | 2.1393 | 0.112 | 281.69 | 0 | 0 | 0.112 | 281.69 | 0.0002534 | 637.32 | 0 | 0 | 0.0002534 | 637.32 | 2023-05-16 10:43:33 | -0.0002847 | -0.2053 | -516.463 | 0 | 关闭
5403 | 8 | 3 | 恒流放电 | 00:51:00 | 36:24:54 | -0.1331 | 2.1344 | 0.1131 | 284.48 | 0 | 0 | 0.1131 | 284.48 | 0.0002558 | 643.28 | 0 | 0 | 0.0002558 | 643.28 | 2023-05-16 10:44:03 | -0.000284 | -0.2263 | -569.1576 | 0 | 关闭
5404 | 8 | 3 | 恒流放电 | 00:51:30 | 36:25:24 | -0.133 | 2.1295 | 0.1142 | 287.27 | 0 | 0 | 0.1142 | 287.27 | 0.0002581 | 649.22 | 0 | 0 | 0.0002581 | 649.22 | 2023-05-16 10:44:33 | -0.0002833 | -0.2263 | -569.1576 | 0 | 关闭
5405 | 8 | 3 | 恒流放电 | 00:52:00 | 36:25:54 | -0.1331 | 2.1247 | 0.1153 | 290.06 | 0 | 0 | 0.1153 | 290.06 | 0.0002605 | 655.15 | 0 | 0 | 0.0002605 | 655.15 | 2023-05-16 10:45:03 | -0.0002827 | -0.231 | -581.0092 | 0 | 关闭
5406 | 8 | 3 | 恒流放电 | 00:52:30 | 36:26:24 | -0.1331 | 2.1201 | 0.1164 | 292.85 | 0 | 0 | 0.1164 | 292.85 | 0.0002628 | 661.07 | 0 | 0 | 0.0002628 | 661.07 | 2023-05-16 10:45:33 | -0.0002821 | -0.2411 | -606.2765 | 0 | 关闭
5407 | 8 | 3 | 恒流放电 | 00:53:00 | 36:26:54 | -0.1331 | 2.1157 | 0.1175 | 295.64 | 0 | 0 | 0.1175 | 295.64 | 0.0002652 | 666.98 | 0 | 0 | 0.0002652 | 666.98 | 2023-05-16 10:46:03 | -0.0002815 | -0.252 | -633.8409 | 0 | 关闭
5408 | 8 | 3 | 恒流放电 | 00:53:30 | 36:27:24 | -0.1331 | 2.1115 | 0.1187 | 298.43 | 0 | 0 | 0.1187 | 298.43 | 0.0002675 | 672.88 | 0 | 0 | 0.0002675 | 672.88 | 2023-05-16 10:46:33 | -0.000281 | -0.264 | -664.0172 | 0 | 关闭
5409 | 8 | 3 | 恒流放电 | 00:54:00 | 36:27:54 | -0.133 | 2.1072 | 0.1198 | 301.22 | 0 | 0 | 0.1198 | 301.22 | 0.0002699 | 678.76 | 0 | 0 | 0.0002699 | 678.76 | 2023-05-16 10:47:03 | -0.0002804 | -0.2579 | -648.5814 | 0 | 关闭
5410 | 8 | 3 | 恒流放电 | 00:54:30 | 36:28:24 | -0.1331 | 2.1031 | 0.1209 | 304.01 | 0 | 0 | 0.1209 | 304.01 | 0.0002722 | 684.63 | 0 | 0 | 0.0002722 | 684.63 | 2023-05-16 10:47:33 | -0.0002798 | -0.2705 | -680.2263 | 0 | 关闭
5411 | 8 | 3 | 恒流放电 | 00:55:00 | 36:28:54 | -0.1331 | 2.0989 | 0.122 | 306.79 | 0 | 0 | 0.122 | 306.79 | 0.0002745 | 690.49 | 0 | 0 | 0.0002745 | 690.49 | 2023-05-16 10:48:03 | -0.0002793 | -0.264 | -664.0305 | 0 | 关闭
5412 | 8 | 3 | 恒流放电 | 00:55:30 | 36:29:24 | -0.133 | 2.0948 | 0.1231 | 309.58 | 0 | 0 | 0.1231 | 309.58 | 0.0002769 | 696.34 | 0 | 0 | 0.0002769 | 696.34 | 2023-05-16 10:48:33 | -0.0002787 | -0.2705 | -680.2263 | 0 | 关闭
5413 | 8 | 3 | 恒流放电 | 00:56:00 | 36:29:54 | -0.1331 | 2.0909 | 0.1242 | 312.37 | 0 | 0 | 0.1242 | 312.37 | 0.0002792 | 702.17 | 0 | 0 | 0.0002792 | 702.17 | 2023-05-16 10:49:03 | -0.0002782 | -0.2843 | -715.1169 | 0 | 关闭
5414 | 8 | 3 | 恒流放电 | 00:56:30 | 36:30:24 | -0.1331 | 2.087 | 0.1253 | 315.16 | 0 | 0 | 0.1253 | 315.16 | 0.0002815 | 708 | 0 | 0 | 0.0002815 | 708 | 2023-05-16 10:49:33 | -0.0002777 | -0.2843 | -715.1097 | 0 | 关闭
5415 | 8 | 3 | 恒流放电 | 00:57:00 | 36:30:54 | -0.1331 | 2.0835 | 0.1264 | 317.95 | 0 | 0 | 0.1264 | 317.95 | 0.0002838 | 713.81 | 0 | 0 | 0.0002838 | 713.81 | 2023-05-16 10:50:03 | -0.0002773 | -0.3168 | -796.8366 | 0 | 关闭
5416 | 8 | 3 | 恒流放电 | 00:57:30 | 36:31:24 | -0.1331 | 2.0804 | 0.1275 | 320.74 | 0 | 0 | 0.1275 | 320.74 | 0.0002861 | 719.62 | 0 | 0 | 0.0002861 | 719.62 | 2023-05-16 10:50:33 | -0.0002768 | -0.3577 | -899.6362 | 0 | 关闭
5417 | 8 | 3 | 恒流放电 | 00:58:00 | 36:31:54 | -0.1331 | 2.0778 | 0.1286 | 323.53 | 0 | 0 | 0.1286 | 323.53 | 0.0002884 | 725.42 | 0 | 0 | 0.0002884 | 725.42 | 2023-05-16 10:51:03 | -0.0002765 | -0.4265 | -1072.6431 | 0 | 关闭
5418 | 8 | 3 | 恒流放电 | 00:58:30 | 36:32:24 | -0.1331 | 2.0759 | 0.1297 | 326.32 | 0 | 0 | 0.1297 | 326.32 | 0.0002907 | 731.21 | 0 | 0 | 0.0002907 | 731.21 | 2023-05-16 10:51:33 | -0.0002762 | -0.5836 | -1467.8127 | 0 | 关闭
5419 | 8 | 3 | 恒流放电 | 00:59:00 | 36:32:54 | -0.1331 | 2.0749 | 0.1309 | 329.11 | 0 | 0 | 0.1309 | 329.11 | 0.000293 | 737 | 0 | 0 | 0.000293 | 737 | 2023-05-16 10:52:03 | -0.0002761 | -1.1089 | -2788.8721 | 0 | 关闭
5420 | 8 | 3 | 恒流放电 | 00:59:30 | 36:33:24 | -0.1331 | 2.0743 | 0.132 | 331.89 | 0 | 0 | 0.132 | 331.89 | 0.0002953 | 742.78 | 0 | 0 | 0.0002953 | 742.78 | 2023-05-16 10:52:33 | -0.000276 | -1.8481 | -4648.0736 | 0 | 关闭
5421 | 8 | 3 | 恒流放电 | 01:00:00 | 36:33:54 | -0.1331 | 2.0741 | 0.1331 | 334.68 | 0 | 0 | 0.1331 | 334.68 | 0.0002976 | 748.57 | 0 | 0 | 0.0002976 | 748.57 | 2023-05-16 10:53:03 | -0.000276 | -5.5442 | -13944.0812 | 0 | 关闭
5422 | 8 | 3 | 恒流放电 | 01:00:30 | 36:34:24 | -0.1331 | 2.0745 | 0.1342 | 337.47 | 0 | 0 | 0.1342 | 337.47 | 0.0002999 | 754.35 | 0 | 0 | 0.0002999 | 754.35 | 2023-05-16 10:53:33 | -0.000276 | 2.7721 | 6971.9707 | 0 | 关闭
5423 | 8 | 3 | 恒流放电 | 01:01:00 | 36:34:54 | -0.133 | 2.0752 | 0.1353 | 340.26 | 0 | 0 | 0.1353 | 340.26 | 0.0003022 | 760.14 | 0 | 0 | 0.0003022 | 760.14 | 2023-05-16 10:54:03 | -0.0002761 | 1.584 | 3984.0232 | 0 | 关闭
5424 | 8 | 3 | 恒流放电 | 01:01:30 | 36:35:24 | -0.1331 | 2.0762 | 0.1364 | 343.05 | 0 | 0 | 0.1364 | 343.05 | 0.0003045 | 765.93 | 0 | 0 | 0.0003045 | 765.93 | 2023-05-16 10:54:33 | -0.0002763 | 1.1088 | 2788.7324 | 0 | 关闭
5425 | 8 | 3 | 恒流放电 | 01:02:00 | 36:35:54 | -0.133 | 2.0774 | 0.1375 | 345.84 | 0 | 0 | 0.1375 | 345.84 | 0.0003068 | 771.72 | 0 | 0 | 0.0003068 | 771.72 | 2023-05-16 10:55:03 | -0.0002764 | 0.924 | 2323.9437 | 0 | 关闭
5426 | 8 | 3 | 恒流放电 | 01:02:30 | 36:36:24 | -0.1331 | 2.0787 | 0.1386 | 348.63 | 0 | 0 | 0.1386 | 348.63 | 0.0003091 | 777.52 | 0 | 0 | 0.0003091 | 777.52 | 2023-05-16 10:55:33 | -0.0002766 | 0.853 | 2145.2862 | 0 | 关闭
5427 | 8 | 3 | 恒流放电 | 01:03:00 | 36:36:54 | -0.133 | 2.0799 | 0.1397 | 351.42 | 0 | 0 | 0.1397 | 351.42 | 0.0003114 | 783.31 | 0 | 0 | 0.0003114 | 783.31 | 2023-05-16 10:56:03 | -0.0002767 | 0.9239 | 2323.6642 | 0 | 关闭
5428 | 8 | 3 | 恒流放电 | 01:03:30 | 36:37:24 | -0.133 | 2.0812 | 0.1408 | 354.2 | 0 | 0 | 0.1408 | 354.2 | 0.0003138 | 789.11 | 0 | 0 | 0.0003138 | 789.11 | 2023-05-16 10:56:33 | -0.0002769 | 0.8528 | 2144.8348 | 0 | 关闭
5429 | 8 | 3 | 恒流放电 | 01:04:00 | 36:37:54 | -0.1331 | 2.0825 | 0.1419 | 356.99 | 0 | 0 | 0.1419 | 356.99 | 0.0003161 | 794.92 | 0 | 0 | 0.0003161 | 794.92 | 2023-05-16 10:57:03 | -0.0002771 | 0.8529 | 2145.1358 | 0 | 关闭
5430 | 8 | 3 | 恒流放电 | 01:04:30 | 36:38:24 | -0.1331 | 2.0837 | 0.143 | 359.78 | 0 | 0 | 0.143 | 359.78 | 0.0003184 | 800.73 | 0 | 0 | 0.0003184 | 800.73 | 2023-05-16 10:57:33 | -0.0002773 | 0.924 | 2323.9902 | 0 | 关闭
5431 | 8 | 3 | 恒流放电 | 01:05:00 | 36:38:54 | -0.1331 | 2.0847 | 0.1442 | 362.57 | 0 | 0 | 0.1442 | 362.57 | 0.0003207 | 806.54 | 0 | 0 | 0.0003207 | 806.54 | 2023-05-16 10:58:03 | -0.0002774 | 1.1088 | 2788.7883 | 0 | 关闭
5432 | 8 | 3 | 恒流放电 | 01:05:30 | 36:39:24 | -0.1331 | 2.0859 | 0.1453 | 365.36 | 0 | 0 | 0.1453 | 365.36 | 0.000323 | 812.36 | 0 | 0 | 0.000323 | 812.36 | 2023-05-16 10:58:33 | -0.0002775 | 0.924 | 2324.0135 | 0 | 关闭
5433 | 8 | 3 | 恒流放电 | 01:06:00 | 36:39:54 | -0.1331 | 2.0868 | 0.1464 | 368.15 | 0 | 0 | 0.1464 | 368.15 | 0.0003253 | 818.18 | 0 | 0 | 0.0003253 | 818.18 | 2023-05-16 10:59:03 | -0.0002777 | 1.232 | 3098.7158 | 0 | 关闭
5434 | 8 | 3 | 恒流放电 | 01:06:30 | 36:40:24 | -0.1331 | 2.0875 | 0.1475 | 370.94 | 0 | 0 | 0.1475 | 370.94 | 0.0003276 | 824 | 0 | 0 | 0.0003276 | 824 | 2023-05-16 10:59:33 | -0.0002778 | 1.5841 | 3984.103 | 0 | 关闭
5435 | 8 | 3 | 恒流放电 | 01:07:00 | 36:40:54 | -0.1331 | 2.0881 | 0.1486 | 373.73 | 0 | 0 | 0.1486 | 373.73 | 0.0003299 | 829.82 | 0 | 0 | 0.0003299 | 829.82 | 2023-05-16 11:00:03 | -0.0002779 | 1.8481 | 4648.0736 | 0 | 关闭
5436 | 8 | 3 | 恒流放电 | 01:07:30 | 36:41:24 | -0.1331 | 2.0887 | 0.1497 | 376.51 | 0 | 0 | 0.1497 | 376.51 | 0.0003323 | 835.64 | 0 | 0 | 0.0003323 | 835.64 | 2023-05-16 11:00:33 | -0.0002779 | 1.8481 | 4648.0271 | 0 | 关闭
5437 | 8 | 3 | 恒流放电 | 01:08:00 | 36:41:54 | -0.1331 | 2.089 | 0.1508 | 379.3 | 0 | 0 | 0.1508 | 379.3 | 0.0003346 | 841.47 | 0 | 0 | 0.0003346 | 841.47 | 2023-05-16 11:01:03 | -0.000278 | 3.6963 | 9296.5199 | 0 | 关闭
5438 | 8 | 3 | 恒流放电 | 01:08:30 | 36:42:24 | -0.1331 | 2.0896 | 0.1519 | 382.09 | 0 | 0 | 0.1519 | 382.09 | 0.0003369 | 847.3 | 0 | 0 | 0.0003369 | 847.3 | 2023-05-16 11:01:33 | -0.000278 | 1.8481 | 4648.0736 | 0 | 关闭
5439 | 8 | 3 | 恒流放电 | 01:09:00 | 36:42:54 | -0.1331 | 2.0901 | 0.153 | 384.88 | 0 | 0 | 0.153 | 384.88 | 0.0003392 | 853.12 | 0 | 0 | 0.0003392 | 853.12 | 2023-05-16 11:02:03 | -0.0002781 | 2.2177 | 5577.7442 | 0 | 关闭
5440 | 8 | 3 | 恒流放电 | 01:09:30 | 36:43:24 | -0.133 | 2.0905 | 0.1541 | 387.67 | 0 | 0 | 0.1541 | 387.67 | 0.0003415 | 858.95 | 0 | 0 | 0.0003415 | 858.95 | 2023-05-16 11:02:33 | -0.0002781 | 2.7722 | 6972.2502 | 0 | 关闭
5441 | 8 | 3 | 恒流放电 | 01:10:00 | 36:43:54 | -0.133 | 2.0912 | 0.1552 | 390.46 | 0 | 0 | 0.1552 | 390.46 | 0.0003438 | 864.79 | 0 | 0 | 0.0003438 | 864.79 | 2023-05-16 11:03:03 | -0.0002782 | 1.584 | 3983.9833 | 0 | 关闭
5442 | 8 | 3 | 恒流放电 | 01:10:30 | 36:44:24 | -0.1331 | 2.0917 | 0.1564 | 393.25 | 0 | 0 | 0.1564 | 393.25 | 0.0003462 | 870.62 | 0 | 0 | 0.0003462 | 870.62 | 2023-05-16 11:03:33 | -0.0002783 | 2.2176 | 5577.5766 | 0 | 关闭
5443 | 8 | 3 | 恒流放电 | 01:11:00 | 36:44:54 | -0.1331 | 2.0923 | 0.1575 | 396.04 | 0 | 0 | 0.1575 | 396.04 | 0.0003485 | 876.45 | 0 | 0 | 0.0003485 | 876.45 | 2023-05-16 11:04:03 | -0.0002784 | 1.8481 | 4648.1202 | 0 | 关闭
5444 | 8 | 3 | 恒流放电 | 01:11:30 | 36:45:24 | -0.1331 | 2.0929 | 0.1586 | 398.82 | 0 | 0 | 0.1586 | 398.82 | 0.0003508 | 882.29 | 0 | 0 | 0.0003508 | 882.29 | 2023-05-16 11:04:33 | -0.0002785 | 1.848 | 4647.9805 | 0 | 关闭
5445 | 8 | 3 | 恒流放电 | 01:12:00 | 36:45:54 | -0.1331 | 2.0935 | 0.1597 | 401.61 | 0 | 0 | 0.1597 | 401.61 | 0.0003531 | 888.13 | 0 | 0 | 0.0003531 | 888.13 | 2023-05-16 11:05:03 | -0.0002786 | 1.8481 | 4648.1668 | 0 | 关闭
5446 | 8 | 3 | 恒流放电 | 01:12:30 | 36:46:24 | -0.133 | 2.094 | 0.1608 | 404.4 | 0 | 0 | 0.1608 | 404.4 | 0.0003554 | 893.96 | 0 | 0 | 0.0003554 | 893.96 | 2023-05-16 11:05:33 | -0.0002786 | 2.2177 | 5577.7442 | 0 | 关闭
5447 | 8 | 3 | 恒流放电 | 01:13:00 | 36:46:54 | -0.1331 | 2.0946 | 0.1619 | 407.19 | 0 | 0 | 0.1619 | 407.19 | 0.0003578 | 899.8 | 0 | 0 | 0.0003578 | 899.8 | 2023-05-16 11:06:03 | -0.0002787 | 1.8481 | 4648.0271 | 0 | 关闭
5448 | 8 | 3 | 恒流放电 | 01:13:30 | 36:47:24 | -0.1331 | 2.095 | 0.163 | 409.98 | 0 | 0 | 0.163 | 409.98 | 0.0003601 | 905.65 | 0 | 0 | 0.0003601 | 905.65 | 2023-05-16 11:06:33 | -0.0002788 | 2.7722 | 6972.32 | 0 | 关闭
5449 | 8 | 3 | 恒流放电 | 01:14:00 | 36:47:54 | -0.1331 | 2.0956 | 0.1641 | 412.77 | 0 | 0 | 0.1641 | 412.77 | 0.0003624 | 911.49 | 0 | 0 | 0.0003624 | 911.49 | 2023-05-16 11:07:03 | -0.0002789 | 1.8482 | 4648.3065 | 0 | 关闭
5450 | 8 | 3 | 恒流放电 | 01:14:30 | 36:48:24 | -0.1331 | 2.0962 | 0.1652 | 415.56 | 0 | 0 | 0.1652 | 415.56 | 0.0003647 | 917.34 | 0 | 0 | 0.0003647 | 917.34 | 2023-05-16 11:07:33 | -0.0002789 | 1.8481 | 4648.1202 | 0 | 关闭
5451 | 8 | 3 | 恒流放电 | 01:15:00 | 36:48:54 | -0.1331 | 2.0966 | 0.1663 | 418.35 | 0 | 0 | 0.1663 | 418.35 | 0.0003671 | 923.18 | 0 | 0 | 0.0003671 | 923.18 | 2023-05-16 11:08:03 | -0.000279 | 2.7723 | 6972.5296 | 0 | 关闭
5452 | 8 | 3 | 恒流放电 | 01:15:30 | 36:49:24 | -0.1331 | 2.0971 | 0.1674 | 421.14 | 0 | 0 | 0.1674 | 421.14 | 0.0003694 | 929.03 | 0 | 0 | 0.0003694 | 929.03 | 2023-05-16 11:08:33 | -0.000279 | 2.2178 | 5577.9119 | 0 | 关闭
5453 | 8 | 3 | 恒流放电 | 01:16:00 | 36:49:54 | -0.1331 | 2.0977 | 0.1686 | 423.93 | 0 | 0 | 0.1686 | 423.93 | 0.0003717 | 934.88 | 0 | 0 | 0.0003717 | 934.88 | 2023-05-16 11:09:03 | -0.0002791 | 1.8482 | 4648.3531 | 0 | 关闭
5454 | 8 | 3 | 恒流放电 | 01:16:30 | 36:50:24 | -0.1331 | 2.0981 | 0.1697 | 426.71 | 0 | 0 | 0.1697 | 426.71 | 0.000374 | 940.73 | 0 | 0 | 0.000374 | 940.73 | 2023-05-16 11:09:33 | -0.0002792 | 2.7723 | 6972.4598 | 0 | 关闭
5455 | 8 | 3 | 恒流放电 | 01:17:00 | 36:50:54 | -0.1331 | 2.0985 | 0.1708 | 429.5 | 0 | 0 | 0.1708 | 429.5 | 0.0003764 | 946.58 | 0 | 0 | 0.0003764 | 946.58 | 2023-05-16 11:10:03 | -0.0002792 | 2.7723 | 6972.6693 | 0 | 关闭
5456 | 8 | 3 | 恒流放电 | 01:17:30 | 36:51:24 | -0.1331 | 2.0989 | 0.1719 | 432.29 | 0 | 0 | 0.1719 | 432.29 | 0.0003787 | 952.44 | 0 | 0 | 0.0003787 | 952.44 | 2023-05-16 11:10:33 | -0.0002793 | 2.7723 | 6972.6693 | 0 | 关闭
5457 | 8 | 3 | 恒流放电 | 01:18:00 | 36:51:54 | -0.1331 | 2.0993 | 0.173 | 435.08 | 0 | 0 | 0.173 | 435.08 | 0.000381 | 958.29 | 0 | 0 | 0.000381 | 958.29 | 2023-05-16 11:11:03 | -0.0002794 | 2.7724 | 6972.7392 | 0 | 关闭
5458 | 8 | 3 | 恒流放电 | 01:18:30 | 36:52:24 | -0.1331 | 2.0997 | 0.1741 | 437.87 | 0 | 0 | 0.1741 | 437.87 | 0.0003833 | 964.15 | 0 | 0 | 0.0003833 | 964.15 | 2023-05-16 11:11:33 | -0.0002794 | 2.7724 | 6972.7392 | 0 | 关闭
5459 | 8 | 3 | 恒流放电 | 01:19:00 | 36:52:54 | -0.1331 | 2.1001 | 0.1752 | 440.66 | 0 | 0 | 0.1752 | 440.66 | 0.0003857 | 970 | 0 | 0 | 0.0003857 | 970 | 2023-05-16 11:12:03 | -0.0002795 | 2.7724 | 6972.8091 | 0 | 关闭
5460 | 8 | 3 | 恒流放电 | 01:19:30 | 36:53:24 | -0.1331 | 2.1005 | 0.1763 | 443.45 | 0 | 0 | 0.1763 | 443.45 | 0.000388 | 975.86 | 0 | 0 | 0.000388 | 975.86 | 2023-05-16 11:12:33 | -0.0002796 | 2.7724 | 6972.8091 | 0 | 关闭
5461 | 8 | 3 | 恒流放电 | 01:20:00 | 36:53:54 | -0.1331 | 2.1007 | 0.1774 | 446.24 | 0 | 0 | 0.1774 | 446.24 | 0.0003903 | 981.72 | 0 | 0 | 0.0003903 | 981.72 | 2023-05-16 11:13:03 | -0.0002796 | 5.5449 | 13945.8976 | 0 | 关闭
5462 | 8 | 3 | 恒流放电 | 01:20:30 | 36:54:24 | -0.1331 | 2.1011 | 0.1785 | 449.03 | 0 | 0 | 0.1785 | 449.03 | 0.0003927 | 987.58 | 0 | 0 | 0.0003927 | 987.58 | 2023-05-16 11:13:33 | -0.0002796 | 2.7724 | 6972.9488 | 0 | 关闭
5463 | 8 | 3 | 恒流放电 | 01:21:00 | 36:54:54 | -0.1331 | 2.1015 | 0.1796 | 451.82 | 0 | 0 | 0.1796 | 451.82 | 0.000395 | 993.44 | 0 | 0 | 0.000395 | 993.44 | 2023-05-16 11:14:03 | -0.0002796 | 2.7725 | 6973.0885 | 0 | 关闭
5464 | 8 | 3 | 恒流放电 | 01:21:30 | 36:55:24 | -0.1331 | 2.1018 | 0.1808 | 454.61 | 0 | 0 | 0.1808 | 454.61 | 0.0003973 | 999.3 | 0 | 0 | 0.0003973 | 999.3 | 2023-05-16 11:14:33 | -0.0002797 | 3.6966 | 9297.2651 | 0 | 关闭
5465 | 8 | 3 | 恒流放电 | 01:22:00 | 36:55:54 | -0.1331 | 2.1021 | 0.1819 | 457.39 | 0 | 0 | 0.1819 | 457.39 | 0.0003997 | 1005.17 | 0 | 0 | 0.0003997 | 1005.17 | 2023-05-16 11:15:03 | -0.0002797 | 3.6967 | 9297.5445 | 0 | 关闭
5466 | 8 | 3 | 恒流放电 | 01:22:30 | 36:56:24 | -0.1331 | 2.1022 | 0.183 | 460.18 | 0 | 0 | 0.183 | 460.18 | 0.000402 | 1011.03 | 0 | 0 | 0.000402 | 1011.03 | 2023-05-16 11:15:33 | -0.0002797 | 11.0899 | 27892.0747 | 0 | 关闭
5467 | 8 | 3 | 恒流放电 | 01:23:00 | 36:56:54 | -0.1331 | 2.1025 | 0.1841 | 462.97 | 0 | 0 | 0.1841 | 462.97 | 0.0004043 | 1016.89 | 0 | 0 | 0.0004043 | 1016.89 | 2023-05-16 11:16:03 | -0.0002798 | 3.6967 | 9297.5445 | 0 | 关闭
5468 | 8 | 3 | 恒流放电 | 01:23:30 | 36:57:24 | -0.1331 | 2.1028 | 0.1852 | 465.76 | 0 | 0 | 0.1852 | 465.76 | 0.0004066 | 1022.76 | 0 | 0 | 0.0004066 | 1022.76 | 2023-05-16 11:16:33 | -0.0002798 | 3.6967 | 9297.6377 | 0 | 关闭
5469 | 8 | 3 | 恒流放电 | 01:24:00 | 36:57:54 | -0.1331 | 2.103 | 0.1863 | 468.55 | 0 | 0 | 0.1863 | 468.55 | 0.000409 | 1028.62 | 0 | 0 | 0.000409 | 1028.62 | 2023-05-16 11:17:03 | -0.0002799 | 5.5452 | 13946.5962 | 0 | 关闭
5470 | 8 | 3 | 恒流放电 | 01:24:30 | 36:58:24 | -0.1331 | 2.1033 | 0.1874 | 471.34 | 0 | 0 | 0.1874 | 471.34 | 0.0004113 | 1034.49 | 0 | 0 | 0.0004113 | 1034.49 | 2023-05-16 11:17:33 | -0.0002799 | 3.6967 | 9297.4514 | 0 | 关闭
5471 | 8 | 3 | 恒流放电 | 01:25:00 | 36:58:54 | -0.1331 | 2.1036 | 0.1885 | 474.13 | 0 | 0 | 0.1885 | 474.13 | 0.0004136 | 1040.36 | 0 | 0 | 0.0004136 | 1040.36 | 2023-05-16 11:18:03 | -0.0002799 | 3.6968 | 9297.824 | 0 | 关闭
5472 | 8 | 3 | 恒流放电 | 01:25:30 | 36:59:24 | -0.1331 | 2.1037 | 0.1896 | 476.92 | 0 | 0 | 0.1896 | 476.92 | 0.000416 | 1046.23 | 0 | 0 | 0.000416 | 1046.23 | 2023-05-16 11:18:33 | -0.00028 | 11.0904 | 27893.4719 | 0 | 关闭
5473 | 8 | 3 | 恒流放电 | 01:26:00 | 36:59:54 | -0.1331 | 2.1039 | 0.1907 | 479.71 | 0 | 0 | 0.1907 | 479.71 | 0.0004183 | 1052.09 | 0 | 0 | 0.0004183 | 1052.09 | 2023-05-16 11:19:03 | -0.00028 | 5.5453 | 13947.0154 | 0 | 关闭
5474 | 8 | 3 | 恒流放电 | 01:26:30 | 37:00:24 | -0.1331 | 2.1041 | 0.1918 | 482.5 | 0 | 0 | 0.1918 | 482.5 | 0.0004206 | 1057.96 | 0 | 0 | 0.0004206 | 1057.96 | 2023-05-16 11:19:33 | -0.00028 | 5.5452 | 13946.736 | 0 | 关闭
5475 | 8 | 3 | 恒流放电 | 01:27:00 | 37:00:54 | -0.1331 | 2.1043 | 0.193 | 485.29 | 0 | 0 | 0.193 | 485.29 | 0.000423 | 1063.83 | 0 | 0 | 0.000423 | 1063.83 | 2023-05-16 11:20:03 | -0.0002801 | 5.5452 | 13946.736 | 0 | 关闭
5476 | 8 | 3 | 恒流放电 | 01:27:30 | 37:01:24 | -0.1331 | 2.1045 | 0.1941 | 488.08 | 0 | 0 | 0.1941 | 488.08 | 0.0004253 | 1069.7 | 0 | 0 | 0.0004253 | 1069.7 | 2023-05-16 11:20:33 | -0.0002801 | 5.5452 | 13946.736 | 0 | 关闭
5477 | 8 | 3 | 恒流放电 | 01:28:00 | 37:01:54 | -0.1331 | 2.1046 | 0.1952 | 490.87 | 0 | 0 | 0.1952 | 490.87 | 0.0004276 | 1075.57 | 0 | 0 | 0.0004276 | 1075.57 | 2023-05-16 11:21:03 | -0.0002801 | 11.0909 | 27894.5898 | 0 | 关闭
5478 | 8 | 3 | 恒流放电 | 01:28:30 | 37:02:24 | -0.1331 | 2.1048 | 0.1963 | 493.66 | 0 | 0 | 0.1963 | 493.66 | 0.00043 | 1081.44 | 0 | 0 | 0.00043 | 1081.44 | 2023-05-16 11:21:33 | -0.0002801 | 5.5453 | 13947.0154 | 0 | 关闭
5479 | 8 | 3 | 恒流放电 | 01:29:00 | 37:02:54 | -0.1331 | 2.105 | 0.1974 | 496.45 | 0 | 0 | 0.1974 | 496.45 | 0.0004323 | 1087.31 | 0 | 0 | 0.0004323 | 1087.31 | 2023-05-16 11:22:03 | -0.0002802 | 5.5453 | 13947.0154 | 0 | 关闭
5480 | 8 | 3 | 恒流放电 | 01:29:30 | 37:03:24 | -0.1331 | 2.1051 | 0.1985 | 499.23 | 0 | 0 | 0.1985 | 499.23 | 0.0004347 | 1093.19 | 0 | 0 | 0.0004347 | 1093.19 | 2023-05-16 11:22:33 | -0.0002802 | 11.0909 | 27894.5898 | 0 | 关闭
5481 | 8 | 3 | 恒流放电 | 01:30:00 | 37:03:54 | -0.1331 | 2.1051 | 0.1996 | 502.02 | 0 | 0 | 0.1996 | 502.02 | 0.000437 | 1099.06 | 0 | 0 | 0.000437 | 1099.06 | 2023-05-16 11:23:03 | -0.0002802 | 0 | 0 | 0 | 关闭
5482 | 8 | 3 | 恒流放电 | 01:30:30 | 37:04:24 | -0.1331 | 2.1052 | 0.2007 | 504.81 | 0 | 0 | 0.2007 | 504.81 | 0.0004393 | 1104.93 | 0 | 0 | 0.0004393 | 1104.93 | 2023-05-16 11:23:33 | -0.0002802 | 11.0909 | 27894.5898 | 0 | 关闭
5483 | 8 | 3 | 恒流放电 | 01:31:00 | 37:04:54 | -0.1331 | 2.1053 | 0.2018 | 507.6 | 0 | 0 | 0.2018 | 507.6 | 0.0004417 | 1110.8 | 0 | 0 | 0.0004417 | 1110.8 | 2023-05-16 11:24:03 | -0.0002803 | 11.0911 | 27895.1487 | 0 | 关闭
5484 | 8 | 3 | 恒流放电 | 01:31:30 | 37:05:24 | -0.1331 | 2.1053 | 0.2029 | 510.39 | 0 | 0 | 0.2029 | 510.39 | 0.000444 | 1116.68 | 0 | 0 | 0.000444 | 1116.68 | 2023-05-16 11:24:33 | -0.0002802 | 0 | 0 | 0 | 关闭
5485 | 8 | 3 | 恒流放电 | 01:32:00 | 37:05:54 | -0.1331 | 2.1053 | 0.204 | 513.18 | 0 | 0 | 0.204 | 513.18 | 0.0004463 | 1122.55 | 0 | 0 | 0.0004463 | 1122.55 | 2023-05-16 11:25:03 | -0.0002802 | 0 | 0 | 0 | 关闭
5486 | 8 | 3 | 恒流放电 | 01:32:30 | 37:06:24 | -0.1331 | 2.1054 | 0.2052 | 515.97 | 0 | 0 | 0.2052 | 515.97 | 0.0004487 | 1128.42 | 0 | 0 | 0.0004487 | 1128.42 | 2023-05-16 11:25:33 | -0.0002802 | 11.0911 | 27895.1487 | 0 | 关闭
5487 | 8 | 3 | 恒流放电 | 01:33:00 | 37:06:54 | -0.1331 | 2.1056 | 0.2063 | 518.76 | 0 | 0 | 0.2063 | 518.76 | 0.000451 | 1134.3 | 0 | 0 | 0.000451 | 1134.3 | 2023-05-16 11:26:03 | -0.0002803 | 5.5456 | 13947.5743 | 0 | 关闭
5488 | 8 | 3 | 恒流放电 | 01:33:30 | 37:07:24 | -0.1331 | 2.1055 | 0.2074 | 521.55 | 0 | 0 | 0.2074 | 521.55 | 0.0004533 | 1140.17 | 0 | 0 | 0.0004533 | 1140.17 | 2023-05-16 11:26:33 | -0.0002802 | -11.0913 | -27895.7076 | 0 | 关闭
5489 | 8 | 3 | 恒流放电 | 01:34:00 | 37:07:54 | -0.1331 | 2.1056 | 0.2085 | 524.34 | 0 | 0 | 0.2085 | 524.34 | 0.0004557 | 1146.04 | 0 | 0 | 0.0004557 | 1146.04 | 2023-05-16 11:27:03 | -0.0002803 | 11.0911 | 27895.1487 | 0 | 关闭
5490 | 8 | 3 | 恒流放电 | 01:34:30 | 37:08:24 | -0.1331 | 2.1056 | 0.2096 | 527.13 | 0 | 0 | 0.2096 | 527.13 | 0.000458 | 1151.92 | 0 | 0 | 0.000458 | 1151.92 | 2023-05-16 11:27:33 | -0.0002802 | 0 | 0 | 0 | 关闭
5491 | 8 | 3 | 恒流放电 | 01:35:00 | 37:08:54 | -0.1331 | 2.1056 | 0.2107 | 529.92 | 0 | 0 | 0.2107 | 529.92 | 0.0004603 | 1157.79 | 0 | 0 | 0.0004603 | 1157.79 | 2023-05-16 11:28:03 | -0.0002803 | 0 | 0 | 0 | 关闭
5492 | 8 | 3 | 恒流放电 | 01:35:30 | 37:09:24 | -0.1331 | 2.1058 | 0.2118 | 532.71 | 0 | 0 | 0.2118 | 532.71 | 0.0004627 | 1163.66 | 0 | 0 | 0.0004627 | 1163.66 | 2023-05-16 11:28:33 | -0.0002803 | 5.5458 | 13948.1332 | 0 | 关闭
5493 | 8 | 3 | 恒流放电 | 01:36:00 | 37:09:54 | -0.1331 | 2.1058 | 0.2129 | 535.5 | 0 | 0 | 0.2129 | 535.5 | 0.000465 | 1169.54 | 0 | 0 | 0.000465 | 1169.54 | 2023-05-16 11:29:03 | -0.0002803 | 0 | 0 | 0 | 关闭
5494 | 8 | 3 | 恒流放电 | 01:36:30 | 37:10:24 | -0.1331 | 2.1057 | 0.214 | 538.29 | 0 | 0 | 0.214 | 538.29 | 0.0004673 | 1175.41 | 0 | 0 | 0.0004673 | 1175.41 | 2023-05-16 11:29:33 | -0.0002803 | -11.0916 | -27896.2665 | 0 | 关闭
5495 | 8 | 3 | 恒流放电 | 01:37:00 | 37:10:54 | -0.1331 | 2.1057 | 0.2151 | 541.08 | 0 | 0 | 0.2151 | 541.08 | 0.0004697 | 1181.29 | 0 | 0 | 0.0004697 | 1181.29 | 2023-05-16 11:30:03 | -0.0002803 | 0 | 0 | 0 | 关闭
5496 | 8 | 3 | 恒流放电 | 01:37:30 | 37:11:24 | -0.1331 | 2.1056 | 0.2162 | 543.87 | 0 | 0 | 0.2162 | 543.87 | 0.000472 | 1187.16 | 0 | 0 | 0.000472 | 1187.16 | 2023-05-16 11:30:33 | -0.0002802 | -11.0916 | -27896.2665 | 0 | 关闭
5497 | 8 | 3 | 恒流放电 | 01:38:00 | 37:11:54 | -0.1331 | 2.1055 | 0.2174 | 546.66 | 0 | 0 | 0.2174 | 546.66 | 0.0004744 | 1193.03 | 0 | 0 | 0.0004744 | 1193.03 | 2023-05-16 11:31:03 | -0.0002802 | -11.0918 | -27896.8254 | 0 | 关闭
5498 | 8 | 3 | 恒流放电 | 01:38:30 | 37:12:24 | -0.1331 | 2.1053 | 0.2185 | 549.45 | 0 | 0 | 0.2185 | 549.45 | 0.0004767 | 1198.91 | 0 | 0 | 0.0004767 | 1198.91 | 2023-05-16 11:31:33 | -0.0002802 | -5.5459 | -13948.4127 | 0 | 关闭
5499 | 8 | 3 | 恒流放电 | 01:39:00 | 37:12:54 | -0.1331 | 2.1051 | 0.2196 | 552.24 | 0 | 0 | 0.2196 | 552.24 | 0.000479 | 1204.78 | 0 | 0 | 0.000479 | 1204.78 | 2023-05-16 11:32:03 | -0.0002802 | -5.5459 | -13948.4127 | 0 | 关闭
5500 | 8 | 3 | 恒流放电 | 01:39:30 | 37:13:24 | -0.1331 | 2.105 | 0.2207 | 555.03 | 0 | 0 | 0.2207 | 555.03 | 0.0004814 | 1210.65 | 0 | 0 | 0.0004814 | 1210.65 | 2023-05-16 11:32:33 | -0.0002802 | -11.0918 | -27896.8254 | 0 | 关闭
5501 | 8 | 3 | 恒流放电 | 01:40:00 | 37:13:54 | -0.1331 | 2.1049 | 0.2218 | 557.82 | 0 | 0 | 0.2218 | 557.82 | 0.0004837 | 1216.52 | 0 | 0 | 0.0004837 | 1216.52 | 2023-05-16 11:33:03 | -0.0002802 | -11.0918 | -27896.8254 | 0 | 关闭
5502 | 8 | 3 | 恒流放电 | 01:40:30 | 37:14:24 | -0.1331 | 2.1046 | 0.2229 | 560.61 | 0 | 0 | 0.2229 | 560.61 | 0.000486 | 1222.4 | 0 | 0 | 0.000486 | 1222.4 | 2023-05-16 11:33:33 | -0.0002802 | -3.6973 | -9299.1281 | 0 | 关闭
5503 | 8 | 3 | 恒流放电 | 01:41:00 | 37:14:54 | -0.1331 | 2.1046 | 0.224 | 563.4 | 0 | 0 | 0.224 | 563.4 | 0.0004884 | 1228.27 | 0 | 0 | 0.0004884 | 1228.27 | 2023-05-16 11:34:03 | -0.0002801 | 0 | 0 | 0 | 关闭
5504 | 8 | 3 | 恒流放电 | 01:41:30 | 37:15:24 | -0.1331 | 2.1044 | 0.2251 | 566.19 | 0 | 0 | 0.2251 | 566.19 | 0.0004907 | 1234.14 | 0 | 0 | 0.0004907 | 1234.14 | 2023-05-16 11:34:33 | -0.0002801 | -5.546 | -13948.6922 | 0 | 关闭
5505 | 8 | 3 | 恒流放电 | 01:42:00 | 37:15:54 | -0.1331 | 2.1042 | 0.2262 | 568.98 | 0 | 0 | 0.2262 | 568.98 | 0.000493 | 1240.01 | 0 | 0 | 0.000493 | 1240.01 | 2023-05-16 11:35:03 | -0.0002801 | -5.546 | -13948.6922 | 0 | 关闭
5506 | 8 | 3 | 恒流放电 | 01:42:30 | 37:16:24 | -0.1331 | 2.104 | 0.2273 | 571.76 | 0 | 0 | 0.2273 | 571.76 | 0.0004954 | 1245.88 | 0 | 0 | 0.0004954 | 1245.88 | 2023-05-16 11:35:33 | -0.0002801 | -5.546 | -13948.6922 | 0 | 关闭
5507 | 8 | 3 | 恒流放电 | 01:43:00 | 37:16:54 | -0.1331 | 2.1038 | 0.2284 | 574.55 | 0 | 0 | 0.2284 | 574.55 | 0.0004977 | 1251.75 | 0 | 0 | 0.0004977 | 1251.75 | 2023-05-16 11:36:03 | -0.00028 | -5.5459 | -13948.4127 | 0 | 关闭
5508 | 8 | 3 | 恒流放电 | 01:43:30 | 37:17:24 | -0.1331 | 2.1036 | 0.2296 | 577.34 | 0 | 0 | 0.2296 | 577.34 | 0.0005 | 1257.62 | 0 | 0 | 0.0005 | 1257.62 | 2023-05-16 11:36:33 | -0.00028 | -5.5461 | -13948.9716 | 0 | 关闭
5509 | 8 | 3 | 恒流放电 | 01:44:00 | 37:17:54 | -0.1331 | 2.1034 | 0.2307 | 580.13 | 0 | 0 | 0.2307 | 580.13 | 0.0005024 | 1263.49 | 0 | 0 | 0.0005024 | 1263.49 | 2023-05-16 11:37:03 | -0.00028 | -5.5461 | -13948.9716 | 0 | 关闭
5510 | 8 | 3 | 恒流放电 | 01:44:30 | 37:18:24 | -0.1331 | 2.1031 | 0.2318 | 582.92 | 0 | 0 | 0.2318 | 582.92 | 0.0005047 | 1269.35 | 0 | 0 | 0.0005047 | 1269.35 | 2023-05-16 11:37:33 | -0.0002799 | -3.6975 | -9299.5007 | 0 | 关闭
5511 | 8 | 3 | 恒流放电 | 01:45:00 | 37:18:54 | -0.1331 | 2.1029 | 0.2329 | 585.71 | 0 | 0 | 0.2329 | 585.71 | 0.000507 | 1275.22 | 0 | 0 | 0.000507 | 1275.22 | 2023-05-16 11:38:03 | -0.0002799 | -5.5461 | -13948.9716 | 0 | 关闭
5512 | 8 | 3 | 恒流放电 | 01:45:30 | 37:19:24 | -0.1331 | 2.1027 | 0.234 | 588.5 | 0 | 0 | 0.234 | 588.5 | 0.0005094 | 1281.09 | 0 | 0 | 0.0005094 | 1281.09 | 2023-05-16 11:38:33 | -0.0002799 | -5.5461 | -13948.9716 | 0 | 关闭
5513 | 8 | 3 | 恒流放电 | 01:46:00 | 37:19:54 | -0.1331 | 2.1023 | 0.2351 | 591.29 | 0 | 0 | 0.2351 | 591.29 | 0.0005117 | 1286.95 | 0 | 0 | 0.0005117 | 1286.95 | 2023-05-16 11:39:03 | -0.0002798 | -2.7731 | -6974.4858 | 0 | 关闭
5514 | 8 | 3 | 恒流放电 | 01:46:30 | 37:20:24 | -0.1331 | 2.1021 | 0.2362 | 594.08 | 0 | 0 | 0.2362 | 594.08 | 0.000514 | 1292.82 | 0 | 0 | 0.000514 | 1292.82 | 2023-05-16 11:39:33 | -0.0002798 | -5.5462 | -13949.2511 | 0 | 关闭
5515 | 8 | 3 | 恒流放电 | 01:47:00 | 37:20:54 | -0.1331 | 2.1018 | 0.2373 | 596.87 | 0 | 0 | 0.2373 | 596.87 | 0.0005164 | 1298.68 | 0 | 0 | 0.0005164 | 1298.68 | 2023-05-16 11:40:03 | -0.0002797 | -3.6975 | -9299.5007 | 0 | 关闭
5516 | 8 | 3 | 恒流放电 | 01:47:30 | 37:21:24 | -0.1331 | 2.1015 | 0.2384 | 599.66 | 0 | 0 | 0.2384 | 599.66 | 0.0005187 | 1304.54 | 0 | 0 | 0.0005187 | 1304.54 | 2023-05-16 11:40:33 | -0.0002797 | -3.6975 | -9299.5007 | 0 | 关闭
5517 | 8 | 3 | 恒流放电 | 01:48:00 | 37:21:54 | -0.1331 | 2.1013 | 0.2395 | 602.45 | 0 | 0 | 0.2395 | 602.45 | 0.000521 | 1310.41 | 0 | 0 | 0.000521 | 1310.41 | 2023-05-16 11:41:03 | -0.0002797 | -5.5462 | -13949.2511 | 0 | 关闭
5518 | 8 | 3 | 恒流放电 | 01:48:30 | 37:22:24 | -0.1331 | 2.1009 | 0.2406 | 605.24 | 0 | 0 | 0.2406 | 605.24 | 0.0005233 | 1316.27 | 0 | 0 | 0.0005233 | 1316.27 | 2023-05-16 11:41:33 | -0.0002797 | -2.7731 | -6974.6255 | 0 | 关闭
5519 | 8 | 3 | 恒流放电 | 01:49:00 | 37:22:54 | -0.1331 | 2.1005 | 0.2418 | 608.03 | 0 | 0 | 0.2418 | 608.03 | 0.0005257 | 1322.13 | 0 | 0 | 0.0005257 | 1322.13 | 2023-05-16 11:42:03 | -0.0002796 | -2.7732 | -6974.7653 | 0 | 关闭
5520 | 8 | 3 | 恒流放电 | 01:49:30 | 37:23:24 | -0.1331 | 2.1002 | 0.2429 | 610.82 | 0 | 0 | 0.2429 | 610.82 | 0.000528 | 1327.99 | 0 | 0 | 0.000528 | 1327.99 | 2023-05-16 11:42:33 | -0.0002796 | -3.6976 | -9299.8733 | 0 | 关闭
5521 | 8 | 3 | 恒流放电 | 01:50:00 | 37:23:54 | -0.1331 | 2.0999 | 0.244 | 613.61 | 0 | 0 | 0.244 | 613.61 | 0.0005303 | 1333.85 | 0 | 0 | 0.0005303 | 1333.85 | 2023-05-16 11:43:03 | -0.0002795 | -3.6975 | -9299.5007 | 0 | 关闭
5522 | 8 | 3 | 恒流放电 | 01:50:30 | 37:24:24 | -0.1331 | 2.0996 | 0.2451 | 616.4 | 0 | 0 | 0.2451 | 616.4 | 0.0005327 | 1339.71 | 0 | 0 | 0.0005327 | 1339.71 | 2023-05-16 11:43:33 | -0.0002795 | -3.6976 | -9299.687 | 0 | 关闭
5523 | 8 | 3 | 恒流放电 | 01:51:00 | 37:24:54 | -0.1331 | 2.0992 | 0.2462 | 619.19 | 0 | 0 | 0.2462 | 619.19 | 0.000535 | 1345.56 | 0 | 0 | 0.000535 | 1345.56 | 2023-05-16 11:44:03 | -0.0002794 | -2.7732 | -6974.905 | 0 | 关闭
5524 | 8 | 3 | 恒流放电 | 01:51:30 | 37:25:24 | -0.1331 | 2.0989 | 0.2473 | 621.98 | 0 | 0 | 0.2473 | 621.98 | 0.0005373 | 1351.42 | 0 | 0 | 0.0005373 | 1351.42 | 2023-05-16 11:44:33 | -0.0002794 | -3.6976 | -9299.687 | 0 | 关闭
5525 | 8 | 3 | 恒流放电 | 01:52:00 | 37:25:54 | -0.1331 | 2.0985 | 0.2484 | 624.77 | 0 | 0 | 0.2484 | 624.77 | 0.0005397 | 1357.28 | 0 | 0 | 0.0005397 | 1357.28 | 2023-05-16 11:45:03 | -0.0002794 | -2.7731 | -6974.6255 | 0 | 关闭
5526 | 8 | 3 | 恒流放电 | 01:52:30 | 37:26:24 | -0.1331 | 2.0981 | 0.2495 | 627.56 | 0 | 0 | 0.2495 | 627.56 | 0.000542 | 1363.13 | 0 | 0 | 0.000542 | 1363.13 | 2023-05-16 11:45:33 | -0.0002793 | -2.7732 | -6974.905 | 0 | 关闭
5527 | 8 | 3 | 恒流放电 | 01:53:00 | 37:26:54 | -0.1331 | 2.0976 | 0.2506 | 630.35 | 0 | 0 | 0.2506 | 630.35 | 0.0005443 | 1368.98 | 0 | 0 | 0.0005443 | 1368.98 | 2023-05-16 11:46:03 | -0.0002792 | -2.2186 | -5579.924 | 0 | 关闭
5528 | 8 | 3 | 恒流放电 | 01:53:30 | 37:27:24 | -0.1331 | 2.0971 | 0.2517 | 633.14 | 0 | 0 | 0.2517 | 633.14 | 0.0005466 | 1374.83 | 0 | 0 | 0.0005466 | 1374.83 | 2023-05-16 11:46:33 | -0.0002791 | -2.2185 | -5579.8122 | 0 | 关闭
5529 | 8 | 3 | 恒流放电 | 01:54:00 | 37:27:54 | -0.1331 | 2.0967 | 0.2528 | 635.93 | 0 | 0 | 0.2528 | 635.93 | 0.000549 | 1380.68 | 0 | 0 | 0.000549 | 1380.68 | 2023-05-16 11:47:03 | -0.0002791 | -2.7732 | -6974.905 | 0 | 关闭
5530 | 8 | 3 | 恒流放电 | 01:54:30 | 37:28:24 | -0.1331 | 2.0961 | 0.254 | 638.72 | 0 | 0 | 0.254 | 638.72 | 0.0005513 | 1386.53 | 0 | 0 | 0.0005513 | 1386.53 | 2023-05-16 11:47:33 | -0.000279 | -1.8488 | -4649.9367 | 0 | 关闭
5531 | 8 | 3 | 恒流放电 | 01:55:00 | 37:28:54 | -0.1331 | 2.0957 | 0.2551 | 641.51 | 0 | 0 | 0.2551 | 641.51 | 0.0005536 | 1392.38 | 0 | 0 | 0.0005536 | 1392.38 | 2023-05-16 11:48:03 | -0.000279 | -2.7733 | -6975.0447 | 0 | 关闭
5532 | 8 | 3 | 恒流放电 | 01:55:30 | 37:29:24 | -0.1331 | 2.0952 | 0.2562 | 644.3 | 0 | 0 | 0.2562 | 644.3 | 0.0005559 | 1398.23 | 0 | 0 | 0.0005559 | 1398.23 | 2023-05-16 11:48:33 | -0.0002789 | -2.2186 | -5580.0358 | 0 | 关闭
5533 | 8 | 3 | 恒流放电 | 01:56:00 | 37:29:54 | -0.1331 | 2.0947 | 0.2573 | 647.09 | 0 | 0 | 0.2573 | 647.09 | 0.0005583 | 1404.07 | 0 | 0 | 0.0005583 | 1404.07 | 2023-05-16 11:49:03 | -0.0002788 | -2.2186 | -5579.924 | 0 | 关闭
5534 | 8 | 3 | 恒流放电 | 01:56:30 | 37:30:24 | -0.1331 | 2.094 | 0.2584 | 649.88 | 0 | 0 | 0.2584 | 649.88 | 0.0005606 | 1409.91 | 0 | 0 | 0.0005606 | 1409.91 | 2023-05-16 11:49:33 | -0.0002788 | -1.5847 | -3985.66 | 0 | 关闭
5535 | 8 | 3 | 恒流放电 | 01:57:00 | 37:30:54 | -0.1331 | 2.0934 | 0.2595 | 652.67 | 0 | 0 | 0.2595 | 652.67 | 0.0005629 | 1415.76 | 0 | 0 | 0.0005629 | 1415.76 | 2023-05-16 11:50:03 | -0.0002787 | -1.8489 | -4650.123 | 0 | 关闭
5536 | 8 | 3 | 恒流放电 | 01:57:30 | 37:31:24 | -0.1331 | 2.0927 | 0.2606 | 655.46 | 0 | 0 | 0.2606 | 655.46 | 0.0005652 | 1421.6 | 0 | 0 | 0.0005652 | 1421.6 | 2023-05-16 11:50:33 | -0.0002786 | -1.5847 | -3985.66 | 0 | 关闭
5537 | 8 | 3 | 恒流放电 | 01:58:00 | 37:31:54 | -0.1331 | 2.0921 | 0.2617 | 658.25 | 0 | 0 | 0.2617 | 658.25 | 0.0005675 | 1427.43 | 0 | 0 | 0.0005675 | 1427.43 | 2023-05-16 11:51:03 | -0.0002785 | -1.8488 | -4649.9367 | 0 | 关闭
5538 | 8 | 3 | 恒流放电 | 01:58:30 | 37:32:24 | -0.1331 | 2.0914 | 0.2628 | 661.04 | 0 | 0 | 0.2628 | 661.04 | 0.0005699 | 1433.27 | 0 | 0 | 0.0005699 | 1433.27 | 2023-05-16 11:51:33 | -0.0002784 | -1.5847 | -3985.7398 | 0 | 关闭
5539 | 8 | 3 | 恒流放电 | 01:59:00 | 37:32:54 | -0.1331 | 2.0905 | 0.2639 | 663.83 | 0 | 0 | 0.2639 | 663.83 | 0.0005722 | 1439.1 | 0 | 0 | 0.0005722 | 1439.1 | 2023-05-16 11:52:03 | -0.0002783 | -1.2325 | -3099.8957 | 0 | 关闭
5540 | 8 | 3 | 恒流放电 | 01:59:30 | 37:33:24 | -0.1331 | 2.0897 | 0.265 | 666.62 | 0 | 0 | 0.265 | 666.62 | 0.0005745 | 1444.93 | 0 | 0 | 0.0005745 | 1444.93 | 2023-05-16 11:52:33 | -0.0002782 | -1.3866 | -3487.5224 | 0 | 关闭
5541 | 8 | 3 | 恒流放电 | 02:00:00 | 37:33:54 | -0.1331 | 2.0889 | 0.2662 | 669.41 | 0 | 0 | 0.2662 | 669.41 | 0.0005768 | 1450.76 | 0 | 0 | 0.0005768 | 1450.76 | 2023-05-16 11:53:03 | -0.0002781 | -1.3866 | -3487.4525 | 0 | 关闭
5542 | 8 | 3 | 恒流放电 | 02:00:30 | 37:34:24 | -0.1331 | 2.0881 | 0.2673 | 672.2 | 0 | 0 | 0.2673 | 672.2 | 0.0005791 | 1456.59 | 0 | 0 | 0.0005791 | 1456.59 | 2023-05-16 11:53:33 | -0.0002779 | -1.3866 | -3487.5224 | 0 | 关闭
5543 | 8 | 3 | 恒流放电 | 02:01:00 | 37:34:54 | -0.1331 | 2.0872 | 0.2684 | 674.99 | 0 | 0 | 0.2684 | 674.99 | 0.0005815 | 1462.42 | 0 | 0 | 0.0005815 | 1462.42 | 2023-05-16 11:54:03 | -0.0002778 | -1.2326 | -3100.0199 | 0 | 关闭
5544 | 8 | 3 | 恒流放电 | 02:01:30 | 37:35:24 | -0.1331 | 2.0862 | 0.2695 | 677.78 | 0 | 0 | 0.2695 | 677.78 | 0.0005838 | 1468.24 | 0 | 0 | 0.0005838 | 1468.24 | 2023-05-16 11:54:33 | -0.0002777 | -1.1094 | -2790.1297 | 0 | 关闭
5545 | 8 | 3 | 恒流放电 | 02:02:00 | 37:35:54 | -0.1331 | 2.0853 | 0.2706 | 680.57 | 0 | 0 | 0.2706 | 680.57 | 0.0005861 | 1474.06 | 0 | 0 | 0.0005861 | 1474.06 | 2023-05-16 11:55:03 | -0.0002776 | -1.2325 | -3099.9578 | 0 | 关闭
5546 | 8 | 3 | 恒流放电 | 02:02:30 | 37:36:24 | -0.1331 | 2.0843 | 0.2717 | 683.36 | 0 | 0 | 0.2717 | 683.36 | 0.0005884 | 1479.87 | 0 | 0 | 0.0005884 | 1479.87 | 2023-05-16 11:55:33 | -0.0002774 | -1.1093 | -2790.0179 | 0 | 关闭
5547 | 8 | 3 | 恒流放电 | 02:03:00 | 37:36:54 | -0.1331 | 2.0832 | 0.2728 | 686.15 | 0 | 0 | 0.2728 | 686.15 | 0.0005907 | 1485.69 | 0 | 0 | 0.0005907 | 1485.69 | 2023-05-16 11:56:03 | -0.0002773 | -1.0084 | -2536.3291 | 0 | 关闭
5548 | 8 | 3 | 恒流放电 | 02:03:30 | 37:37:24 | -0.1331 | 2.082 | 0.2739 | 688.94 | 0 | 0 | 0.2739 | 688.94 | 0.000593 | 1491.5 | 0 | 0 | 0.000593 | 1491.5 | 2023-05-16 11:56:33 | -0.0002771 | -0.9244 | -2325.0149 | 0 | 关闭
5549 | 8 | 3 | 恒流放电 | 02:04:00 | 37:37:54 | -0.1331 | 2.0808 | 0.275 | 691.73 | 0 | 0 | 0.275 | 691.73 | 0.0005953 | 1497.3 | 0 | 0 | 0.0005953 | 1497.3 | 2023-05-16 11:57:03 | -0.000277 | -0.9244 | -2325.0149 | 0 | 关闭
5550 | 8 | 3 | 恒流放电 | 02:04:30 | 37:38:24 | -0.1331 | 2.0795 | 0.2761 | 694.52 | 0 | 0 | 0.2761 | 694.52 | 0.0005976 | 1503.11 | 0 | 0 | 0.0005976 | 1503.11 | 2023-05-16 11:57:33 | -0.0002768 | -0.8533 | -2146.1676 | 0 | 关闭
5551 | 8 | 3 | 恒流放电 | 02:05:00 | 37:38:54 | -0.1331 | 2.0782 | 0.2773 | 697.31 | 0 | 0 | 0.2773 | 697.31 | 0.0005999 | 1508.91 | 0 | 0 | 0.0005999 | 1508.91 | 2023-05-16 11:58:03 | -0.0002766 | -0.8533 | -2146.2106 | 0 | 关闭
5552 | 8 | 3 | 恒流放电 | 02:05:30 | 37:39:24 | -0.1331 | 2.0768 | 0.2784 | 700.1 | 0 | 0 | 0.2784 | 700.1 | 0.0006022 | 1514.7 | 0 | 0 | 0.0006022 | 1514.7 | 2023-05-16 11:58:33 | -0.0002765 | -0.7924 | -1992.8699 | 0 | 关闭
5553 | 8 | 3 | 恒流放电 | 02:06:00 | 37:39:54 | -0.1331 | 2.0753 | 0.2795 | 702.89 | 0 | 0 | 0.2795 | 702.89 | 0.0006045 | 1520.5 | 0 | 0 | 0.0006045 | 1520.5 | 2023-05-16 11:59:03 | -0.0002763 | -0.7396 | -1860.0864 | 0 | 关闭
5554 | 8 | 3 | 恒流放电 | 02:06:30 | 37:40:24 | -0.1331 | 2.0737 | 0.2806 | 705.68 | 0 | 0 | 0.2806 | 705.68 | 0.0006069 | 1526.29 | 0 | 0 | 0.0006069 | 1526.29 | 2023-05-16 11:59:33 | -0.000276 | -0.6933 | -1743.7262 | 0 | 关闭
5555 | 8 | 3 | 恒流放电 | 02:07:00 | 37:40:54 | -0.1331 | 2.0719 | 0.2817 | 708.47 | 0 | 0 | 0.2817 | 708.47 | 0.0006092 | 1532.07 | 0 | 0 | 0.0006092 | 1532.07 | 2023-05-16 12:00:03 | -0.0002758 | -0.6163 | -1550.072 | 0 | 关闭
5556 | 8 | 3 | 恒流放电 | 02:07:30 | 37:41:24 | -0.1331 | 2.0701 | 0.2828 | 711.26 | 0 | 0 | 0.2828 | 711.26 | 0.0006114 | 1537.85 | 0 | 0 | 0.0006114 | 1537.85 | 2023-05-16 12:00:33 | -0.0002756 | -0.6163 | -1550.0099 | 0 | 关闭
5557 | 8 | 3 | 恒流放电 | 02:08:00 | 37:41:54 | -0.1331 | 2.0681 | 0.2839 | 714.05 | 0 | 0 | 0.2839 | 714.05 | 0.0006137 | 1543.62 | 0 | 0 | 0.0006137 | 1543.62 | 2023-05-16 12:01:03 | -0.0002753 | -0.5547 | -1395.0369 | 0 | 关闭
5558 | 8 | 3 | 恒流放电 | 02:08:30 | 37:42:24 | -0.1331 | 2.0659 | 0.285 | 716.84 | 0 | 0 | 0.285 | 716.84 | 0.000616 | 1549.39 | 0 | 0 | 0.000616 | 1549.39 | 2023-05-16 12:01:33 | -0.0002751 | -0.5043 | -1268.2662 | 0 | 关闭
5559 | 8 | 3 | 恒流放电 | 02:09:00 | 37:42:54 | -0.1331 | 2.0636 | 0.2861 | 719.63 | 0 | 0 | 0.2861 | 719.63 | 0.0006183 | 1555.15 | 0 | 0 | 0.0006183 | 1555.15 | 2023-05-16 12:02:03 | -0.0002747 | -0.4823 | -1212.9784 | 0 | 关闭
5560 | 8 | 3 | 恒流放电 | 02:09:30 | 37:43:24 | -0.1331 | 2.061 | 0.2872 | 722.42 | 0 | 0 | 0.2872 | 722.42 | 0.0006206 | 1560.9 | 0 | 0 | 0.0006206 | 1560.9 | 2023-05-16 12:02:33 | -0.0002744 | -0.4267 | -1073.1053 | 0 | 关闭
5561 | 8 | 3 | 恒流放电 | 02:10:00 | 37:43:54 | -0.1331 | 2.0582 | 0.2883 | 725.21 | 0 | 0 | 0.2883 | 725.21 | 0.0006229 | 1566.65 | 0 | 0 | 0.0006229 | 1566.65 | 2023-05-16 12:03:03 | -0.000274 | -0.3962 | -996.435 | 0 | 关闭
5562 | 8 | 3 | 恒流放电 | 02:10:30 | 37:44:24 | -0.1331 | 2.055 | 0.2895 | 728 | 0 | 0 | 0.2895 | 728 | 0.0006252 | 1572.39 | 0 | 0 | 0.0006252 | 1572.39 | 2023-05-16 12:03:33 | -0.0002736 | -0.3467 | -871.9155 | 0 | 关闭
5563 | 8 | 3 | 恒流放电 | 02:11:00 | 37:44:54 | -0.1331 | 2.0515 | 0.2906 | 730.79 | 0 | 0 | 0.2906 | 730.79 | 0.0006275 | 1578.11 | 0 | 0 | 0.0006275 | 1578.11 | 2023-05-16 12:04:03 | -0.0002731 | -0.317 | -797.1959 | 0 | 关闭
5564 | 8 | 3 | 恒流放电 | 02:11:30 | 37:45:24 | -0.1331 | 2.0477 | 0.2917 | 733.58 | 0 | 0 | 0.2917 | 733.58 | 0.0006297 | 1583.83 | 0 | 0 | 0.0006297 | 1583.83 | 2023-05-16 12:04:33 | -0.0002726 | -0.2919 | -734.2152 | 0 | 关闭
5565 | 8 | 3 | 恒流放电 | 02:12:00 | 37:45:54 | -0.1331 | 2.0434 | 0.2928 | 736.37 | 0 | 0 | 0.2928 | 736.37 | 0.000632 | 1589.54 | 0 | 0 | 0.000632 | 1589.54 | 2023-05-16 12:05:03 | -0.000272 | -0.258 | -648.8284 | 0 | 关闭
5566 | 8 | 3 | 恒流放电 | 02:12:30 | 37:46:24 | -0.1331 | 2.0386 | 0.2939 | 739.16 | 0 | 0 | 0.2939 | 739.16 | 0.0006343 | 1595.24 | 0 | 0 | 0.0006343 | 1595.24 | 2023-05-16 12:05:33 | -0.0002714 | -0.2311 | -581.2887 | 0 | 关闭
5567 | 8 | 3 | 恒流放电 | 02:13:00 | 37:46:54 | -0.1331 | 2.0334 | 0.295 | 741.95 | 0 | 0 | 0.295 | 741.95 | 0.0006365 | 1600.92 | 0 | 0 | 0.0006365 | 1600.92 | 2023-05-16 12:06:03 | -0.0002707 | -0.2133 | -536.5634 | 0 | 关闭
5568 | 8 | 3 | 恒流放电 | 02:13:30 | 37:47:24 | -0.1331 | 2.0277 | 0.2961 | 744.74 | 0 | 0 | 0.2961 | 744.74 | 0.0006388 | 1606.58 | 0 | 0 | 0.0006388 | 1606.58 | 2023-05-16 12:06:33 | -0.0002699 | -0.1946 | -489.4768 | 0 | 关闭
5569 | 8 | 3 | 恒流放电 | 02:14:00 | 37:47:54 | -0.1331 | 2.0215 | 0.2972 | 747.53 | 0 | 0 | 0.2972 | 747.53 | 0.000641 | 1612.23 | 0 | 0 | 0.000641 | 1612.23 | 2023-05-16 12:07:03 | -0.0002691 | -0.1789 | -450.0299 | 0 | 关闭
5570 | 8 | 3 | 恒流放电 | 02:14:30 | 37:48:24 | -0.1331 | 2.0149 | 0.2983 | 750.32 | 0 | 0 | 0.2983 | 750.32 | 0.0006433 | 1617.86 | 0 | 0 | 0.0006433 | 1617.86 | 2023-05-16 12:07:33 | -0.0002682 | -0.1681 | -422.7215 | 0 | 关闭
5571 | 8 | 3 | 恒流放电 | 02:15:00 | 37:48:54 | -0.1331 | 2.0078 | 0.2994 | 753.11 | 0 | 0 | 0.2994 | 753.11 | 0.0006455 | 1623.47 | 0 | 0 | 0.0006455 | 1623.47 | 2023-05-16 12:08:03 | -0.0002673 | -0.1562 | -392.9681 | 0 | 关闭
5572 | 8 | 3 | 恒流放电 | 02:15:30 | 37:49:24 | -0.1331 | 2.0004 | 0.3005 | 755.9 | 0 | 0 | 0.3005 | 755.9 | 0.0006477 | 1629.07 | 0 | 0 | 0.0006477 | 1629.07 | 2023-05-16 12:08:33 | -0.0002663 | -0.1499 | -377.0445 | 0 | 关闭
5573 | 8 | 3 | 恒流放电 | 02:16:00 | 37:49:54 | -0.1331 | 1.9926 | 0.3017 | 758.69 | 0 | 0 | 0.3017 | 758.69 | 0.0006499 | 1634.64 | 0 | 0 | 0.0006499 | 1634.64 | 2023-05-16 12:09:03 | -0.0002653 | -0.1422 | -357.7089 | 0 | 关闭
5574 | 8 | 3 | 恒流放电 | 02:16:30 | 37:50:24 | -0.1331 | 1.9846 | 0.3028 | 761.48 | 0 | 0 | 0.3028 | 761.48 | 0.0006521 | 1640.19 | 0 | 0 | 0.0006521 | 1640.19 | 2023-05-16 12:09:33 | -0.0002642 | -0.1387 | -348.7522 | 0 | 关闭
5575 | 8 | 3 | 恒流放电 | 02:17:00 | 37:50:54 | -0.1331 | 1.9764 | 0.3039 | 764.27 | 0 | 0 | 0.3039 | 764.27 | 0.0006543 | 1645.71 | 0 | 0 | 0.0006543 | 1645.71 | 2023-05-16 12:10:03 | -0.0002631 | -0.1353 | -340.2665 | 0 | 关闭
5576 | 8 | 3 | 恒流放电 | 02:17:30 | 37:51:24 | -0.1331 | 1.9678 | 0.305 | 767.06 | 0 | 0 | 0.305 | 767.06 | 0.0006565 | 1651.21 | 0 | 0 | 0.0006565 | 1651.21 | 2023-05-16 12:10:33 | -0.000262 | -0.129 | -324.4207 | 0 | 关闭
5577 | 8 | 3 | 恒流放电 | 02:18:00 | 37:51:54 | -0.1331 | 1.959 | 0.3061 | 769.85 | 0 | 0 | 0.3061 | 769.85 | 0.0006587 | 1656.69 | 0 | 0 | 0.0006587 | 1656.69 | 2023-05-16 12:11:03 | -0.0002608 | -0.1261 | -317.0602 | 0 | 关闭
5578 | 8 | 3 | 恒流放电 | 02:18:30 | 37:52:24 | -0.1331 | 1.9503 | 0.3072 | 772.64 | 0 | 0 | 0.3072 | 772.64 | 0.0006609 | 1662.15 | 0 | 0 | 0.0006609 | 1662.15 | 2023-05-16 12:11:33 | -0.0002596 | -0.1275 | -320.6981 | 0 | 关闭
5579 | 8 | 3 | 恒流放电 | 02:19:00 | 37:52:54 | -0.1331 | 1.9412 | 0.3083 | 775.43 | 0 | 0 | 0.3083 | 775.43 | 0.000663 | 1667.57 | 0 | 0 | 0.000663 | 1667.57 | 2023-05-16 12:12:03 | -0.0002584 | -0.1219 | -306.6077 | 0 | 关闭
5580 | 8 | 3 | 恒流放电 | 02:19:30 | 37:53:24 | -0.1331 | 1.9321 | 0.3094 | 778.22 | 0 | 0 | 0.3094 | 778.22 | 0.0006652 | 1672.98 | 0 | 0 | 0.0006652 | 1672.98 | 2023-05-16 12:12:33 | -0.0002572 | -0.1219 | -306.6077 | 0 | 关闭
5581 | 8 | 3 | 恒流放电 | 02:20:00 | 37:53:54 | -0.1331 | 1.923 | 0.3105 | 781.01 | 0 | 0 | 0.3105 | 781.01 | 0.0006673 | 1678.36 | 0 | 0 | 0.0006673 | 1678.36 | 2023-05-16 12:13:03 | -0.000256 | -0.1219 | -306.6015 | 0 | 关闭
5582 | 8 | 3 | 恒流放电 | 02:20:30 | 37:54:24 | -0.1331 | 1.9136 | 0.3116 | 783.8 | 0 | 0 | 0.3116 | 783.8 | 0.0006694 | 1683.71 | 0 | 0 | 0.0006694 | 1683.71 | 2023-05-16 12:13:33 | -0.0002547 | -0.118 | -296.8342 | 0 | 关闭
5583 | 8 | 3 | 恒流放电 | 02:21:00 | 37:54:54 | -0.1331 | 1.9045 | 0.3127 | 786.59 | 0 | 0 | 0.3127 | 786.59 | 0.0006716 | 1689.03 | 0 | 0 | 0.0006716 | 1689.03 | 2023-05-16 12:14:03 | -0.0002536 | -0.1219 | -306.6015 | 0 | 关闭
5584 | 8 | 3 | 恒流放电 | 02:21:30 | 37:55:24 | -0.1331 | 1.8951 | 0.3139 | 789.38 | 0 | 0 | 0.3139 | 789.38 | 0.0006737 | 1694.34 | 0 | 0 | 0.0006737 | 1694.34 | 2023-05-16 12:14:33 | -0.0002523 | -0.118 | -296.8104 | 0 | 关闭
5585 | 8 | 3 | 恒流放电 | 02:22:00 | 37:55:54 | -0.1331 | 1.8859 | 0.315 | 792.17 | 0 | 0 | 0.315 | 792.17 | 0.0006758 | 1699.61 | 0 | 0 | 0.0006758 | 1699.61 | 2023-05-16 12:15:03 | -0.0002511 | -0.1206 | -303.275 | 0 | 关闭
5586 | 8 | 3 | 恒流放电 | 02:22:30 | 37:56:24 | -0.1331 | 1.8767 | 0.3161 | 794.96 | 0 | 0 | 0.3161 | 794.96 | 0.0006779 | 1704.86 | 0 | 0 | 0.0006779 | 1704.86 | 2023-05-16 12:15:33 | -0.0002498 | -0.1206 | -303.281 | 0 | 关闭
5587 | 8 | 3 | 恒流放电 | 02:23:00 | 37:56:54 | -0.1331 | 1.8673 | 0.3172 | 797.75 | 0 | 0 | 0.3172 | 797.75 | 0.0006799 | 1710.08 | 0 | 0 | 0.0006799 | 1710.08 | 2023-05-16 12:16:03 | -0.0002486 | -0.118 | -296.8104 | 0 | 关闭
5588 | 8 | 3 | 恒流放电 | 02:23:30 | 37:57:24 | -0.1331 | 1.8576 | 0.3183 | 800.54 | 0 | 0 | 0.3183 | 800.54 | 0.000682 | 1715.28 | 0 | 0 | 0.000682 | 1715.28 | 2023-05-16 12:16:33 | -0.0002473 | -0.1144 | -287.6307 | 0 | 关闭
5589 | 8 | 3 | 恒流放电 | 02:24:00 | 37:57:54 | -0.1331 | 1.8477 | 0.3194 | 803.33 | 0 | 0 | 0.3194 | 803.33 | 0.000684 | 1720.45 | 0 | 0 | 0.000684 | 1720.45 | 2023-05-16 12:17:03 | -0.0002459 | -0.1121 | -281.8313 | 0 | 关闭
5590 | 8 | 3 | 恒流放电 | 02:24:29 | 37:58:23 | -0.1331 | 1.8377 | 0.3205 | 806.06 | 0 | 0 | 0.3205 | 806.06 | 0.000686 | 1725.47 | 0 | 0 | 0.000686 | 1725.47 | 2023-05-16 12:17:32 | -0.0002446 | -0.1083 | -272.5073 | 0 | 关闭
5591 | 8 | 3 | 恒流放电 | 02:24:30 | 37:58:24 | -0.1331 | 1.8375 | 0.3205 | 806.13 | 0 | 0 | 0.3205 | 806.13 | 0.0006861 | 1725.59 | 0 | 0 | 0.0006861 | 1725.59 | 2023-05-16 12:17:33 | -0.0002446 | -0.1293 | -325.285 | 0 | 关闭
5592 | 8 | 3 | 恒流放电 | 02:24:57 | 37:58:51 | -0.1331 | 1.8275 | 0.3215 | 808.71 | 0 | 0 | 0.3215 | 808.71 | 0.000688 | 1730.33 | 0 | 0 | 0.000688 | 1730.33 | 2023-05-16 12:18:01 | -0.0002433 | -0.1028 | -258.5513 | 0 | 关闭
5593 | 8 | 3 | 恒流放电 | 02:25:00 | 37:58:54 | -0.1331 | 1.8268 | 0.3216 | 808.92 | 0 | 0 | 0.3216 | 808.92 | 0.0006881 | 1730.7 | 0 | 0 | 0.0006881 | 1730.7 | 2023-05-16 12:18:03 | -0.0002432 | -0.1162 | -292.2296 | 0 | 关闭
5594 | 8 | 3 | 恒流放电 | 02:25:26 | 37:59:20 | -0.1331 | 1.8168 | 0.3226 | 811.37 | 0 | 0 | 0.3226 | 811.37 | 0.0006899 | 1735.17 | 0 | 0 | 0.0006899 | 1735.17 | 2023-05-16 12:18:29 | -0.0002419 | -0.0976 | -245.5399 | 0 | 关闭
5595 | 8 | 3 | 恒流放电 | 02:25:30 | 37:59:24 | -0.1331 | 1.8155 | 0.3227 | 811.71 | 0 | 0 | 0.3227 | 811.71 | 0.0006901 | 1735.78 | 0 | 0 | 0.0006901 | 1735.78 | 2023-05-16 12:18:33 | -0.0002417 | -0.1024 | -257.4851 | 0 | 关闭
5596 | 8 | 3 | 恒流放电 | 02:25:54 | 37:59:48 | -0.1331 | 1.8055 | 0.3236 | 814 | 0 | 0 | 0.3236 | 814 | 0.0006918 | 1739.94 | 0 | 0 | 0.0006918 | 1739.94 | 2023-05-16 12:18:57 | -0.0002404 | -0.0913 | -229.7172 | 0 | 关闭
5597 | 8 | 3 | 恒流放电 | 02:26:00 | 37:59:54 | -0.1331 | 1.8034 | 0.3238 | 814.5 | 0 | 0 | 0.3238 | 814.5 | 0.0006922 | 1740.83 | 0 | 0 | 0.0006922 | 1740.83 | 2023-05-16 12:19:03 | -0.0002401 | -0.0933 | -234.7418 | 0 | 关闭
5598 | 8 | 3 | 恒流放电 | 02:26:23 | 38:00:17 | -0.1331 | 1.7934 | 0.3247 | 816.64 | 0 | 0 | 0.3247 | 816.64 | 0.0006937 | 1744.69 | 0 | 0 | 0.0006937 | 1744.69 | 2023-05-16 12:19:26 | -0.0002387 | -0.0854 | -214.8446 | 0 | 关闭
5599 | 8 | 3 | 恒流放电 | 02:26:30 | 38:00:24 | -0.1331 | 1.7904 | 0.325 | 817.29 | 0 | 0 | 0.325 | 817.29 | 0.0006941 | 1745.84 | 0 | 0 | 0.0006941 | 1745.84 | 2023-05-16 12:19:33 | -0.0002383 | -0.085 | -213.8758 | 0 | 关闭
5600 | 8 | 3 | 恒流放电 | 02:26:51 | 38:00:45 | -0.1331 | 1.7804 | 0.3257 | 819.28 | 0 | 0 | 0.3257 | 819.28 | 0.0006956 | 1749.4 | 0 | 0 | 0.0006956 | 1749.4 | 2023-05-16 12:19:54 | -0.000237 | -0.0791 | -199.0331 | 0 | 关闭
5601 | 8 | 3 | 恒流放电 | 02:27:00 | 38:00:54 | -0.1331 | 1.7762 | 0.3261 | 820.08 | 0 | 0 | 0.3261 | 820.08 | 0.0006961 | 1750.82 | 0 | 0 | 0.0006961 | 1750.82 | 2023-05-16 12:20:03 | -0.0002365 | -0.0757 | -190.4283 | 0 | 关闭
5602 | 8 | 3 | 恒流放电 | 02:27:19 | 38:01:13 | -0.1331 | 1.7662 | 0.3268 | 821.89 | 0 | 0 | 0.3268 | 821.89 | 0.0006974 | 1754.03 | 0 | 0 | 0.0006974 | 1754.03 | 2023-05-16 12:20:22 | -0.0002351 | -0.0721 | -181.3716 | 0 | 关闭
5603 | 8 | 3 | 恒流放电 | 02:27:30 | 38:01:24 | -0.1331 | 1.7607 | 0.3272 | 822.87 | 0 | 0 | 0.3272 | 822.87 | 0.0006981 | 1755.75 | 0 | 0 | 0.0006981 | 1755.75 | 2023-05-16 12:20:33 | -0.0002344 | -0.0706 | -177.5603 | 0 | 关闭
5604 | 8 | 3 | 恒流放电 | 02:27:48 | 38:01:42 | -0.1331 | 1.7507 | 0.3278 | 824.56 | 0 | 0 | 0.3278 | 824.56 | 0.0006993 | 1758.73 | 0 | 0 | 0.0006993 | 1758.73 | 2023-05-16 12:20:51 | -0.0002331 | -0.0673 | -169.2488 | 0 | 关闭
5605 | 8 | 3 | 恒流放电 | 02:28:00 | 38:01:54 | -0.1331 | 1.7441 | 0.3283 | 825.66 | 0 | 0 | 0.3283 | 825.66 | 0.0007 | 1760.64 | 0 | 0 | 0.0007 | 1760.64 | 2023-05-16 12:21:03 | -0.0002322 | -0.0661 | -166.3008 | 0 | 关闭
5606 | 8 | 3 | 恒流放电 | 02:28:17 | 38:02:11 | -0.1331 | 1.7341 | 0.3289 | 827.26 | 0 | 0 | 0.3289 | 827.26 | 0.0007011 | 1763.43 | 0 | 0 | 0.0007011 | 1763.43 | 2023-05-16 12:21:20 | -0.0002308 | -0.0636 | -159.9598 | 0 | 关闭
5607 | 8 | 3 | 恒流放电 | 02:28:30 | 38:02:24 | -0.1331 | 1.7263 | 0.3294 | 828.45 | 0 | 0 | 0.3294 | 828.45 | 0.000702 | 1765.49 | 0 | 0 | 0.000702 | 1765.49 | 2023-05-16 12:21:33 | -0.0002298 | -0.0607 | -152.6323 | 0 | 关闭
5608 | 8 | 3 | 恒流放电 | 02:28:46 | 38:02:40 | -0.1331 | 1.7163 | 0.33 | 829.97 | 0 | 0 | 0.33 | 829.97 | 0.000703 | 1768.11 | 0 | 0 | 0.000703 | 1768.11 | 2023-05-16 12:21:49 | -0.0002285 | -0.0606 | -152.5263 | 0 | 关闭
5609 | 8 | 3 | 恒流放电 | 02:29:00 | 38:02:54 | -0.1331 | 1.7078 | 0.3305 | 831.24 | 0 | 0 | 0.3305 | 831.24 | 0.0007039 | 1770.28 | 0 | 0 | 0.0007039 | 1770.28 | 2023-05-16 12:22:03 | -0.0002273 | -0.0592 | -148.8079 | 0 | 关闭
5610 | 8 | 3 | 恒流放电 | 02:29:12 | 38:03:06 | -0.1331 | 1.7 | 0.331 | 832.38 | 0 | 0 | 0.331 | 832.38 | 0.0007046 | 1772.23 | 0 | 0 | 0.0007046 | 1772.23 | 2023-05-16 12:22:15 | -0.0002263 | -0.0583 | -146.6635 | 0 | 关闭
5611 | 8 | 4 | 搁置 | 00:00:00 | 38:03:06 | 0 | 1.7156 | 0 | 0 | 0 | 0 | 0 | 0 | 0 | 0 | 0 | 0 | 0 | 0 | 2023-05-16 12:22:15 | 0 | 0 | 0 | 0 | 关闭
5612 | 8 | 4 | 搁置 | 00:00:00 | 38:03:06 | 0 | 1.7298 | 0 | 0 | 0 | 0 | 0 | 0 | 0 | 0 | 0 | 0 | 0 | 0 | 2023-05-16 12:22:16 | 0 | 0 | 0 | 0 | 关闭
5613 | 8 | 4 | 搁置 | 00:00:00 | 38:03:07 | 0 | 1.7423 | 0 | 0 | 0 | 0 | 0 | 0 | 0 | 0 | 0 | 0 | 0 | 0 | 2023-05-16 12:22:16 | 0 | 0 | 0 | 0 | 关闭
5614 | 8 | 4 | 搁置 | 00:00:01 | 38:03:07 | 0 | 1.7551 | 0 | 0 | 0 | 0 | 0 | 0 | 0 | 0 | 0 | 0 | 0 | 0 | 2023-05-16 12:22:16 | 0 | 0 | 0 | 0 | 关闭
5615 | 8 | 4 | 搁置 | 00:00:01 | 38:03:08 | 0 | 1.7666 | 0 | 0 | 0 | 0 | 0 | 0 | 0 | 0 | 0 | 0 | 0 | 0 | 2023-05-16 12:22:17 | 0 | 0 | 0 | 0 | 关闭
5616 | 8 | 4 | 搁置 | 00:00:02 | 38:03:08 | 0 | 1.7782 | 0 | 0 | 0 | 0 | 0 | 0 | 0 | 0 | 0 | 0 | 0 | 0 | 2023-05-16 12:22:17 | 0 | 0 | 0 | 0 | 关闭
5617 | 8 | 4 | 搁置 | 00:00:02 | 38:03:09 | 0 | 1.7894 | 0 | 0 | 0 | 0 | 0 | 0 | 0 | 0 | 0 | 0 | 0 | 0 | 2023-05-16 12:22:18 | 0 | 0 | 0 | 0 | 关闭
5618 | 8 | 4 | 搁置 | 00:00:03 | 38:03:10 | 0 | 1.8002 | 0 | 0 | 0 | 0 | 0 | 0 | 0 | 0 | 0 | 0 | 0 | 0 | 2023-05-16 12:22:19 | 0 | 0 | 0 | 0 | 关闭
5619 | 8 | 4 | 搁置 | 00:00:04 | 38:03:11 | 0 | 1.8105 | 0 | 0 | 0 | 0 | 0 | 0 | 0 | 0 | 0 | 0 | 0 | 0 | 2023-05-16 12:22:20 | 0 | 0 | 0 | 0 | 关闭
5620 | 8 | 4 | 搁置 | 00:00:05 | 38:03:12 | 0 | 1.8205 | 0 | 0 | 0 | 0 | 0 | 0 | 0 | 0 | 0 | 0 | 0 | 0 | 2023-05-16 12:22:21 | 0 | 0 | 0 | 0 | 关闭
5621 | 8 | 4 | 搁置 | 00:00:06 | 38:03:13 | 0 | 1.831 | 0 | 0 | 0 | 0 | 0 | 0 | 0 | 0 | 0 | 0 | 0 | 0 | 2023-05-16 12:22:22 | 0 | 0 | 0 | 0 | 关闭
5622 | 8 | 4 | 搁置 | 00:00:08 | 38:03:14 | 0 | 1.841 | 0 | 0 | 0 | 0 | 0 | 0 | 0 | 0 | 0 | 0 | 0 | 0 | 2023-05-16 12:22:23 | 0 | 0 | 0 | 0 | 关闭
5623 | 8 | 4 | 搁置 | 00:00:09 | 38:03:16 | 0 | 1.8512 | 0 | 0 | 0 | 0 | 0 | 0 | 0 | 0 | 0 | 0 | 0 | 0 | 2023-05-16 12:22:25 | 0 | 0 | 0 | 0 | 关闭
5624 | 8 | 4 | 搁置 | 00:00:11 | 38:03:17 | 0 | 1.8612 | 0 | 0 | 0 | 0 | 0 | 0 | 0 | 0 | 0 | 0 | 0 | 0 | 2023-05-16 12:22:26 | 0 | 0 | 0 | 0 | 关闭
5625 | 8 | 4 | 搁置 | 00:00:13 | 38:03:19 | 0 | 1.8713 | 0 | 0 | 0 | 0 | 0 | 0 | 0 | 0 | 0 | 0 | 0 | 0 | 2023-05-16 12:22:28 | 0 | 0 | 0 | 0 | 关闭
5626 | 8 | 4 | 搁置 | 00:00:15 | 38:03:21 | 0 | 1.8817 | 0 | 0 | 0 | 0 | 0 | 0 | 0 | 0 | 0 | 0 | 0 | 0 | 2023-05-16 12:22:31 | 0 | 0 | 0 | 0 | 关闭
5627 | 8 | 4 | 搁置 | 00:00:17 | 38:03:24 | 0 | 1.8917 | 0 | 0 | 0 | 0 | 0 | 0 | 0 | 0 | 0 | 0 | 0 | 0 | 2023-05-16 12:22:33 | 0 | 0 | 0 | 0 | 关闭
5628 | 8 | 4 | 搁置 | 00:00:20 | 38:03:26 | 0 | 1.9019 | 0 | 0 | 0 | 0 | 0 | 0 | 0 | 0 | 0 | 0 | 0 | 0 | 2023-05-16 12:22:36 | 0 | 0 | 0 | 0 | 关闭
5629 | 8 | 4 | 搁置 | 00:00:23 | 38:03:29 | 0 | 1.9119 | 0 | 0 | 0 | 0 | 0 | 0 | 0 | 0 | 0 | 0 | 0 | 0 | 2023-05-16 12:22:39 | 0 | 0 | 0 | 0 | 关闭
5630 | 8 | 4 | 搁置 | 00:00:26 | 38:03:33 | 0 | 1.9219 | 0 | 0 | 0 | 0 | 0 | 0 | 0 | 0 | 0 | 0 | 0 | 0 | 2023-05-16 12:22:42 | 0 | 0 | 0 | 0 | 关闭
5631 | 8 | 4 | 搁置 | 00:00:30 | 38:03:36 | 0 | 1.9315 | 0 | 0 | 0 | 0 | 0 | 0 | 0 | 0 | 0 | 0 | 0 | 0 | 2023-05-16 12:22:45 | 0 | 0 | 0 | 0 | 关闭
5632 | 8 | 4 | 搁置 | 00:00:34 | 38:03:40 | 0 | 1.9415 | 0 | 0 | 0 | 0 | 0 | 0 | 0 | 0 | 0 | 0 | 0 | 0 | 2023-05-16 12:22:49 | 0 | 0 | 0 | 0 | 关闭
5633 | 8 | 4 | 搁置 | 00:00:38 | 38:03:44 | 0 | 1.9516 | 0 | 0 | 0 | 0 | 0 | 0 | 0 | 0 | 0 | 0 | 0 | 0 | 2023-05-16 12:22:53 | 0 | 0 | 0 | 0 | 关闭
5634 | 8 | 4 | 搁置 | 00:00:42 | 38:03:49 | 0 | 1.9617 | 0 | 0 | 0 | 0 | 0 | 0 | 0 | 0 | 0 | 0 | 0 | 0 | 2023-05-16 12:22:58 | 0 | 0 | 0 | 0 | 关闭
5635 | 8 | 4 | 搁置 | 00:00:48 | 38:03:54 | 0 | 1.9717 | 0 | 0 | 0 | 0 | 0 | 0 | 0 | 0 | 0 | 0 | 0 | 0 | 2023-05-16 12:23:03 | 0 | 0 | 0 | 0 | 关闭
5636 | 8 | 4 | 搁置 | 00:00:53 | 38:04:00 | 0 | 1.9817 | 0 | 0 | 0 | 0 | 0 | 0 | 0 | 0 | 0 | 0 | 0 | 0 | 2023-05-16 12:23:09 | 0 | 0 | 0 | 0 | 关闭
5637 | 8 | 4 | 搁置 | 00:00:59 | 38:04:06 | 0 | 1.9917 | 0 | 0 | 0 | 0 | 0 | 0 | 0 | 0 | 0 | 0 | 0 | 0 | 2023-05-16 12:23:15 | 0 | 0 | 0 | 0 | 关闭
5638 | 8 | 4 | 搁置 | 00:01:00 | 38:04:06 | 0 | 1.9918 | 0 | 0 | 0 | 0 | 0 | 0 | 0 | 0 | 0 | 0 | 0 | 0 | 2023-05-16 12:23:15 | 0 | 0 | 0 | 0 | 关闭
5639 | 8 | 5 | 恒流充电 | 00:00:00 | 38:04:06 | 0.133 | 2.0073 | 0 | 0 | 0 | 0 | 0 | 0 | 0 | 0 | 0 | 0 | 0 | 0 | 2023-05-16 12:23:15 | 0.0002671 | 0 | 0 | 0 | 关闭
5640 | 8 | 5 | 恒流充电 | 00:00:00 | 38:04:06 | 0.1331 | 2.0225 | 0 | 0.04 | 0 | 0.04 | 0 | 0 | 0 | 0.07 | 0 | 0.07 | 0 | 0 | 2023-05-16 12:23:16 | 0.0002692 | 0.001 | 2.4461 | 0 | 关闭
5641 | 8 | 5 | 恒流充电 | 00:00:00 | 38:04:07 | 0.1331 | 2.0342 | 0 | 0.06 | 0 | 0.06 | 0 | 0 | 0 | 0.11 | 0 | 0.11 | 0 | 0 | 2023-05-16 12:23:16 | 0.0002708 | 0.0006 | 1.5895 | 0 | 关闭
5642 | 8 | 5 | 恒流充电 | 00:00:00 | 38:04:07 | 0.1331 | 2.0448 | 0 | 0.07 | 0 | 0.07 | 0 | 0 | 1e-07 | 0.15 | 1e-07 | 0.15 | 0 | 0 | 2023-05-16 12:23:16 | 0.0002722 | 0.0007 | 1.7552 | 0 | 关闭
5643 | 8 | 5 | 恒流充电 | 00:00:01 | 38:04:07 | 0.1331 | 2.0565 | 0 | 0.1 | 0 | 0.1 | 0 | 0 | 1e-07 | 0.21 | 1e-07 | 0.21 | 0 | 0 | 2023-05-16 12:23:16 | 0.0002737 | 0.0009 | 2.3843 | 0 | 关闭
5644 | 8 | 5 | 恒流充电 | 00:00:01 | 38:04:07 | 0.1331 | 2.0666 | 0.0001 | 0.13 | 0.0001 | 0.13 | 0 | 0 | 1e-07 | 0.27 | 1e-07 | 0.27 | 0 | 0 | 2023-05-16 12:23:17 | 0.0002751 | 0.0011 | 2.762 | 0 | 关闭
5645 | 8 | 5 | 恒流充电 | 00:00:01 | 38:04:08 | 0.1331 | 2.0769 | 0.0001 | 0.16 | 0.0001 | 0.16 | 0 | 0 | 1e-07 | 0.32 | 1e-07 | 0.32 | 0 | 0 | 2023-05-16 12:23:17 | 0.0002765 | 0.0011 | 2.7091 | 0 | 关闭
5646 | 8 | 5 | 恒流充电 | 00:00:02 | 38:04:08 | 0.1331 | 2.088 | 0.0001 | 0.2 | 0.0001 | 0.2 | 0 | 0 | 2e-07 | 0.4 | 2e-07 | 0.4 | 0 | 0 | 2023-05-16 12:23:17 | 0.000278 | 0.0013 | 3.3509 | 0 | 关闭
5647 | 8 | 5 | 恒流充电 | 00:00:02 | 38:04:08 | 0.1331 | 2.099 | 0.0001 | 0.23 | 0.0001 | 0.23 | 0 | 0 | 2e-07 | 0.48 | 2e-07 | 0.48 | 0 | 0 | 2023-05-16 12:23:18 | 0.0002794 | 0.0013 | 3.382 | 0 | 关闭
5648 | 8 | 5 | 恒流充电 | 00:00:03 | 38:04:09 | 0.1331 | 2.1107 | 0.0001 | 0.28 | 0.0001 | 0.28 | 0 | 0 | 2e-07 | 0.58 | 2e-07 | 0.58 | 0 | 0 | 2023-05-16 12:23:18 | 0.000281 | 0.0016 | 3.9739 | 0 | 关闭
5649 | 8 | 5 | 恒流充电 | 00:00:03 | 38:04:09 | 0.1331 | 2.1224 | 0.0001 | 0.33 | 0.0001 | 0.33 | 0 | 0 | 3e-07 | 0.68 | 3e-07 | 0.68 | 0 | 0 | 2023-05-16 12:23:19 | 0.0002825 | 0.0016 | 3.9745 | 0 | 关闭
5650 | 8 | 5 | 恒流充电 | 00:00:04 | 38:04:10 | 0.1331 | 2.1325 | 0.0001 | 0.37 | 0.0001 | 0.37 | 0 | 0 | 3e-07 | 0.77 | 3e-07 | 0.77 | 0 | 0 | 2023-05-16 12:23:19 | 0.0002839 | 0.0018 | 4.6041 | 0 | 关闭
5651 | 8 | 5 | 恒流充电 | 00:00:04 | 38:04:10 | 0.1331 | 2.1428 | 0.0002 | 0.42 | 0.0002 | 0.42 | 0 | 0 | 3e-07 | 0.87 | 3e-07 | 0.87 | 0 | 0 | 2023-05-16 12:23:20 | 0.0002852 | 0.0018 | 4.5147 | 0 | 关闭
5652 | 8 | 5 | 恒流充电 | 00:00:05 | 38:04:11 | 0.1331 | 2.154 | 0.0002 | 0.47 | 0.0002 | 0.47 | 0 | 0 | 4e-07 | 0.99 | 4e-07 | 0.99 | 0 | 0 | 2023-05-16 12:23:20 | 0.0002867 | 0.002 | 4.9821 | 0 | 关闭
5653 | 8 | 5 | 恒流充电 | 00:00:05 | 38:04:12 | 0.1331 | 2.1655 | 0.0002 | 0.54 | 0.0002 | 0.54 | 0 | 0 | 5e-07 | 1.13 | 5e-07 | 1.13 | 0 | 0 | 2023-05-16 12:23:21 | 0.0002883 | 0.0023 | 5.6614 | 0 | 关闭
5654 | 8 | 5 | 恒流充电 | 00:00:06 | 38:04:12 | 0.1331 | 2.1762 | 0.0002 | 0.6 | 0.0002 | 0.6 | 0 | 0 | 5e-07 | 1.28 | 5e-07 | 1.28 | 0 | 0 | 2023-05-16 12:23:22 | 0.0002897 | 0.0024 | 6.084 | 0 | 关闭
5655 | 8 | 5 | 恒流充电 | 00:00:07 | 38:04:13 | 0.1331 | 2.1871 | 0.0003 | 0.68 | 0.0003 | 0.68 | 0 | 0 | 6e-07 | 1.44 | 6e-07 | 1.44 | 0 | 0 | 2023-05-16 12:23:23 | 0.0002911 | 0.0027 | 6.8261 | 0 | 关闭
5656 | 8 | 5 | 恒流充电 | 00:00:08 | 38:04:14 | 0.1331 | 2.1974 | 0.0003 | 0.76 | 0.0003 | 0.76 | 0 | 0 | 6e-07 | 1.62 | 6e-07 | 1.62 | 0 | 0 | 2023-05-16 12:23:23 | 0.0002925 | 0.0032 | 8.1266 | 0 | 关闭
5657 | 8 | 5 | 恒流充电 | 00:00:09 | 38:04:15 | 0.1331 | 2.2083 | 0.0003 | 0.86 | 0.0003 | 0.86 | 0 | 0 | 7e-07 | 1.85 | 7e-07 | 1.85 | 0 | 0 | 2023-05-16 12:23:25 | 0.000294 | 0.0037 | 9.3848 | 0 | 关闭
5658 | 8 | 5 | 恒流充电 | 00:00:10 | 38:04:17 | 0.1331 | 2.2187 | 0.0004 | 1 | 0.0004 | 1 | 0 | 0 | 8e-07 | 2.14 | 8e-07 | 2.14 | 0 | 0 | 2023-05-16 12:23:26 | 0.0002954 | 0.005 | 12.519 | 0 | 关闭
5659 | 8 | 5 | 恒流充电 | 00:00:12 | 38:04:18 | 0.1331 | 2.2288 | 0.0005 | 1.15 | 0.0005 | 1.15 | 0 | 0 | 1e-06 | 2.49 | 1e-06 | 2.49 | 0 | 0 | 2023-05-16 12:23:28 | 0.0002967 | 0.0062 | 15.6536 | 0 | 关闭
5660 | 8 | 5 | 恒流充电 | 00:00:14 | 38:04:21 | 0.1331 | 2.2391 | 0.0005 | 1.38 | 0.0005 | 1.38 | 0 | 0 | 1.2e-06 | 2.99 | 1.2e-06 | 2.99 | 0 | 0 | 2023-05-16 12:23:30 | 0.000298 | 0.0086 | 21.6699 | 0 | 关闭
5661 | 8 | 5 | 恒流充电 | 00:00:18 | 38:04:24 | 0.1331 | 2.2492 | 0.0007 | 1.68 | 0.0007 | 1.68 | 0 | 0 | 1.5e-06 | 3.67 | 1.5e-06 | 3.67 | 0 | 0 | 2023-05-16 12:23:33 | 0.0002994 | 0.0121 | 30.3851 | 0 | 关闭
5662 | 8 | 5 | 恒流充电 | 00:00:22 | 38:04:29 | 0.1331 | 2.2593 | 0.0008 | 2.13 | 0.0008 | 2.13 | 0 | 0 | 1.9e-06 | 4.68 | 1.9e-06 | 4.68 | 0 | 0 | 2023-05-16 12:23:38 | 0.0003007 | 0.0176 | 44.1988 | 0 | 关闭
5663 | 8 | 5 | 恒流充电 | 00:00:29 | 38:04:36 | 0.1331 | 2.2693 | 0.0011 | 2.78 | 0.0011 | 2.78 | 0 | 0 | 2.4e-06 | 6.16 | 2.4e-06 | 6.16 | 0 | 0 | 2023-05-16 12:23:45 | 0.0003021 | 0.0259 | 65.0975 | 0 | 关闭
5664 | 8 | 5 | 恒流充电 | 00:00:30 | 38:04:36 | 0.1331 | 2.2693 | 0.0011 | 2.79 | 0.0011 | 2.79 | 0 | 0 | 2.5e-06 | 6.18 | 2.5e-06 | 6.18 | 0 | 0 | 2023-05-16 12:23:45 | 0.0003021 | 0 | 0 | 0 | 关闭
5665 | 8 | 5 | 恒流充电 | 00:00:40 | 38:04:46 | 0.1331 | 2.2793 | 0.0015 | 3.77 | 0.0015 | 3.77 | 0 | 0 | 3.3e-06 | 8.4 | 3.3e-06 | 8.4 | 0 | 0 | 2023-05-16 12:23:56 | 0.0003034 | 0.0388 | 97.6498 | 0 | 关闭
5666 | 8 | 5 | 恒流充电 | 00:00:57 | 38:05:03 | 0.1331 | 2.2894 | 0.0021 | 5.32 | 0.0021 | 5.32 | 0 | 0 | 4.7e-06 | 11.95 | 4.7e-06 | 11.95 | 0 | 0 | 2023-05-16 12:24:12 | 0.0003048 | 0.0611 | 153.7747 | 0 | 关闭
5667 | 8 | 5 | 恒流充电 | 00:01:00 | 38:05:06 | 0.1331 | 2.2904 | 0.0022 | 5.58 | 0.0022 | 5.58 | 0 | 0 | 5e-06 | 12.54 | 5e-06 | 12.54 | 0 | 0 | 2023-05-16 12:24:15 | 0.0003049 | 0.1035 | 260.3817 | 0 | 关闭
5668 | 8 | 5 | 恒流充电 | 00:01:30 | 38:05:36 | 0.1331 | 2.2976 | 0.0033 | 8.37 | 0.0033 | 8.37 | 0 | 0 | 7.5e-06 | 18.94 | 7.5e-06 | 18.94 | 0 | 0 | 2023-05-16 12:24:45 | 0.0003058 | 0.1541 | 387.4928 | 0 | 关闭
5669 | 8 | 5 | 恒流充电 | 00:02:00 | 38:06:06 | 0.1331 | 2.2979 | 0.0044 | 11.16 | 0.0044 | 11.16 | 0 | 0 | 1.01e-05 | 25.36 | 1.01e-05 | 25.36 | 0 | 0 | 2023-05-16 12:25:15 | 0.0003059 | 3.6976 | 9299.8035 | 0 | 关闭
5670 | 8 | 5 | 恒流充电 | 00:02:30 | 38:06:36 | 0.1331 | 2.2947 | 0.0055 | 13.95 | 0.0055 | 13.95 | 0 | 0 | 1.26e-05 | 31.76 | 1.26e-05 | 31.76 | 0 | 0 | 2023-05-16 12:25:45 | 0.0003055 | -0.3467 | -871.8566 | 0 | 关闭
5671 | 8 | 5 | 恒流充电 | 00:03:00 | 38:07:06 | 0.1331 | 2.2902 | 0.0067 | 16.74 | 0.0067 | 16.74 | 0 | 0 | 1.52e-05 | 38.16 | 1.52e-05 | 38.16 | 0 | 0 | 2023-05-16 12:26:15 | 0.0003048 | -0.2465 | -619.9822 | 0 | 关闭
5672 | 8 | 5 | 恒流充电 | 00:03:30 | 38:07:36 | 0.1331 | 2.2853 | 0.0078 | 19.53 | 0.0078 | 19.53 | 0 | 0 | 1.77e-05 | 44.54 | 1.77e-05 | 44.54 | 0 | 0 | 2023-05-16 12:26:45 | 0.0003042 | -0.2264 | -569.3771 | 0 | 关闭
5673 | 8 | 5 | 恒流充电 | 00:04:00 | 38:08:06 | 0.1331 | 2.2805 | 0.0089 | 22.32 | 0.0089 | 22.32 | 0 | 0 | 2.02e-05 | 50.91 | 2.02e-05 | 50.91 | 0 | 0 | 2023-05-16 12:27:15 | 0.0003036 | -0.2311 | -581.2333 | 0 | 关闭
5674 | 8 | 5 | 恒流充电 | 00:04:30 | 38:08:36 | 0.1331 | 2.2758 | 0.01 | 25.11 | 0.01 | 25.11 | 0 | 0 | 2.28e-05 | 57.27 | 2.28e-05 | 57.27 | 0 | 0 | 2023-05-16 12:27:45 | 0.000303 | -0.236 | -593.5985 | 0 | 关闭
5675 | 8 | 5 | 恒流充电 | 00:05:00 | 38:09:06 | 0.1331 | 2.2715 | 0.0111 | 27.9 | 0.0111 | 27.9 | 0 | 0 | 2.53e-05 | 63.61 | 2.53e-05 | 63.61 | 0 | 0 | 2023-05-16 12:28:15 | 0.0003024 | -0.258 | -648.8137 | 0 | 关闭
5676 | 8 | 5 | 恒流充电 | 00:05:30 | 38:09:36 | 0.1331 | 2.2674 | 0.0122 | 30.69 | 0.0122 | 30.69 | 0 | 0 | 2.78e-05 | 69.94 | 2.78e-05 | 69.94 | 0 | 0 | 2023-05-16 12:28:45 | 0.0003018 | -0.2706 | -680.4751 | 0 | 关闭
5677 | 8 | 5 | 恒流充电 | 00:06:00 | 38:10:06 | 0.1331 | 2.2638 | 0.0133 | 33.48 | 0.0133 | 33.48 | 0 | 0 | 3.03e-05 | 76.26 | 3.03e-05 | 76.26 | 0 | 0 | 2023-05-16 12:29:15 | 0.0003013 | -0.3081 | -774.9856 | 0 | 关闭
5678 | 8 | 5 | 恒流充电 | 00:06:30 | 38:10:36 | 0.1331 | 2.2604 | 0.0144 | 36.27 | 0.0144 | 36.27 | 0 | 0 | 3.28e-05 | 82.57 | 3.28e-05 | 82.57 | 0 | 0 | 2023-05-16 12:29:45 | 0.0003009 | -0.3263 | -820.5791 | 0 | 关闭
5679 | 8 | 5 | 恒流充电 | 00:07:00 | 38:11:06 | 0.1331 | 2.2576 | 0.0155 | 39.06 | 0.0155 | 39.06 | 0 | 0 | 3.53e-05 | 88.88 | 3.53e-05 | 88.88 | 0 | 0 | 2023-05-16 12:30:15 | 0.0003005 | -0.3962 | -996.4125 | 0 | 关闭
5680 | 8 | 5 | 恒流充电 | 00:07:30 | 38:11:36 | 0.1331 | 2.2551 | 0.0166 | 41.85 | 0.0166 | 41.85 | 0 | 0 | 3.78e-05 | 95.17 | 3.78e-05 | 95.17 | 0 | 0 | 2023-05-16 12:30:45 | 0.0003002 | -0.4437 | -1115.9932 | 0 | 关闭
5681 | 8 | 5 | 恒流充电 | 00:08:00 | 38:12:06 | 0.1331 | 2.2529 | 0.0177 | 44.64 | 0.0177 | 44.64 | 0 | 0 | 4.03e-05 | 101.46 | 4.03e-05 | 101.46 | 0 | 0 | 2023-05-16 12:31:15 | 0.0002999 | -0.5042 | -1268.1677 | 0 | 关闭
5682 | 8 | 5 | 恒流充电 | 00:08:30 | 38:12:36 | 0.1331 | 2.2511 | 0.0189 | 47.43 | 0.0189 | 47.43 | 0 | 0 | 4.28e-05 | 107.74 | 4.28e-05 | 107.74 | 0 | 0 | 2023-05-16 12:31:45 | 0.0002996 | -0.6163 | -1549.9983 | 0 | 关闭
5683 | 8 | 5 | 恒流充电 | 00:09:00 | 38:13:06 | 0.1331 | 2.2495 | 0.02 | 50.22 | 0.02 | 50.22 | 0 | 0 | 4.53e-05 | 114.02 | 4.53e-05 | 114.02 | 0 | 0 | 2023-05-16 12:32:15 | 0.0002994 | -0.6933 | -1743.7306 | 0 | 关闭
5684 | 8 | 5 | 恒流充电 | 00:09:30 | 38:13:36 | 0.1331 | 2.2481 | 0.0211 | 53.01 | 0.0211 | 53.01 | 0 | 0 | 4.78e-05 | 120.29 | 4.78e-05 | 120.29 | 0 | 0 | 2023-05-16 12:32:45 | 0.0002992 | -0.7923 | -1992.825 | 0 | 关闭
5685 | 8 | 5 | 恒流充电 | 00:10:00 | 38:14:06 | 0.1331 | 2.2469 | 0.0222 | 55.8 | 0.0222 | 55.8 | 0 | 0 | 5.03e-05 | 126.57 | 5.03e-05 | 126.57 | 0 | 0 | 2023-05-16 12:33:15 | 0.0002991 | -0.9244 | -2324.9334 | 0 | 关闭
5686 | 8 | 5 | 恒流充电 | 00:10:30 | 38:14:36 | 0.1331 | 2.2458 | 0.0233 | 58.59 | 0.0233 | 58.59 | 0 | 0 | 5.28e-05 | 132.83 | 5.28e-05 | 132.83 | 0 | 0 | 2023-05-16 12:33:45 | 0.0002989 | -1.0084 | -2536.3164 | 0 | 关闭
5687 | 8 | 5 | 恒流充电 | 00:11:00 | 38:15:06 | 0.1331 | 2.2451 | 0.0244 | 61.38 | 0.0244 | 61.38 | 0 | 0 | 5.53e-05 | 139.1 | 5.53e-05 | 139.1 | 0 | 0 | 2023-05-16 12:34:15 | 0.0002988 | -1.5847 | -3985.65 | 0 | 关闭
5688 | 8 | 5 | 恒流充电 | 00:11:30 | 38:15:36 | 0.1331 | 2.2443 | 0.0255 | 64.17 | 0.0255 | 64.17 | 0 | 0 | 5.78e-05 | 145.36 | 5.78e-05 | 145.36 | 0 | 0 | 2023-05-16 12:34:45 | 0.0002987 | -1.3866 | -3487.4874 | 0 | 关闭
5689 | 8 | 5 | 恒流充电 | 00:12:00 | 38:16:06 | 0.1331 | 2.2437 | 0.0266 | 66.96 | 0.0266 | 66.96 | 0 | 0 | 6.03e-05 | 151.62 | 6.03e-05 | 151.62 | 0 | 0 | 2023-05-16 12:35:15 | 0.0002987 | -1.8488 | -4649.8784 | 0 | 关闭
5690 | 8 | 5 | 恒流充电 | 00:12:30 | 38:16:36 | 0.1331 | 2.2431 | 0.0277 | 69.75 | 0.0277 | 69.75 | 0 | 0 | 6.28e-05 | 157.88 | 6.28e-05 | 157.88 | 0 | 0 | 2023-05-16 12:35:45 | 0.0002986 | -1.8488 | -4649.8901 | 0 | 关闭
5691 | 8 | 5 | 恒流充电 | 00:13:00 | 38:17:06 | 0.1331 | 2.2427 | 0.0288 | 72.54 | 0.0288 | 72.54 | 0 | 0 | 6.53e-05 | 164.14 | 6.53e-05 | 164.14 | 0 | 0 | 2023-05-16 12:36:15 | 0.0002985 | -2.7732 | -6974.9225 | 0 | 关闭
5692 | 8 | 5 | 恒流充电 | 00:13:30 | 38:17:36 | 0.1331 | 2.2422 | 0.03 | 75.33 | 0.03 | 75.33 | 0 | 0 | 6.77e-05 | 170.39 | 6.77e-05 | 170.39 | 0 | 0 | 2023-05-16 12:36:45 | 0.0002985 | -2.2186 | -5579.9659 | 0 | 关闭
5693 | 8 | 5 | 恒流充电 | 00:14:00 | 38:18:06 | 0.1331 | 2.2419 | 0.0311 | 78.12 | 0.0311 | 78.12 | 0 | 0 | 7.02e-05 | 176.65 | 7.02e-05 | 176.65 | 0 | 0 | 2023-05-16 12:37:15 | 0.0002984 | -3.6976 | -9299.8733 | 0 | 关闭
5694 | 8 | 5 | 恒流充电 | 00:14:30 | 38:18:36 | 0.1331 | 2.2416 | 0.0322 | 80.91 | 0.0322 | 80.91 | 0 | 0 | 7.27e-05 | 182.9 | 7.27e-05 | 182.9 | 0 | 0 | 2023-05-16 12:37:45 | 0.0002984 | -3.6977 | -9299.9432 | 0 | 关闭
5695 | 8 | 5 | 恒流充电 | 00:15:00 | 38:19:06 | 0.1331 | 2.2413 | 0.0333 | 83.7 | 0.0333 | 83.7 | 0 | 0 | 7.52e-05 | 189.16 | 7.52e-05 | 189.16 | 0 | 0 | 2023-05-16 12:38:15 | 0.0002984 | -3.6976 | -9299.8267 | 0 | 关闭
5696 | 8 | 5 | 恒流充电 | 00:15:30 | 38:19:36 | 0.1331 | 2.2412 | 0.0344 | 86.49 | 0.0344 | 86.49 | 0 | 0 | 7.77e-05 | 195.41 | 7.77e-05 | 195.41 | 0 | 0 | 2023-05-16 12:38:45 | 0.0002983 | -11.0929 | -27899.6898 | 0 | 关闭
5697 | 8 | 5 | 恒流充电 | 00:16:00 | 38:20:06 | 0.1331 | 2.241 | 0.0355 | 89.28 | 0.0355 | 89.28 | 0 | 0 | 8.02e-05 | 201.66 | 8.02e-05 | 201.66 | 0 | 0 | 2023-05-16 12:39:15 | 0.0002983 | -5.5464 | -13949.775 | 0 | 关闭
5698 | 8 | 5 | 恒流充电 | 00:16:30 | 38:20:36 | 0.1331 | 2.2409 | 0.0366 | 92.07 | 0.0366 | 92.07 | 0 | 0 | 8.27e-05 | 207.91 | 8.27e-05 | 207.91 | 0 | 0 | 2023-05-16 12:39:45 | 0.0002983 | -11.0929 | -27899.6898 | 0 | 关闭
5699 | 8 | 5 | 恒流充电 | 00:17:00 | 38:21:06 | 0.1331 | 2.2408 | 0.0377 | 94.86 | 0.0377 | 94.86 | 0 | 0 | 8.52e-05 | 214.17 | 8.52e-05 | 214.17 | 0 | 0 | 2023-05-16 12:40:15 | 0.0002983 | -11.0931 | -27900.1789 | 0 | 关闭
5700 | 8 | 5 | 恒流充电 | 00:17:30 | 38:21:36 | 0.1331 | 2.2408 | 0.0388 | 97.65 | 0.0388 | 97.65 | 0 | 0 | 8.76e-05 | 220.42 | 8.76e-05 | 220.42 | 0 | 0 | 2023-05-16 12:40:45 | 0.0002983 | 0 | 0 | 0 | 关闭
5701 | 8 | 5 | 恒流充电 | 00:18:00 | 38:22:06 | 0.1331 | 2.2407 | 0.0399 | 100.44 | 0.0399 | 100.44 | 0 | 0 | 9.01e-05 | 226.67 | 9.01e-05 | 226.67 | 0 | 0 | 2023-05-16 12:41:15 | 0.0002983 | -11.093 | -27899.8295 | 0 | 关闭
5702 | 8 | 5 | 恒流充电 | 00:18:30 | 38:22:36 | 0.1331 | 2.2407 | 0.041 | 103.23 | 0.041 | 103.23 | 0 | 0 | 9.26e-05 | 232.92 | 9.26e-05 | 232.92 | 0 | 0 | 2023-05-16 12:41:45 | 0.0002983 | 0 | 0 | 0 | 关闭
5703 | 8 | 5 | 恒流充电 | 00:19:00 | 38:23:06 | 0.1331 | 2.2407 | 0.0422 | 106.02 | 0.0422 | 106.02 | 0 | 0 | 9.51e-05 | 239.17 | 9.51e-05 | 239.17 | 0 | 0 | 2023-05-16 12:42:15 | 0.0002983 | 0 | 0 | 0 | 关闭
5704 | 8 | 5 | 恒流充电 | 00:19:30 | 38:23:36 | 0.1331 | 2.2407 | 0.0433 | 108.81 | 0.0433 | 108.81 | 0 | 0 | 9.76e-05 | 245.42 | 9.76e-05 | 245.42 | 0 | 0 | 2023-05-16 12:42:45 | 0.0002983 | 0 | 0 | 0 | 关闭
5705 | 8 | 5 | 恒流充电 | 00:20:00 | 38:24:06 | 0.1331 | 2.2407 | 0.0444 | 111.6 | 0.0444 | 111.6 | 0 | 0 | 0.0001001 | 251.67 | 0.0001001 | 251.67 | 0 | 0 | 2023-05-16 12:43:15 | 0.0002983 | 0 | 0 | 0 | 关闭
5706 | 8 | 5 | 恒流充电 | 00:20:30 | 38:24:36 | 0.1331 | 2.2408 | 0.0455 | 114.39 | 0.0455 | 114.39 | 0 | 0 | 0.0001026 | 257.93 | 0.0001026 | 257.93 | 0 | 0 | 2023-05-16 12:43:45 | 0.0002983 | 11.093 | 27899.8295 | 0 | 关闭
5707 | 8 | 5 | 恒流充电 | 00:21:00 | 38:25:06 | 0.1331 | 2.2409 | 0.0466 | 117.18 | 0.0466 | 117.18 | 0 | 0 | 0.000105 | 264.18 | 0.000105 | 264.18 | 0 | 0 | 2023-05-16 12:44:15 | 0.0002983 | 11.0929 | 27899.7597 | 0 | 关闭
5708 | 8 | 5 | 恒流充电 | 00:21:30 | 38:25:36 | 0.1331 | 2.241 | 0.0477 | 119.97 | 0.0477 | 119.97 | 0 | 0 | 0.0001075 | 270.43 | 0.0001075 | 270.43 | 0 | 0 | 2023-05-16 12:44:45 | 0.0002983 | 11.093 | 27899.8295 | 0 | 关闭
5709 | 8 | 5 | 恒流充电 | 00:22:00 | 38:26:06 | 0.1331 | 2.2411 | 0.0488 | 122.76 | 0.0488 | 122.76 | 0 | 0 | 0.00011 | 276.68 | 0.00011 | 276.68 | 0 | 0 | 2023-05-16 12:45:15 | 0.0002983 | 11.0929 | 27899.6199 | 0 | 关闭
5710 | 8 | 5 | 恒流充电 | 00:22:30 | 38:26:36 | 0.1331 | 2.2411 | 0.0499 | 125.55 | 0.0499 | 125.55 | 0 | 0 | 0.0001125 | 282.94 | 0.0001125 | 282.94 | 0 | 0 | 2023-05-16 12:45:45 | 0.0002984 | 0 | 0 | 0 | 关闭
5711 | 8 | 5 | 恒流充电 | 00:23:00 | 38:27:06 | 0.1331 | 2.2413 | 0.051 | 128.34 | 0.051 | 128.34 | 0 | 0 | 0.000115 | 289.19 | 0.000115 | 289.19 | 0 | 0 | 2023-05-16 12:46:15 | 0.0002983 | 5.5464 | 13949.6702 | 0 | 关闭
5712 | 8 | 5 | 恒流充电 | 00:23:30 | 38:27:36 | 0.1331 | 2.2414 | 0.0521 | 131.13 | 0.0521 | 131.13 | 0 | 0 | 0.0001175 | 295.44 | 0.0001175 | 295.44 | 0 | 0 | 2023-05-16 12:46:45 | 0.0002984 | 11.0929 | 27899.6199 | 0 | 关闭
5713 | 8 | 5 | 恒流充电 | 00:24:00 | 38:28:06 | 0.1331 | 2.2416 | 0.0532 | 133.92 | 0.0532 | 133.92 | 0 | 0 | 0.00012 | 301.7 | 0.00012 | 301.7 | 0 | 0 | 2023-05-16 12:47:15 | 0.0002984 | 5.5465 | 13949.9497 | 0 | 关闭
5714 | 8 | 5 | 恒流充电 | 00:24:30 | 38:28:36 | 0.1331 | 2.2417 | 0.0544 | 136.71 | 0.0544 | 136.71 | 0 | 0 | 0.0001224 | 307.95 | 0.0001224 | 307.95 | 0 | 0 | 2023-05-16 12:47:45 | 0.0002984 | 11.0932 | 27900.4583 | 0 | 关闭
5715 | 8 | 5 | 恒流充电 | 00:25:00 | 38:29:06 | 0.1331 | 2.2419 | 0.0555 | 139.5 | 0.0555 | 139.5 | 0 | 0 | 0.0001249 | 314.2 | 0.0001249 | 314.2 | 0 | 0 | 2023-05-16 12:48:15 | 0.0002985 | 5.5466 | 13950.1593 | 0 | 关闭
5716 | 8 | 5 | 恒流充电 | 00:25:30 | 38:29:36 | 0.1331 | 2.242 | 0.0566 | 142.29 | 0.0566 | 142.29 | 0 | 0 | 0.0001274 | 320.46 | 0.0001274 | 320.46 | 0 | 0 | 2023-05-16 12:48:45 | 0.0002985 | 11.093 | 27899.8994 | 0 | 关闭
5717 | 8 | 5 | 恒流充电 | 00:26:00 | 38:30:06 | 0.1331 | 2.2421 | 0.0577 | 145.08 | 0.0577 | 145.08 | 0 | 0 | 0.0001299 | 326.72 | 0.0001299 | 326.72 | 0 | 0 | 2023-05-16 12:49:15 | 0.0002985 | 11.093 | 27899.8994 | 0 | 关闭
5718 | 8 | 5 | 恒流充电 | 00:26:30 | 38:30:36 | 0.1331 | 2.2424 | 0.0588 | 147.87 | 0.0588 | 147.87 | 0 | 0 | 0.0001324 | 332.97 | 0.0001324 | 332.97 | 0 | 0 | 2023-05-16 12:49:45 | 0.0002985 | 3.6977 | 9300.013 | 0 | 关闭
5719 | 8 | 5 | 恒流充电 | 00:27:00 | 38:31:06 | 0.1331 | 2.2424 | 0.0599 | 150.66 | 0.0599 | 150.66 | 0 | 0 | 0.0001349 | 339.23 | 0.0001349 | 339.23 | 0 | 0 | 2023-05-16 12:50:15 | 0.0002985 | 0 | 0 | 0 | 关闭
5720 | 8 | 5 | 恒流充电 | 00:27:30 | 38:31:36 | 0.1331 | 2.2427 | 0.061 | 153.45 | 0.061 | 153.45 | 0 | 0 | 0.0001374 | 345.48 | 0.0001374 | 345.48 | 0 | 0 | 2023-05-16 12:50:45 | 0.0002986 | 3.6977 | 9300.013 | 0 | 关闭
5721 | 8 | 5 | 恒流充电 | 00:28:00 | 38:32:06 | 0.1331 | 2.2429 | 0.0621 | 156.24 | 0.0621 | 156.24 | 0 | 0 | 0.0001399 | 351.74 | 0.0001399 | 351.74 | 0 | 0 | 2023-05-16 12:51:15 | 0.0002986 | 5.5466 | 13950.1593 | 0 | 关闭
5722 | 8 | 5 | 恒流充电 | 00:28:30 | 38:32:36 | 0.1331 | 2.2431 | 0.0632 | 159.03 | 0.0632 | 159.03 | 0 | 0 | 0.0001423 | 358 | 0.0001423 | 358 | 0 | 0 | 2023-05-16 12:51:45 | 0.0002986 | 5.5464 | 13949.81 | 0 | 关闭
5723 | 8 | 5 | 恒流充电 | 00:29:00 | 38:33:06 | 0.1331 | 2.2432 | 0.0643 | 161.82 | 0.0643 | 161.82 | 0 | 0 | 0.0001448 | 364.26 | 0.0001448 | 364.26 | 0 | 0 | 2023-05-16 12:52:15 | 0.0002986 | 11.093 | 27899.8994 | 0 | 关闭
5724 | 8 | 5 | 恒流充电 | 00:29:30 | 38:33:36 | 0.1331 | 2.2434 | 0.0654 | 164.61 | 0.0654 | 164.61 | 0 | 0 | 0.0001473 | 370.52 | 0.0001473 | 370.52 | 0 | 0 | 2023-05-16 12:52:45 | 0.0002986 | 5.5465 | 13949.9497 | 0 | 关闭
5725 | 8 | 5 | 恒流充电 | 00:30:00 | 38:34:06 | 0.1331 | 2.2437 | 0.0666 | 167.4 | 0.0666 | 167.4 | 0 | 0 | 0.0001498 | 376.78 | 0.0001498 | 376.78 | 0 | 0 | 2023-05-16 12:53:15 | 0.0002986 | 3.6977 | 9300.1062 | 0 | 关闭
5726 | 8 | 5 | 恒流充电 | 00:30:30 | 38:34:36 | 0.1331 | 2.244 | 0.0677 | 170.19 | 0.0677 | 170.19 | 0 | 0 | 0.0001523 | 383.04 | 0.0001523 | 383.04 | 0 | 0 | 2023-05-16 12:53:45 | 0.0002987 | 3.6977 | 9300.0596 | 0 | 关闭
5727 | 8 | 5 | 恒流充电 | 00:31:00 | 38:35:06 | 0.1331 | 2.2441 | 0.0688 | 172.98 | 0.0688 | 172.98 | 0 | 0 | 0.0001548 | 389.3 | 0.0001548 | 389.3 | 0 | 0 | 2023-05-16 12:54:15 | 0.0002987 | 11.0932 | 27900.4583 | 0 | 关闭
5728 | 8 | 5 | 恒流充电 | 00:31:30 | 38:35:36 | 0.1331 | 2.2445 | 0.0699 | 175.77 | 0.0699 | 175.77 | 0 | 0 | 0.0001573 | 395.56 | 0.0001573 | 395.56 | 0 | 0 | 2023-05-16 12:54:45 | 0.0002988 | 2.7733 | 6975.0447 | 0 | 关闭
5729 | 8 | 5 | 恒流充电 | 00:32:00 | 38:36:06 | 0.1331 | 2.2447 | 0.071 | 178.56 | 0.071 | 178.56 | 0 | 0 | 0.0001598 | 401.82 | 0.0001598 | 401.82 | 0 | 0 | 2023-05-16 12:55:15 | 0.0002988 | 5.5466 | 13950.1593 | 0 | 关闭
5730 | 8 | 5 | 恒流充电 | 00:32:30 | 38:36:36 | 0.1331 | 2.2449 | 0.0721 | 181.35 | 0.0721 | 181.35 | 0 | 0 | 0.0001623 | 408.09 | 0.0001623 | 408.09 | 0 | 0 | 2023-05-16 12:55:45 | 0.0002989 | 5.5466 | 13950.2292 | 0 | 关闭
5731 | 8 | 5 | 恒流充电 | 00:33:00 | 38:37:06 | 0.1331 | 2.2452 | 0.0732 | 184.14 | 0.0732 | 184.14 | 0 | 0 | 0.0001647 | 414.35 | 0.0001647 | 414.35 | 0 | 0 | 2023-05-16 12:56:15 | 0.0002989 | 3.6977 | 9300.013 | 0 | 关闭
5732 | 8 | 5 | 恒流充电 | 00:33:30 | 38:37:36 | 0.1331 | 2.2456 | 0.0743 | 186.93 | 0.0743 | 186.93 | 0 | 0 | 0.0001672 | 420.61 | 0.0001672 | 420.61 | 0 | 0 | 2023-05-16 12:56:45 | 0.0002989 | 2.7733 | 6974.9748 | 0 | 关闭
5733 | 8 | 5 | 恒流充电 | 00:34:00 | 38:38:06 | 0.1331 | 2.2458 | 0.0754 | 189.72 | 0.0754 | 189.72 | 0 | 0 | 0.0001697 | 426.88 | 0.0001697 | 426.88 | 0 | 0 | 2023-05-16 12:57:15 | 0.000299 | 5.5465 | 13950.0196 | 0 | 关闭
5734 | 8 | 5 | 恒流充电 | 00:34:30 | 38:38:36 | 0.1331 | 2.246 | 0.0765 | 192.51 | 0.0765 | 192.51 | 0 | 0 | 0.0001722 | 433.15 | 0.0001722 | 433.15 | 0 | 0 | 2023-05-16 12:57:45 | 0.000299 | 5.5466 | 13950.0894 | 0 | 关闭
5735 | 8 | 5 | 恒流充电 | 00:35:00 | 38:39:06 | 0.1331 | 2.2463 | 0.0777 | 195.3 | 0.0777 | 195.3 | 0 | 0 | 0.0001747 | 439.41 | 0.0001747 | 439.41 | 0 | 0 | 2023-05-16 12:58:15 | 0.000299 | 3.6977 | 9300.1062 | 0 | 关闭
5736 | 8 | 5 | 恒流充电 | 00:35:30 | 38:39:36 | 0.1331 | 2.2466 | 0.0788 | 198.09 | 0.0788 | 198.09 | 0 | 0 | 0.0001772 | 445.68 | 0.0001772 | 445.68 | 0 | 0 | 2023-05-16 12:58:45 | 0.0002991 | 3.6977 | 9300.013 | 0 | 关闭
5737 | 8 | 5 | 恒流充电 | 00:36:00 | 38:40:06 | 0.1331 | 2.2469 | 0.0799 | 200.88 | 0.0799 | 200.88 | 0 | 0 | 0.0001797 | 451.95 | 0.0001797 | 451.95 | 0 | 0 | 2023-05-16 12:59:15 | 0.0002991 | 3.6977 | 9300.1528 | 0 | 关闭
5738 | 8 | 5 | 恒流充电 | 00:36:30 | 38:40:36 | 0.1331 | 2.2472 | 0.081 | 203.67 | 0.081 | 203.67 | 0 | 0 | 0.0001822 | 458.22 | 0.0001822 | 458.22 | 0 | 0 | 2023-05-16 12:59:45 | 0.0002991 | 3.6978 | 9300.1993 | 0 | 关闭
5739 | 8 | 5 | 恒流充电 | 00:37:00 | 38:41:06 | 0.1331 | 2.2474 | 0.0821 | 206.46 | 0.0821 | 206.46 | 0 | 0 | 0.0001847 | 464.49 | 0.0001847 | 464.49 | 0 | 0 | 2023-05-16 13:00:15 | 0.0002992 | 5.5465 | 13950.0196 | 0 | 关闭
5740 | 8 | 5 | 恒流充电 | 00:37:30 | 38:41:36 | 0.1331 | 2.2478 | 0.0832 | 209.25 | 0.0832 | 209.25 | 0 | 0 | 0.0001872 | 470.76 | 0.0001872 | 470.76 | 0 | 0 | 2023-05-16 13:00:45 | 0.0002992 | 2.7733 | 6975.2194 | 0 | 关闭
5741 | 8 | 5 | 恒流充电 | 00:38:00 | 38:42:06 | 0.1331 | 2.248 | 0.0843 | 212.04 | 0.0843 | 212.04 | 0 | 0 | 0.0001897 | 477.03 | 0.0001897 | 477.03 | 0 | 0 | 2023-05-16 13:01:15 | 0.0002993 | 5.5465 | 13950.0196 | 0 | 关闭
5742 | 8 | 5 | 恒流充电 | 00:38:30 | 38:42:36 | 0.1331 | 2.2482 | 0.0854 | 214.83 | 0.0854 | 214.83 | 0 | 0 | 0.0001922 | 483.3 | 0.0001922 | 483.3 | 0 | 0 | 2023-05-16 13:01:45 | 0.0002993 | 5.5465 | 13950.0196 | 0 | 关闭
5743 | 8 | 5 | 恒流充电 | 00:39:00 | 38:43:06 | 0.1331 | 2.2485 | 0.0865 | 217.62 | 0.0865 | 217.62 | 0 | 0 | 0.0001947 | 489.58 | 0.0001947 | 489.58 | 0 | 0 | 2023-05-16 13:02:15 | 0.0002993 | 3.6978 | 9300.2459 | 0 | 关闭
5744 | 8 | 5 | 恒流充电 | 00:39:30 | 38:43:36 | 0.1331 | 2.2488 | 0.0876 | 220.41 | 0.0876 | 220.41 | 0 | 0 | 0.0001971 | 495.85 | 0.0001971 | 495.85 | 0 | 0 | 2023-05-16 13:02:45 | 0.0002994 | 3.6977 | 9300.013 | 0 | 关闭
5745 | 8 | 5 | 恒流充电 | 00:40:00 | 38:44:06 | 0.1331 | 2.2492 | 0.0887 | 223.2 | 0.0887 | 223.2 | 0 | 0 | 0.0001996 | 502.12 | 0.0001996 | 502.12 | 0 | 0 | 2023-05-16 13:03:15 | 0.0002994 | 2.7733 | 6975.0098 | 0 | 关闭
5746 | 8 | 5 | 恒流充电 | 00:40:30 | 38:44:36 | 0.1331 | 2.2494 | 0.0899 | 225.99 | 0.0899 | 225.99 | 0 | 0 | 0.0002021 | 508.4 | 0.0002021 | 508.4 | 0 | 0 | 2023-05-16 13:03:45 | 0.0002995 | 5.5466 | 13950.2292 | 0 | 关闭
5747 | 8 | 5 | 恒流充电 | 00:41:00 | 38:45:06 | 0.1331 | 2.2498 | 0.091 | 228.78 | 0.091 | 228.78 | 0 | 0 | 0.0002046 | 514.68 | 0.0002046 | 514.68 | 0 | 0 | 2023-05-16 13:04:15 | 0.0002995 | 2.7733 | 6975.1844 | 0 | 关闭
5748 | 8 | 5 | 恒流充电 | 00:41:30 | 38:45:36 | 0.1331 | 2.2501 | 0.0921 | 231.57 | 0.0921 | 231.57 | 0 | 0 | 0.0002071 | 520.95 | 0.0002071 | 520.95 | 0 | 0 | 2023-05-16 13:04:45 | 0.0002996 | 3.6981 | 9301.1309 | 0 | 关闭
5749 | 8 | 5 | 恒流充电 | 00:42:00 | 38:46:06 | 0.1331 | 2.2504 | 0.0932 | 234.36 | 0.0932 | 234.36 | 0 | 0 | 0.0002096 | 527.23 | 0.0002096 | 527.23 | 0 | 0 | 2023-05-16 13:05:15 | 0.0002996 | 3.6981 | 9300.9911 | 0 | 关闭
5750 | 8 | 5 | 恒流充电 | 00:42:30 | 38:46:36 | 0.1331 | 2.2507 | 0.0943 | 237.15 | 0.0943 | 237.15 | 0 | 0 | 0.0002121 | 533.51 | 0.0002121 | 533.51 | 0 | 0 | 2023-05-16 13:05:45 | 0.0002996 | 3.6979 | 9300.4788 | 0 | 关闭
5751 | 8 | 5 | 恒流充电 | 00:43:00 | 38:47:06 | 0.1331 | 2.2511 | 0.0954 | 239.94 | 0.0954 | 239.94 | 0 | 0 | 0.0002146 | 539.79 | 0.0002146 | 539.79 | 0 | 0 | 2023-05-16 13:06:15 | 0.0002996 | 2.7734 | 6975.3242 | 0 | 关闭
5752 | 8 | 5 | 恒流充电 | 00:43:30 | 38:47:36 | 0.1331 | 2.2513 | 0.0965 | 242.73 | 0.0965 | 242.73 | 0 | 0 | 0.0002171 | 546.07 | 0.0002171 | 546.07 | 0 | 0 | 2023-05-16 13:06:45 | 0.0002997 | 5.5467 | 13950.5086 | 0 | 关闭
5753 | 8 | 5 | 恒流充电 | 00:44:00 | 38:48:06 | 0.1331 | 2.2517 | 0.0976 | 245.52 | 0.0976 | 245.52 | 0 | 0 | 0.0002196 | 552.36 | 0.0002196 | 552.36 | 0 | 0 | 2023-05-16 13:07:15 | 0.0002997 | 2.7734 | 6975.2543 | 0 | 关闭
5754 | 8 | 5 | 恒流充电 | 00:44:30 | 38:48:36 | 0.1331 | 2.252 | 0.0987 | 248.31 | 0.0987 | 248.31 | 0 | 0 | 0.0002221 | 558.64 | 0.0002221 | 558.64 | 0 | 0 | 2023-05-16 13:07:45 | 0.0002998 | 3.6979 | 9300.5254 | 0 | 关闭
5755 | 8 | 5 | 恒流充电 | 00:45:00 | 38:49:06 | 0.1331 | 2.2523 | 0.0998 | 251.1 | 0.0998 | 251.1 | 0 | 0 | 0.0002246 | 564.92 | 0.0002246 | 564.92 | 0 | 0 | 2023-05-16 13:08:15 | 0.0002998 | 3.6978 | 9300.3391 | 0 | 关闭
5756 | 8 | 5 | 恒流充电 | 00:45:30 | 38:49:36 | 0.1331 | 2.2527 | 0.1009 | 253.89 | 0.1009 | 253.89 | 0 | 0 | 0.0002271 | 571.21 | 0.0002271 | 571.21 | 0 | 0 | 2023-05-16 13:08:45 | 0.0002999 | 2.7733 | 6975.1844 | 0 | 关闭
5757 | 8 | 5 | 恒流充电 | 00:46:00 | 38:50:06 | 0.1331 | 2.253 | 0.1021 | 256.68 | 0.1021 | 256.68 | 0 | 0 | 0.0002296 | 577.49 | 0.0002296 | 577.49 | 0 | 0 | 2023-05-16 13:09:15 | 0.0002999 | 3.6979 | 9300.4322 | 0 | 关闭
5758 | 8 | 5 | 恒流充电 | 00:46:30 | 38:50:36 | 0.1331 | 2.2535 | 0.1032 | 259.47 | 0.1032 | 259.47 | 0 | 0 | 0.0002321 | 583.78 | 0.0002321 | 583.78 | 0 | 0 | 2023-05-16 13:09:45 | 0.0003 | 2.2187 | 5580.1476 | 0 | 关闭
5759 | 8 | 5 | 恒流充电 | 00:47:00 | 38:51:06 | 0.1331 | 2.2538 | 0.1043 | 262.26 | 0.1043 | 262.26 | 0 | 0 | 0.0002346 | 590.07 | 0.0002346 | 590.07 | 0 | 0 | 2023-05-16 13:10:15 | 0.0003 | 3.6977 | 9300.0596 | 0 | 关闭
5760 | 8 | 5 | 恒流充电 | 00:47:30 | 38:51:36 | 0.1331 | 2.2541 | 0.1054 | 265.05 | 0.1054 | 265.05 | 0 | 0 | 0.0002371 | 596.36 | 0.0002371 | 596.36 | 0 | 0 | 2023-05-16 13:10:45 | 0.0003 | 3.6977 | 9300.1528 | 0 | 关闭
5761 | 8 | 5 | 恒流充电 | 00:48:00 | 38:52:06 | 0.1331 | 2.2546 | 0.1065 | 267.84 | 0.1065 | 267.84 | 0 | 0 | 0.0002396 | 602.65 | 0.0002396 | 602.65 | 0 | 0 | 2023-05-16 13:11:15 | 0.0003001 | 2.2187 | 5580.1476 | 0 | 关闭
5762 | 8 | 5 | 恒流充电 | 00:48:30 | 38:52:36 | 0.1331 | 2.2549 | 0.1076 | 270.63 | 0.1076 | 270.63 | 0 | 0 | 0.0002421 | 608.94 | 0.0002421 | 608.94 | 0 | 0 | 2023-05-16 13:11:45 | 0.0003002 | 3.6978 | 9300.3391 | 0 | 关闭
5763 | 8 | 5 | 恒流充电 | 00:49:00 | 38:53:06 | 0.1331 | 2.2552 | 0.1087 | 273.42 | 0.1087 | 273.42 | 0 | 0 | 0.0002446 | 615.23 | 0.0002446 | 615.23 | 0 | 0 | 2023-05-16 13:12:15 | 0.0003002 | 3.6978 | 9300.2459 | 0 | 关闭
5764 | 8 | 5 | 恒流充电 | 00:49:30 | 38:53:36 | 0.1331 | 2.2556 | 0.1098 | 276.21 | 0.1098 | 276.21 | 0 | 0 | 0.0002471 | 621.52 | 0.0002471 | 621.52 | 0 | 0 | 2023-05-16 13:12:45 | 0.0003002 | 2.7734 | 6975.2543 | 0 | 关闭
5765 | 8 | 5 | 恒流充电 | 00:50:00 | 38:54:06 | 0.1331 | 2.256 | 0.1109 | 279 | 0.1109 | 279 | 0 | 0 | 0.0002496 | 627.82 | 0.0002496 | 627.82 | 0 | 0 | 2023-05-16 13:13:15 | 0.0003003 | 2.7734 | 6975.2543 | 0 | 关闭
5766 | 8 | 5 | 恒流充电 | 00:50:30 | 38:54:36 | 0.1331 | 2.2564 | 0.112 | 281.79 | 0.112 | 281.79 | 0 | 0 | 0.0002521 | 634.11 | 0.0002521 | 634.11 | 0 | 0 | 2023-05-16 13:13:45 | 0.0003004 | 2.7734 | 6975.2543 | 0 | 关闭
5767 | 8 | 5 | 恒流充电 | 00:51:00 | 38:55:06 | 0.1331 | 2.2567 | 0.1131 | 284.58 | 0.1131 | 284.58 | 0 | 0 | 0.0002546 | 640.41 | 0.0002546 | 640.41 | 0 | 0 | 2023-05-16 13:14:15 | 0.0003004 | 3.6978 | 9300.3391 | 0 | 关闭
5768 | 8 | 5 | 恒流充电 | 00:51:30 | 38:55:36 | 0.1331 | 2.257 | 0.1143 | 287.37 | 0.1143 | 287.37 | 0 | 0 | 0.0002571 | 646.7 | 0.0002571 | 646.7 | 0 | 0 | 2023-05-16 13:14:45 | 0.0003004 | 3.6978 | 9300.3391 | 0 | 关闭
5769 | 8 | 5 | 恒流充电 | 00:52:00 | 38:56:06 | 0.1331 | 2.2575 | 0.1154 | 290.16 | 0.1154 | 290.16 | 0 | 0 | 0.0002596 | 653 | 0.0002596 | 653 | 0 | 0 | 2023-05-16 13:15:15 | 0.0003005 | 2.2186 | 5580.0917 | 0 | 关闭
5770 | 8 | 5 | 恒流充电 | 00:52:30 | 38:56:36 | 0.1331 | 2.2578 | 0.1165 | 292.95 | 0.1165 | 292.95 | 0 | 0 | 0.0002621 | 659.3 | 0.0002621 | 659.3 | 0 | 0 | 2023-05-16 13:15:45 | 0.0003005 | 3.6977 | 9300.1528 | 0 | 关闭
5771 | 8 | 5 | 恒流充电 | 00:53:00 | 38:57:06 | 0.1331 | 2.2582 | 0.1176 | 295.74 | 0.1176 | 295.74 | 0 | 0 | 0.0002646 | 665.6 | 0.0002646 | 665.6 | 0 | 0 | 2023-05-16 13:16:15 | 0.0003006 | 2.7734 | 6975.3242 | 0 | 关闭
5772 | 8 | 5 | 恒流充电 | 00:53:30 | 38:57:36 | 0.1331 | 2.2586 | 0.1187 | 298.53 | 0.1187 | 298.53 | 0 | 0 | 0.0002671 | 671.9 | 0.0002671 | 671.9 | 0 | 0 | 2023-05-16 13:16:45 | 0.0003007 | 2.7733 | 6975.1844 | 0 | 关闭
5773 | 8 | 5 | 恒流充电 | 00:54:00 | 38:58:06 | 0.1331 | 2.2589 | 0.1198 | 301.32 | 0.1198 | 301.32 | 0 | 0 | 0.0002697 | 678.2 | 0.0002697 | 678.2 | 0 | 0 | 2023-05-16 13:17:15 | 0.0003007 | 3.6977 | 9300.0596 | 0 | 关闭
5774 | 8 | 5 | 恒流充电 | 00:54:30 | 38:58:36 | 0.1331 | 2.2594 | 0.1209 | 304.11 | 0.1209 | 304.11 | 0 | 0 | 0.0002722 | 684.51 | 0.0002722 | 684.51 | 0 | 0 | 2023-05-16 13:17:45 | 0.0003008 | 2.2187 | 5580.1476 | 0 | 关闭
5775 | 8 | 5 | 恒流充电 | 00:55:00 | 38:59:06 | 0.1331 | 2.2598 | 0.122 | 306.9 | 0.122 | 306.9 | 0 | 0 | 0.0002747 | 690.81 | 0.0002747 | 690.81 | 0 | 0 | 2023-05-16 13:18:15 | 0.0003008 | 2.7734 | 6975.3242 | 0 | 关闭
5776 | 8 | 5 | 恒流充电 | 00:55:30 | 38:59:36 | 0.1331 | 2.2602 | 0.1231 | 309.69 | 0.1231 | 309.69 | 0 | 0 | 0.0002772 | 697.12 | 0.0002772 | 697.12 | 0 | 0 | 2023-05-16 13:18:45 | 0.0003009 | 2.7733 | 6975.1146 | 0 | 关闭
5777 | 8 | 5 | 恒流充电 | 00:56:00 | 39:00:06 | 0.1331 | 2.2607 | 0.1242 | 312.48 | 0.1242 | 312.48 | 0 | 0 | 0.0002797 | 703.42 | 0.0002797 | 703.42 | 0 | 0 | 2023-05-16 13:19:15 | 0.0003009 | 2.2186 | 5580.0917 | 0 | 关闭
5778 | 8 | 5 | 恒流充电 | 00:56:30 | 39:00:36 | 0.1331 | 2.261 | 0.1254 | 315.27 | 0.1254 | 315.27 | 0 | 0 | 0.0002822 | 709.73 | 0.0002822 | 709.73 | 0 | 0 | 2023-05-16 13:19:45 | 0.000301 | 3.6978 | 9300.3391 | 0 | 关闭
5779 | 8 | 5 | 恒流充电 | 00:57:00 | 39:01:06 | 0.1331 | 2.2614 | 0.1265 | 318.06 | 0.1265 | 318.06 | 0 | 0 | 0.0002847 | 716.04 | 0.0002847 | 716.04 | 0 | 0 | 2023-05-16 13:20:15 | 0.000301 | 2.7733 | 6975.1844 | 0 | 关闭
5780 | 8 | 5 | 恒流充电 | 00:57:30 | 39:01:36 | 0.1331 | 2.2618 | 0.1276 | 320.85 | 0.1276 | 320.85 | 0 | 0 | 0.0002872 | 722.35 | 0.0002872 | 722.35 | 0 | 0 | 2023-05-16 13:20:45 | 0.0003011 | 2.7733 | 6975.1844 | 0 | 关闭
5781 | 8 | 5 | 恒流充电 | 00:58:00 | 39:02:06 | 0.1331 | 2.2622 | 0.1287 | 323.64 | 0.1287 | 323.64 | 0 | 0 | 0.0002897 | 728.66 | 0.0002897 | 728.66 | 0 | 0 | 2023-05-16 13:21:15 | 0.0003011 | 2.7734 | 6975.2543 | 0 | 关闭
5782 | 8 | 5 | 恒流充电 | 00:58:30 | 39:02:36 | 0.1331 | 2.2627 | 0.1298 | 326.43 | 0.1298 | 326.43 | 0 | 0 | 0.0002922 | 734.97 | 0.0002922 | 734.97 | 0 | 0 | 2023-05-16 13:21:45 | 0.0003012 | 2.2187 | 5580.1476 | 0 | 关闭
5783 | 8 | 5 | 恒流充电 | 00:59:00 | 39:03:06 | 0.1331 | 2.2631 | 0.1309 | 329.22 | 0.1309 | 329.22 | 0 | 0 | 0.0002947 | 741.29 | 0.0002947 | 741.29 | 0 | 0 | 2023-05-16 13:22:15 | 0.0003013 | 2.7733 | 6975.1146 | 0 | 关闭
5784 | 8 | 5 | 恒流充电 | 00:59:30 | 39:03:36 | 0.1331 | 2.2636 | 0.132 | 332.01 | 0.132 | 332.01 | 0 | 0 | 0.0002972 | 747.6 | 0.0002972 | 747.6 | 0 | 0 | 2023-05-16 13:22:45 | 0.0003013 | 2.2187 | 5580.1476 | 0 | 关闭
5785 | 8 | 5 | 恒流充电 | 01:00:00 | 39:04:06 | 0.1331 | 2.2639 | 0.1331 | 334.8 | 0.1331 | 334.8 | 0 | 0 | 0.0002998 | 753.92 | 0.0002998 | 753.92 | 0 | 0 | 2023-05-16 13:23:15 | 0.0003014 | 3.6979 | 9300.4322 | 0 | 关闭
5786 | 8 | 5 | 恒流充电 | 01:00:30 | 39:04:36 | 0.1331 | 2.2644 | 0.1342 | 337.59 | 0.1342 | 337.59 | 0 | 0 | 0.0003023 | 760.24 | 0.0003023 | 760.24 | 0 | 0 | 2023-05-16 13:23:45 | 0.0003014 | 2.2187 | 5580.2034 | 0 | 关闭
5787 | 8 | 5 | 恒流充电 | 01:01:00 | 39:05:06 | 0.1331 | 2.2649 | 0.1353 | 340.38 | 0.1353 | 340.38 | 0 | 0 | 0.0003048 | 766.55 | 0.0003048 | 766.55 | 0 | 0 | 2023-05-16 13:24:15 | 0.0003015 | 2.2187 | 5580.1476 | 0 | 关闭
5788 | 8 | 5 | 恒流充电 | 01:01:30 | 39:05:36 | 0.1331 | 2.2653 | 0.1364 | 343.17 | 0.1364 | 343.17 | 0 | 0 | 0.0003073 | 772.87 | 0.0003073 | 772.87 | 0 | 0 | 2023-05-16 13:24:45 | 0.0003016 | 2.7734 | 6975.3242 | 0 | 关闭
5789 | 8 | 5 | 恒流充电 | 01:02:00 | 39:06:06 | 0.1331 | 2.2658 | 0.1376 | 345.96 | 0.1376 | 345.96 | 0 | 0 | 0.0003098 | 779.19 | 0.0003098 | 779.19 | 0 | 0 | 2023-05-16 13:25:15 | 0.0003016 | 2.2187 | 5580.2593 | 0 | 关闭
5790 | 8 | 5 | 恒流充电 | 01:02:30 | 39:06:36 | 0.1331 | 2.2662 | 0.1387 | 348.75 | 0.1387 | 348.75 | 0 | 0 | 0.0003123 | 785.52 | 0.0003123 | 785.52 | 0 | 0 | 2023-05-16 13:25:45 | 0.0003017 | 2.7733 | 6975.1844 | 0 | 关闭
5791 | 8 | 5 | 恒流充电 | 01:03:00 | 39:07:06 | 0.1331 | 2.2666 | 0.1398 | 351.54 | 0.1398 | 351.54 | 0 | 0 | 0.0003148 | 791.84 | 0.0003148 | 791.84 | 0 | 0 | 2023-05-16 13:26:15 | 0.0003017 | 2.7734 | 6975.3242 | 0 | 关闭
5792 | 8 | 5 | 恒流充电 | 01:03:30 | 39:07:36 | 0.1331 | 2.2671 | 0.1409 | 354.33 | 0.1409 | 354.33 | 0 | 0 | 0.0003174 | 798.17 | 0.0003174 | 798.17 | 0 | 0 | 2023-05-16 13:26:45 | 0.0003018 | 2.2187 | 5580.2034 | 0 | 关闭
5793 | 8 | 5 | 恒流充电 | 01:04:00 | 39:08:06 | 0.1331 | 2.2676 | 0.142 | 357.12 | 0.142 | 357.12 | 0 | 0 | 0.0003199 | 804.49 | 0.0003199 | 804.49 | 0 | 0 | 2023-05-16 13:27:15 | 0.0003018 | 2.2187 | 5580.2593 | 0 | 关闭
5794 | 8 | 5 | 恒流充电 | 01:04:30 | 39:08:36 | 0.1331 | 2.268 | 0.1431 | 359.91 | 0.1431 | 359.91 | 0 | 0 | 0.0003224 | 810.82 | 0.0003224 | 810.82 | 0 | 0 | 2023-05-16 13:27:45 | 0.0003019 | 2.7733 | 6975.1844 | 0 | 关闭
5795 | 8 | 5 | 恒流充电 | 01:05:00 | 39:09:06 | 0.1331 | 2.2685 | 0.1442 | 362.7 | 0.1442 | 362.7 | 0 | 0 | 0.0003249 | 817.15 | 0.0003249 | 817.15 | 0 | 0 | 2023-05-16 13:28:15 | 0.000302 | 2.2187 | 5580.1476 | 0 | 关闭
5796 | 8 | 5 | 恒流充电 | 01:05:30 | 39:09:36 | 0.1331 | 2.2689 | 0.1453 | 365.49 | 0.1453 | 365.49 | 0 | 0 | 0.0003274 | 823.48 | 0.0003274 | 823.48 | 0 | 0 | 2023-05-16 13:28:45 | 0.0003021 | 2.7734 | 6975.2543 | 0 | 关闭
5797 | 8 | 5 | 恒流充电 | 01:06:00 | 39:10:06 | 0.1331 | 2.2696 | 0.1464 | 368.28 | 0.1464 | 368.28 | 0 | 0 | 0.0003299 | 829.81 | 0.0003299 | 829.81 | 0 | 0 | 2023-05-16 13:29:15 | 0.0003022 | 1.5847 | 3985.7398 | 0 | 关闭
5798 | 8 | 5 | 恒流充电 | 01:06:30 | 39:10:36 | 0.1331 | 2.27 | 0.1475 | 371.07 | 0.1475 | 371.07 | 0 | 0 | 0.0003325 | 836.14 | 0.0003325 | 836.14 | 0 | 0 | 2023-05-16 13:29:45 | 0.0003022 | 2.7733 | 6975.1844 | 0 | 关闭
5799 | 8 | 5 | 恒流充电 | 01:07:00 | 39:11:06 | 0.1331 | 2.2705 | 0.1486 | 373.86 | 0.1486 | 373.86 | 0 | 0 | 0.000335 | 842.48 | 0.000335 | 842.48 | 0 | 0 | 2023-05-16 13:30:15 | 0.0003023 | 2.2187 | 5580.1476 | 0 | 关闭
5800 | 8 | 5 | 恒流充电 | 01:07:30 | 39:11:36 | 0.1331 | 2.2711 | 0.1498 | 376.65 | 0.1498 | 376.65 | 0 | 0 | 0.0003375 | 848.81 | 0.0003375 | 848.81 | 0 | 0 | 2023-05-16 13:30:45 | 0.0003023 | 1.8489 | 4650.0764 | 0 | 关闭
5801 | 8 | 5 | 恒流充电 | 01:08:00 | 39:12:06 | 0.1331 | 2.2715 | 0.1509 | 379.44 | 0.1509 | 379.44 | 0 | 0 | 0.00034 | 855.15 | 0.00034 | 855.15 | 0 | 0 | 2023-05-16 13:31:15 | 0.0003024 | 2.7733 | 6975.1844 | 0 | 关闭
5802 | 8 | 5 | 恒流充电 | 01:08:30 | 39:12:36 | 0.1331 | 2.272 | 0.152 | 382.23 | 0.152 | 382.23 | 0 | 0 | 0.0003425 | 861.49 | 0.0003425 | 861.49 | 0 | 0 | 2023-05-16 13:31:45 | 0.0003025 | 2.2187 | 5580.3152 | 0 | 关闭
5803 | 8 | 5 | 恒流充电 | 01:09:00 | 39:13:06 | 0.1331 | 2.2725 | 0.1531 | 385.02 | 0.1531 | 385.02 | 0 | 0 | 0.000345 | 867.83 | 0.000345 | 867.83 | 0 | 0 | 2023-05-16 13:32:15 | 0.0003025 | 2.2187 | 5580.1476 | 0 | 关闭
5804 | 8 | 5 | 恒流充电 | 01:09:30 | 39:13:36 | 0.1331 | 2.2731 | 0.1542 | 387.81 | 0.1542 | 387.81 | 0 | 0 | 0.0003476 | 874.17 | 0.0003476 | 874.17 | 0 | 0 | 2023-05-16 13:32:45 | 0.0003026 | 1.8489 | 4650.2627 | 0 | 关闭
5805 | 8 | 5 | 恒流充电 | 01:10:00 | 39:14:06 | 0.1331 | 2.2736 | 0.1553 | 390.6 | 0.1553 | 390.6 | 0 | 0 | 0.0003501 | 880.51 | 0.0003501 | 880.51 | 0 | 0 | 2023-05-16 13:33:15 | 0.0003027 | 2.2186 | 5580.0917 | 0 | 关闭
5806 | 8 | 5 | 恒流充电 | 01:10:30 | 39:14:36 | 0.1331 | 2.2741 | 0.1564 | 393.39 | 0.1564 | 393.39 | 0 | 0 | 0.0003526 | 886.86 | 0.0003526 | 886.86 | 0 | 0 | 2023-05-16 13:33:45 | 0.0003028 | 2.2187 | 5580.1476 | 0 | 关闭
5807 | 8 | 5 | 恒流充电 | 01:11:00 | 39:15:06 | 0.1331 | 2.2747 | 0.1575 | 396.18 | 0.1575 | 396.18 | 0 | 0 | 0.0003551 | 893.2 | 0.0003551 | 893.2 | 0 | 0 | 2023-05-16 13:34:15 | 0.0003028 | 1.8489 | 4650.2627 | 0 | 关闭
5808 | 8 | 5 | 恒流充电 | 01:11:30 | 39:15:36 | 0.1331 | 2.2752 | 0.1586 | 398.97 | 0.1586 | 398.97 | 0 | 0 | 0.0003577 | 899.55 | 0.0003577 | 899.55 | 0 | 0 | 2023-05-16 13:34:45 | 0.0003029 | 2.2187 | 5580.3152 | 0 | 关闭
5809 | 8 | 5 | 恒流充电 | 01:12:00 | 39:16:06 | 0.1331 | 2.2758 | 0.1597 | 401.76 | 0.1597 | 401.76 | 0 | 0 | 0.0003602 | 905.9 | 0.0003602 | 905.9 | 0 | 0 | 2023-05-16 13:35:15 | 0.000303 | 1.8489 | 4650.1695 | 0 | 关闭
5810 | 8 | 5 | 恒流充电 | 01:12:30 | 39:16:36 | 0.1331 | 2.2763 | 0.1609 | 404.55 | 0.1609 | 404.55 | 0 | 0 | 0.0003627 | 912.25 | 0.0003627 | 912.25 | 0 | 0 | 2023-05-16 13:35:45 | 0.000303 | 2.2187 | 5580.3152 | 0 | 关闭
5811 | 8 | 5 | 恒流充电 | 01:13:00 | 39:17:06 | 0.1331 | 2.2769 | 0.162 | 407.35 | 0.162 | 407.35 | 0 | 0 | 0.0003652 | 918.6 | 0.0003652 | 918.6 | 0 | 0 | 2023-05-16 13:36:15 | 0.0003031 | 1.8489 | 4650.1695 | 0 | 关闭
5812 | 8 | 5 | 恒流充电 | 01:13:30 | 39:17:36 | 0.1331 | 2.2775 | 0.1631 | 410.14 | 0.1631 | 410.14 | 0 | 0 | 0.0003678 | 924.95 | 0.0003678 | 924.95 | 0 | 0 | 2023-05-16 13:36:45 | 0.0003032 | 1.8489 | 4650.123 | 0 | 关闭
5813 | 8 | 5 | 恒流充电 | 01:14:00 | 39:18:06 | 0.1331 | 2.2781 | 0.1642 | 412.93 | 0.1642 | 412.93 | 0 | 0 | 0.0003703 | 931.31 | 0.0003703 | 931.31 | 0 | 0 | 2023-05-16 13:37:15 | 0.0003033 | 1.8489 | 4650.2627 | 0 | 关闭
5814 | 8 | 5 | 恒流充电 | 01:14:30 | 39:18:36 | 0.1331 | 2.2787 | 0.1653 | 415.72 | 0.1653 | 415.72 | 0 | 0 | 0.0003728 | 937.67 | 0.0003728 | 937.67 | 0 | 0 | 2023-05-16 13:37:45 | 0.0003033 | 1.8489 | 4650.0298 | 0 | 关闭
5815 | 8 | 5 | 恒流充电 | 01:15:00 | 39:19:06 | 0.1331 | 2.2792 | 0.1664 | 418.51 | 0.1664 | 418.51 | 0 | 0 | 0.0003753 | 944.02 | 0.0003753 | 944.02 | 0 | 0 | 2023-05-16 13:38:15 | 0.0003034 | 2.2187 | 5580.1476 | 0 | 关闭
5816 | 8 | 5 | 恒流充电 | 01:15:30 | 39:19:36 | 0.1331 | 2.2798 | 0.1675 | 421.3 | 0.1675 | 421.3 | 0 | 0 | 0.0003779 | 950.38 | 0.0003779 | 950.38 | 0 | 0 | 2023-05-16 13:38:45 | 0.0003035 | 1.8489 | 4650.123 | 0 | 关闭
5817 | 8 | 5 | 恒流充电 | 01:16:00 | 39:20:06 | 0.1331 | 2.2804 | 0.1686 | 424.09 | 0.1686 | 424.09 | 0 | 0 | 0.0003804 | 956.75 | 0.0003804 | 956.75 | 0 | 0 | 2023-05-16 13:39:15 | 0.0003036 | 1.8489 | 4650.123 | 0 | 关闭
5818 | 8 | 5 | 恒流充电 | 01:16:30 | 39:20:36 | 0.1331 | 2.281 | 0.1697 | 426.88 | 0.1697 | 426.88 | 0 | 0 | 0.0003829 | 963.11 | 0.0003829 | 963.11 | 0 | 0 | 2023-05-16 13:39:45 | 0.0003036 | 1.8489 | 4650.0764 | 0 | 关闭
5819 | 8 | 5 | 恒流充电 | 01:17:00 | 39:21:06 | 0.1331 | 2.2816 | 0.1708 | 429.67 | 0.1708 | 429.67 | 0 | 0 | 0.0003855 | 969.47 | 0.0003855 | 969.47 | 0 | 0 | 2023-05-16 13:40:15 | 0.0003037 | 1.8489 | 4650.2161 | 0 | 关闭
5820 | 8 | 5 | 恒流充电 | 01:17:30 | 39:21:36 | 0.1331 | 2.2821 | 0.1719 | 432.46 | 0.1719 | 432.46 | 0 | 0 | 0.000388 | 975.84 | 0.000388 | 975.84 | 0 | 0 | 2023-05-16 13:40:45 | 0.0003038 | 2.2186 | 5580.0917 | 0 | 关闭
5821 | 8 | 5 | 恒流充电 | 01:18:00 | 39:22:06 | 0.1331 | 2.2827 | 0.1731 | 435.25 | 0.1731 | 435.25 | 0 | 0 | 0.0003905 | 982.21 | 0.0003905 | 982.21 | 0 | 0 | 2023-05-16 13:41:15 | 0.0003039 | 1.8489 | 4650.0764 | 0 | 关闭
5822 | 8 | 5 | 恒流充电 | 01:18:30 | 39:22:36 | 0.1331 | 2.2833 | 0.1742 | 438.04 | 0.1742 | 438.04 | 0 | 0 | 0.0003931 | 988.58 | 0.0003931 | 988.58 | 0 | 0 | 2023-05-16 13:41:45 | 0.000304 | 1.8489 | 4650.123 | 0 | 关闭
5823 | 8 | 5 | 恒流充电 | 01:19:00 | 39:23:06 | 0.1331 | 2.2837 | 0.1753 | 440.83 | 0.1753 | 440.83 | 0 | 0 | 0.0003956 | 994.95 | 0.0003956 | 994.95 | 0 | 0 | 2023-05-16 13:42:15 | 0.0003039 | 2.7732 | 6974.8351 | 0 | 关闭
5824 | 8 | 5 | 恒流充电 | 01:19:30 | 39:23:36 | 0.1331 | 2.2843 | 0.1764 | 443.62 | 0.1764 | 443.62 | 0 | 0 | 0.0003981 | 1001.32 | 0.0003981 | 1001.32 | 0 | 0 | 2023-05-16 13:42:45 | 0.000304 | 1.8486 | 4649.3312 | 0 | 关闭
5825 | 8 | 5 | 恒流充电 | 01:20:00 | 39:24:06 | 0.1331 | 2.2851 | 0.1775 | 446.41 | 0.1775 | 446.41 | 0 | 0 | 0.0004007 | 1007.69 | 0.0004007 | 1007.69 | 0 | 0 | 2023-05-16 13:43:15 | 0.0003042 | 1.3865 | 3487.1381 | 0 | 关闭
5826 | 8 | 5 | 恒流充电 | 01:20:30 | 39:24:36 | 0.1331 | 2.2855 | 0.1786 | 449.2 | 0.1786 | 449.2 | 0 | 0 | 0.0004032 | 1014.07 | 0.0004032 | 1014.07 | 0 | 0 | 2023-05-16 13:43:45 | 0.0003042 | 2.7735 | 6975.6036 | 0 | 关闭
5827 | 8 | 5 | 恒流充电 | 01:21:00 | 39:25:06 | 0.1331 | 2.2862 | 0.1797 | 451.99 | 0.1797 | 451.99 | 0 | 0 | 0.0004057 | 1020.45 | 0.0004057 | 1020.45 | 0 | 0 | 2023-05-16 13:44:15 | 0.0003044 | 1.5848 | 3985.9394 | 0 | 关闭
5828 | 8 | 5 | 恒流充电 | 01:21:30 | 39:25:36 | 0.1331 | 2.2868 | 0.1808 | 454.78 | 0.1808 | 454.78 | 0 | 0 | 0.0004083 | 1026.83 | 0.0004083 | 1026.83 | 0 | 0 | 2023-05-16 13:44:45 | 0.0003045 | 1.849 | 4650.3093 | 0 | 关闭
5829 | 8 | 5 | 恒流充电 | 01:22:00 | 39:26:06 | 0.1331 | 2.2874 | 0.1819 | 457.57 | 0.1819 | 457.57 | 0 | 0 | 0.0004108 | 1033.21 | 0.0004108 | 1033.21 | 0 | 0 | 2023-05-16 13:45:15 | 0.0003045 | 1.849 | 4650.3558 | 0 | 关闭
5830 | 8 | 5 | 恒流充电 | 01:22:30 | 39:26:36 | 0.1331 | 2.288 | 0.183 | 460.36 | 0.183 | 460.36 | 0 | 0 | 0.0004133 | 1039.59 | 0.0004133 | 1039.59 | 0 | 0 | 2023-05-16 13:45:45 | 0.0003046 | 1.849 | 4650.449 | 0 | 关闭
5831 | 8 | 5 | 恒流充电 | 01:23:00 | 39:27:06 | 0.1331 | 2.2886 | 0.1841 | 463.15 | 0.1841 | 463.15 | 0 | 0 | 0.0004159 | 1045.98 | 0.0004159 | 1045.98 | 0 | 0 | 2023-05-16 13:46:15 | 0.0003047 | 1.849 | 4650.3558 | 0 | 关闭
5832 | 8 | 5 | 恒流充电 | 01:23:30 | 39:27:36 | 0.1331 | 2.2893 | 0.1853 | 465.94 | 0.1853 | 465.94 | 0 | 0 | 0.0004184 | 1052.37 | 0.0004184 | 1052.37 | 0 | 0 | 2023-05-16 13:46:45 | 0.0003048 | 1.5848 | 3985.9794 | 0 | 关闭
5833 | 8 | 5 | 恒流充电 | 01:24:00 | 39:28:06 | 0.1331 | 2.2899 | 0.1864 | 468.73 | 0.1864 | 468.73 | 0 | 0 | 0.000421 | 1058.75 | 0.000421 | 1058.75 | 0 | 0 | 2023-05-16 13:47:15 | 0.0003048 | 1.849 | 4650.3093 | 0 | 关闭
5834 | 8 | 5 | 恒流充电 | 01:24:30 | 39:28:36 | 0.1331 | 2.2904 | 0.1875 | 471.52 | 0.1875 | 471.52 | 0 | 0 | 0.0004235 | 1065.14 | 0.0004235 | 1065.14 | 0 | 0 | 2023-05-16 13:47:45 | 0.0003049 | 2.2188 | 5580.3711 | 0 | 关闭
5835 | 8 | 5 | 恒流充电 | 01:25:00 | 39:29:06 | 0.1331 | 2.2911 | 0.1886 | 474.31 | 0.1886 | 474.31 | 0 | 0 | 0.000426 | 1071.54 | 0.000426 | 1071.54 | 0 | 0 | 2023-05-16 13:48:15 | 0.000305 | 1.5848 | 3985.9794 | 0 | 关闭
5836 | 8 | 5 | 恒流充电 | 01:25:30 | 39:29:36 | 0.1331 | 2.2917 | 0.1897 | 477.1 | 0.1897 | 477.1 | 0 | 0 | 0.0004286 | 1077.93 | 0.0004286 | 1077.93 | 0 | 0 | 2023-05-16 13:48:45 | 0.000305 | 1.849 | 4650.4024 | 0 | 关闭
5837 | 8 | 5 | 恒流充电 | 01:26:00 | 39:30:06 | 0.1331 | 2.2923 | 0.1908 | 479.89 | 0.1908 | 479.89 | 0 | 0 | 0.0004311 | 1084.32 | 0.0004311 | 1084.32 | 0 | 0 | 2023-05-16 13:49:15 | 0.0003052 | 1.849 | 4650.3093 | 0 | 关闭
5838 | 8 | 5 | 恒流充电 | 01:26:30 | 39:30:36 | 0.1331 | 2.293 | 0.1919 | 482.68 | 0.1919 | 482.68 | 0 | 0 | 0.0004337 | 1090.72 | 0.0004337 | 1090.72 | 0 | 0 | 2023-05-16 13:49:45 | 0.0003052 | 1.5849 | 3986.0592 | 0 | 关闭
5839 | 8 | 5 | 恒流充电 | 01:27:00 | 39:31:06 | 0.1331 | 2.2935 | 0.193 | 485.47 | 0.193 | 485.47 | 0 | 0 | 0.0004362 | 1097.12 | 0.0004362 | 1097.12 | 0 | 0 | 2023-05-16 13:50:15 | 0.0003053 | 2.2187 | 5580.1476 | 0 | 关闭
5840 | 8 | 5 | 恒流充电 | 01:27:30 | 39:31:36 | 0.1331 | 2.2941 | 0.1941 | 488.26 | 0.1941 | 488.26 | 0 | 0 | 0.0004388 | 1103.52 | 0.0004388 | 1103.52 | 0 | 0 | 2023-05-16 13:50:45 | 0.0003054 | 1.849 | 4650.4024 | 0 | 关闭
5841 | 8 | 5 | 恒流充电 | 01:28:00 | 39:32:06 | 0.1331 | 2.2948 | 0.1952 | 491.05 | 0.1952 | 491.05 | 0 | 0 | 0.0004413 | 1109.92 | 0.0004413 | 1109.92 | 0 | 0 | 2023-05-16 13:51:15 | 0.0003055 | 1.5848 | 3985.8995 | 0 | 关闭
5842 | 8 | 5 | 恒流充电 | 01:28:30 | 39:32:36 | 0.1331 | 2.2954 | 0.1964 | 493.84 | 0.1964 | 493.84 | 0 | 0 | 0.0004439 | 1116.32 | 0.0004439 | 1116.32 | 0 | 0 | 2023-05-16 13:51:45 | 0.0003056 | 1.849 | 4650.4024 | 0 | 关闭
5843 | 8 | 5 | 恒流充电 | 01:29:00 | 39:33:06 | 0.1331 | 2.2959 | 0.1975 | 496.63 | 0.1975 | 496.63 | 0 | 0 | 0.0004464 | 1122.73 | 0.0004464 | 1122.73 | 0 | 0 | 2023-05-16 13:52:15 | 0.0003056 | 2.2187 | 5580.2593 | 0 | 关闭
5844 | 8 | 5 | 恒流充电 | 01:29:30 | 39:33:36 | 0.1331 | 2.2966 | 0.1986 | 499.42 | 0.1986 | 499.42 | 0 | 0 | 0.0004489 | 1129.14 | 0.0004489 | 1129.14 | 0 | 0 | 2023-05-16 13:52:45 | 0.0003057 | 1.5848 | 3985.9794 | 0 | 关闭
5845 | 8 | 5 | 恒流充电 | 01:30:00 | 39:34:06 | 0.1331 | 2.2971 | 0.1997 | 502.21 | 0.1997 | 502.21 | 0 | 0 | 0.0004515 | 1135.55 | 0.0004515 | 1135.55 | 0 | 0 | 2023-05-16 13:53:15 | 0.0003058 | 2.2188 | 5580.4829 | 0 | 关闭
5846 | 8 | 5 | 恒流充电 | 01:30:30 | 39:34:36 | 0.1331 | 2.2977 | 0.2008 | 505 | 0.2008 | 505 | 0 | 0 | 0.000454 | 1141.96 | 0.000454 | 1141.96 | 0 | 0 | 2023-05-16 13:53:45 | 0.0003059 | 1.849 | 4650.3093 | 0 | 关闭
5847 | 8 | 5 | 恒流充电 | 01:31:00 | 39:35:06 | 0.1331 | 2.2983 | 0.2019 | 507.79 | 0.2019 | 507.79 | 0 | 0 | 0.0004566 | 1148.37 | 0.0004566 | 1148.37 | 0 | 0 | 2023-05-16 13:54:15 | 0.000306 | 1.849 | 4650.4956 | 0 | 关闭
5848 | 8 | 5 | 恒流充电 | 01:31:30 | 39:35:36 | 0.1331 | 2.2988 | 0.203 | 510.58 | 0.203 | 510.58 | 0 | 0 | 0.0004591 | 1154.78 | 0.0004591 | 1154.78 | 0 | 0 | 2023-05-16 13:54:45 | 0.000306 | 2.2188 | 5580.4829 | 0 | 关闭
5849 | 8 | 5 | 恒流充电 | 01:32:00 | 39:36:06 | 0.1331 | 2.2994 | 0.2041 | 513.37 | 0.2041 | 513.37 | 0 | 0 | 0.0004617 | 1161.2 | 0.0004617 | 1161.2 | 0 | 0 | 2023-05-16 13:55:15 | 0.0003061 | 1.849 | 4650.3093 | 0 | 关闭
5850 | 8 | 5 | 恒流充电 | 01:32:30 | 39:36:36 | 0.1331 | 2.2999 | 0.2052 | 516.16 | 0.2052 | 516.16 | 0 | 0 | 0.0004642 | 1167.61 | 0.0004642 | 1167.61 | 0 | 0 | 2023-05-16 13:55:45 | 0.0003062 | 2.2188 | 5580.3711 | 0 | 关闭
5851 | 8 | 5 | 恒流充电 | 01:33:00 | 39:37:06 | 0.1331 | 2.3006 | 0.2063 | 518.95 | 0.2063 | 518.95 | 0 | 0 | 0.0004668 | 1174.03 | 0.0004668 | 1174.03 | 0 | 0 | 2023-05-16 13:56:15 | 0.0003063 | 1.5848 | 3985.9794 | 0 | 关闭
5852 | 8 | 5 | 恒流充电 | 01:33:30 | 39:37:36 | 0.1331 | 2.301 | 0.2074 | 521.74 | 0.2074 | 521.74 | 0 | 0 | 0.0004693 | 1180.45 | 0.0004693 | 1180.45 | 0 | 0 | 2023-05-16 13:56:45 | 0.0003063 | 2.7736 | 6975.7433 | 0 | 关闭
5853 | 8 | 5 | 恒流充电 | 01:34:00 | 39:38:06 | 0.1331 | 2.3015 | 0.2086 | 524.53 | 0.2086 | 524.53 | 0 | 0 | 0.0004719 | 1186.87 | 0.0004719 | 1186.87 | 0 | 0 | 2023-05-16 13:57:15 | 0.0003064 | 2.2188 | 5580.3711 | 0 | 关闭
5854 | 8 | 5 | 恒流充电 | 01:34:30 | 39:38:36 | 0.1331 | 2.302 | 0.2097 | 527.32 | 0.2097 | 527.32 | 0 | 0 | 0.0004745 | 1193.29 | 0.0004745 | 1193.29 | 0 | 0 | 2023-05-16 13:57:45 | 0.0003064 | 2.2188 | 5580.3711 | 0 | 关闭
5855 | 8 | 5 | 恒流充电 | 01:35:00 | 39:39:06 | 0.1331 | 2.3025 | 0.2108 | 530.11 | 0.2108 | 530.11 | 0 | 0 | 0.000477 | 1199.72 | 0.000477 | 1199.72 | 0 | 0 | 2023-05-16 13:58:15 | 0.0003065 | 2.2188 | 5580.3711 | 0 | 关闭
5856 | 8 | 5 | 恒流充电 | 01:35:30 | 39:39:36 | 0.1331 | 2.3029 | 0.2119 | 532.9 | 0.2119 | 532.9 | 0 | 0 | 0.0004796 | 1206.14 | 0.0004796 | 1206.14 | 0 | 0 | 2023-05-16 13:58:45 | 0.0003066 | 2.7735 | 6975.6036 | 0 | 关闭
5857 | 8 | 5 | 恒流充电 | 01:36:00 | 39:40:06 | 0.1331 | 2.3033 | 0.213 | 535.69 | 0.213 | 535.69 | 0 | 0 | 0.0004821 | 1212.57 | 0.0004821 | 1212.57 | 0 | 0 | 2023-05-16 13:59:15 | 0.0003066 | 2.7734 | 6975.4639 | 0 | 关闭
5858 | 8 | 5 | 恒流充电 | 01:36:30 | 39:40:36 | 0.1331 | 2.3037 | 0.2141 | 538.48 | 0.2141 | 538.48 | 0 | 0 | 0.0004847 | 1219 | 0.0004847 | 1219 | 0 | 0 | 2023-05-16 13:59:45 | 0.0003067 | 2.7736 | 6975.7433 | 0 | 关闭
5859 | 8 | 5 | 恒流充电 | 01:37:00 | 39:41:06 | 0.1331 | 2.304 | 0.2152 | 541.27 | 0.2152 | 541.27 | 0 | 0 | 0.0004872 | 1225.43 | 0.0004872 | 1225.43 | 0 | 0 | 2023-05-16 14:00:15 | 0.0003068 | 3.698 | 9300.8048 | 0 | 关闭
5860 | 8 | 5 | 恒流充电 | 01:37:30 | 39:41:36 | 0.1331 | 2.3043 | 0.2163 | 544.06 | 0.2163 | 544.06 | 0 | 0 | 0.0004898 | 1231.85 | 0.0004898 | 1231.85 | 0 | 0 | 2023-05-16 14:00:45 | 0.0003068 | 3.698 | 9300.8048 | 0 | 关闭
5861 | 8 | 5 | 恒流充电 | 01:38:00 | 39:42:06 | 0.1331 | 2.3044 | 0.2174 | 546.85 | 0.2174 | 546.85 | 0 | 0 | 0.0004923 | 1238.28 | 0.0004923 | 1238.28 | 0 | 0 | 2023-05-16 14:01:15 | 0.0003068 | 11.094 | 27902.4145 | 0 | 关闭
5862 | 8 | 5 | 恒流充电 | 01:38:30 | 39:42:36 | 0.1331 | 2.3047 | 0.2185 | 549.64 | 0.2185 | 549.64 | 0 | 0 | 0.0004949 | 1244.71 | 0.0004949 | 1244.71 | 0 | 0 | 2023-05-16 14:01:45 | 0.0003068 | 3.698 | 9300.8048 | 0 | 关闭
5863 | 8 | 5 | 恒流充电 | 01:39:00 | 39:43:06 | 0.1331 | 2.3049 | 0.2196 | 552.43 | 0.2196 | 552.43 | 0 | 0 | 0.0004975 | 1251.15 | 0.0004975 | 1251.15 | 0 | 0 | 2023-05-16 14:02:15 | 0.0003069 | 5.5471 | 13951.4867 | 0 | 关闭
5864 | 8 | 5 | 恒流充电 | 01:39:30 | 39:43:36 | 0.1331 | 2.305 | 0.2208 | 555.22 | 0.2208 | 555.22 | 0 | 0 | 0.0005 | 1257.58 | 0.0005 | 1257.58 | 0 | 0 | 2023-05-16 14:02:45 | 0.0003069 | 11.094 | 27902.4145 | 0 | 关闭
5865 | 8 | 5 | 恒流充电 | 01:40:00 | 39:44:06 | 0.1331 | 2.3051 | 0.2219 | 558.01 | 0.2219 | 558.01 | 0 | 0 | 0.0005026 | 1264.01 | 0.0005026 | 1264.01 | 0 | 0 | 2023-05-16 14:03:15 | 0.0003069 | 11.094 | 27902.4145 | 0 | 关闭
5866 | 8 | 5 | 恒流充电 | 01:40:30 | 39:44:36 | 0.1331 | 2.3053 | 0.223 | 560.8 | 0.223 | 560.8 | 0 | 0 | 0.0005051 | 1270.44 | 0.0005051 | 1270.44 | 0 | 0 | 2023-05-16 14:03:45 | 0.0003069 | 5.547 | 13951.2072 | 0 | 关闭
5867 | 8 | 5 | 恒流充电 | 01:41:00 | 39:45:06 | 0.1331 | 2.3054 | 0.2241 | 563.59 | 0.2241 | 563.59 | 0 | 0 | 0.0005077 | 1276.87 | 0.0005077 | 1276.87 | 0 | 0 | 2023-05-16 14:04:15 | 0.0003069 | 11.094 | 27902.4145 | 0 | 关闭
5868 | 8 | 5 | 恒流充电 | 01:41:30 | 39:45:36 | 0.1331 | 2.3055 | 0.2252 | 566.38 | 0.2252 | 566.38 | 0 | 0 | 0.0005102 | 1283.31 | 0.0005102 | 1283.31 | 0 | 0 | 2023-05-16 14:04:45 | 0.0003069 | 11.0942 | 27902.9734 | 0 | 关闭
5869 | 8 | 5 | 恒流充电 | 01:42:00 | 39:46:06 | 0.1331 | 2.3055 | 0.2263 | 569.17 | 0.2263 | 569.17 | 0 | 0 | 0.0005128 | 1289.74 | 0.0005128 | 1289.74 | 0 | 0 | 2023-05-16 14:05:15 | 0.0003069 | 0 | 0 | 0 | 关闭
5870 | 8 | 5 | 恒流充电 | 01:42:30 | 39:46:36 | 0.1331 | 2.3056 | 0.2274 | 571.97 | 0.2274 | 571.97 | 0 | 0 | 0.0005154 | 1296.17 | 0.0005154 | 1296.17 | 0 | 0 | 2023-05-16 14:05:45 | 0.000307 | 11.0942 | 27902.9734 | 0 | 关闭
5871 | 8 | 5 | 恒流充电 | 01:43:00 | 39:47:06 | 0.1331 | 2.3056 | 0.2285 | 574.76 | 0.2285 | 574.76 | 0 | 0 | 0.0005179 | 1302.61 | 0.0005179 | 1302.61 | 0 | 0 | 2023-05-16 14:06:15 | 0.0003069 | 0 | 0 | 0 | 关闭
5872 | 8 | 5 | 恒流充电 | 01:43:30 | 39:47:36 | 0.1331 | 2.3057 | 0.2296 | 577.55 | 0.2296 | 577.55 | 0 | 0 | 0.0005205 | 1309.04 | 0.0005205 | 1309.04 | 0 | 0 | 2023-05-16 14:06:45 | 0.000307 | 11.0942 | 27902.9734 | 0 | 关闭
5873 | 8 | 5 | 恒流充电 | 01:44:00 | 39:48:06 | 0.1331 | 2.3057 | 0.2307 | 580.34 | 0.2307 | 580.34 | 0 | 0 | 0.000523 | 1315.47 | 0.000523 | 1315.47 | 0 | 0 | 2023-05-16 14:07:15 | 0.000307 | 0 | 0 | 0 | 关闭
5874 | 8 | 5 | 恒流充电 | 01:44:30 | 39:48:36 | 0.1331 | 2.3059 | 0.2319 | 583.13 | 0.2319 | 583.13 | 0 | 0 | 0.0005256 | 1321.91 | 0.0005256 | 1321.91 | 0 | 0 | 2023-05-16 14:07:45 | 0.000307 | 5.5471 | 13951.4867 | 0 | 关闭
5875 | 8 | 5 | 恒流充电 | 01:45:00 | 39:49:06 | 0.1331 | 2.3059 | 0.233 | 585.92 | 0.233 | 585.92 | 0 | 0 | 0.0005281 | 1328.34 | 0.0005281 | 1328.34 | 0 | 0 | 2023-05-16 14:08:15 | 0.000307 | 0 | 0 | 0 | 关闭
5876 | 8 | 5 | 恒流充电 | 01:45:30 | 39:49:36 | 0.1331 | 2.3058 | 0.2341 | 588.71 | 0.2341 | 588.71 | 0 | 0 | 0.0005307 | 1334.77 | 0.0005307 | 1334.77 | 0 | 0 | 2023-05-16 14:08:45 | 0.0003069 | -11.0942 | -27902.9734 | 0 | 关闭
5877 | 8 | 5 | 恒流充电 | 01:46:00 | 39:50:06 | 0.1331 | 2.3059 | 0.2352 | 591.5 | 0.2352 | 591.5 | 0 | 0 | 0.0005333 | 1341.21 | 0.0005333 | 1341.21 | 0 | 0 | 2023-05-16 14:09:15 | 0.000307 | 11.0938 | 27901.8556 | 0 | 关闭
5878 | 8 | 5 | 恒流充电 | 01:46:30 | 39:50:36 | 0.1331 | 2.306 | 0.2363 | 594.29 | 0.2363 | 594.29 | 0 | 0 | 0.0005358 | 1347.64 | 0.0005358 | 1347.64 | 0 | 0 | 2023-05-16 14:09:45 | 0.000307 | 11.094 | 27902.4145 | 0 | 关闭
5879 | 8 | 5 | 恒流充电 | 01:47:00 | 39:51:06 | 0.1331 | 2.306 | 0.2374 | 597.08 | 0.2374 | 597.08 | 0 | 0 | 0.0005384 | 1354.08 | 0.0005384 | 1354.08 | 0 | 0 | 2023-05-16 14:10:15 | 0.000307 | 0 | 0 | 0 | 关闭
5880 | 8 | 5 | 恒流充电 | 01:47:30 | 39:51:36 | 0.1331 | 2.306 | 0.2385 | 599.87 | 0.2385 | 599.87 | 0 | 0 | 0.0005409 | 1360.51 | 0.0005409 | 1360.51 | 0 | 0 | 2023-05-16 14:10:45 | 0.000307 | 0 | 0 | 0 | 关闭
5881 | 8 | 5 | 恒流充电 | 01:48:00 | 39:52:06 | 0.1331 | 2.306 | 0.2396 | 602.66 | 0.2396 | 602.66 | 0 | 0 | 0.0005435 | 1366.94 | 0.0005435 | 1366.94 | 0 | 0 | 2023-05-16 14:11:15 | 0.000307 | 0 | 0 | 0 | 关闭
5882 | 8 | 5 | 恒流充电 | 01:48:30 | 39:52:36 | 0.1331 | 2.306 | 0.2407 | 605.45 | 0.2407 | 605.45 | 0 | 0 | 0.0005461 | 1373.38 | 0.0005461 | 1373.38 | 0 | 0 | 2023-05-16 14:11:45 | 0.000307 | 0 | 0 | 0 | 关闭
5883 | 8 | 5 | 恒流充电 | 01:49:00 | 39:53:06 | 0.1331 | 2.306 | 0.2418 | 608.24 | 0.2418 | 608.24 | 0 | 0 | 0.0005486 | 1379.81 | 0.0005486 | 1379.81 | 0 | 0 | 2023-05-16 14:12:15 | 0.000307 | 0 | 0 | 0 | 关闭
5884 | 8 | 5 | 恒流充电 | 01:49:30 | 39:53:36 | 0.1331 | 2.3061 | 0.2429 | 611.03 | 0.2429 | 611.03 | 0 | 0 | 0.0005512 | 1386.25 | 0.0005512 | 1386.25 | 0 | 0 | 2023-05-16 14:12:45 | 0.000307 | 11.094 | 27902.4145 | 0 | 关闭
5885 | 8 | 5 | 恒流充电 | 01:50:00 | 39:54:06 | 0.1331 | 2.306 | 0.2441 | 613.82 | 0.2441 | 613.82 | 0 | 0 | 0.0005537 | 1392.68 | 0.0005537 | 1392.68 | 0 | 0 | 2023-05-16 14:13:15 | 0.000307 | -11.0942 | -27902.9734 | 0 | 关闭
5886 | 8 | 5 | 恒流充电 | 01:50:30 | 39:54:36 | 0.1331 | 2.306 | 0.2452 | 616.61 | 0.2452 | 616.61 | 0 | 0 | 0.0005563 | 1399.12 | 0.0005563 | 1399.12 | 0 | 0 | 2023-05-16 14:13:45 | 0.000307 | 0 | 0 | 0 | 关闭
5887 | 8 | 5 | 恒流充电 | 01:51:00 | 39:55:06 | 0.1331 | 2.306 | 0.2463 | 619.4 | 0.2463 | 619.4 | 0 | 0 | 0.0005588 | 1405.55 | 0.0005588 | 1405.55 | 0 | 0 | 2023-05-16 14:14:15 | 0.000307 | 0 | 0 | 0 | 关闭
5888 | 8 | 5 | 恒流充电 | 01:51:30 | 39:55:36 | 0.1331 | 2.306 | 0.2474 | 622.19 | 0.2474 | 622.19 | 0 | 0 | 0.0005614 | 1411.99 | 0.0005614 | 1411.99 | 0 | 0 | 2023-05-16 14:14:45 | 0.000307 | 0 | 0 | 0 | 关闭
5889 | 8 | 5 | 恒流充电 | 01:52:00 | 39:56:06 | 0.1331 | 2.306 | 0.2485 | 624.98 | 0.2485 | 624.98 | 0 | 0 | 0.000564 | 1418.42 | 0.000564 | 1418.42 | 0 | 0 | 2023-05-16 14:15:15 | 0.000307 | 0 | 0 | 0 | 关闭
5890 | 8 | 5 | 恒流充电 | 01:52:30 | 39:56:36 | 0.1331 | 2.3061 | 0.2496 | 627.77 | 0.2496 | 627.77 | 0 | 0 | 0.0005665 | 1424.86 | 0.0005665 | 1424.86 | 0 | 0 | 2023-05-16 14:15:45 | 0.000307 | 11.0942 | 27902.9734 | 0 | 关闭
5891 | 8 | 5 | 恒流充电 | 01:53:00 | 39:57:06 | 0.1331 | 2.3062 | 0.2507 | 630.56 | 0.2507 | 630.56 | 0 | 0 | 0.0005691 | 1431.29 | 0.0005691 | 1431.29 | 0 | 0 | 2023-05-16 14:16:15 | 0.0003071 | 11.094 | 27902.4145 | 0 | 关闭
5892 | 8 | 5 | 恒流充电 | 01:53:30 | 39:57:36 | 0.1331 | 2.3063 | 0.2518 | 633.35 | 0.2518 | 633.35 | 0 | 0 | 0.0005716 | 1437.73 | 0.0005716 | 1437.73 | 0 | 0 | 2023-05-16 14:16:45 | 0.000307 | 11.0944 | 27903.5323 | 0 | 关闭
5893 | 8 | 5 | 恒流充电 | 01:54:00 | 39:58:06 | 0.1331 | 2.3063 | 0.2529 | 636.14 | 0.2529 | 636.14 | 0 | 0 | 0.0005742 | 1444.16 | 0.0005742 | 1444.16 | 0 | 0 | 2023-05-16 14:17:15 | 0.0003071 | 0 | 0 | 0 | 关闭
5894 | 8 | 5 | 恒流充电 | 01:54:30 | 39:58:36 | 0.1331 | 2.3064 | 0.254 | 638.93 | 0.254 | 638.93 | 0 | 0 | 0.0005768 | 1450.6 | 0.0005768 | 1450.6 | 0 | 0 | 2023-05-16 14:17:45 | 0.000307 | 11.0942 | 27902.9734 | 0 | 关闭
5895 | 8 | 5 | 恒流充电 | 01:55:00 | 39:59:06 | 0.1331 | 2.3065 | 0.2551 | 641.72 | 0.2551 | 641.72 | 0 | 0 | 0.0005793 | 1457.03 | 0.0005793 | 1457.03 | 0 | 0 | 2023-05-16 14:18:15 | 0.000307 | 11.094 | 27902.4145 | 0 | 关闭
5896 | 8 | 5 | 恒流充电 | 01:55:30 | 39:59:36 | 0.1331 | 2.3066 | 0.2563 | 644.51 | 0.2563 | 644.51 | 0 | 0 | 0.0005819 | 1463.47 | 0.0005819 | 1463.47 | 0 | 0 | 2023-05-16 14:18:45 | 0.0003071 | 11.0942 | 27902.9734 | 0 | 关闭
5897 | 8 | 5 | 恒流充电 | 01:56:00 | 40:00:06 | 0.1331 | 2.3068 | 0.2574 | 647.3 | 0.2574 | 647.3 | 0 | 0 | 0.0005844 | 1469.9 | 0.0005844 | 1469.9 | 0 | 0 | 2023-05-16 14:19:15 | 0.0003071 | 5.5471 | 13951.4867 | 0 | 关闭
5898 | 8 | 5 | 恒流充电 | 01:56:30 | 40:00:36 | 0.1331 | 2.3069 | 0.2585 | 650.09 | 0.2585 | 650.09 | 0 | 0 | 0.000587 | 1476.34 | 0.000587 | 1476.34 | 0 | 0 | 2023-05-16 14:19:45 | 0.0003071 | 11.0942 | 27902.9734 | 0 | 关闭
5899 | 8 | 5 | 恒流充电 | 01:57:00 | 40:01:06 | 0.1331 | 2.3072 | 0.2596 | 652.88 | 0.2596 | 652.88 | 0 | 0 | 0.0005896 | 1482.78 | 0.0005896 | 1482.78 | 0 | 0 | 2023-05-16 14:20:15 | 0.0003072 | 3.698 | 9300.8048 | 0 | 关闭
5900 | 8 | 5 | 恒流充电 | 01:57:30 | 40:01:36 | 0.1331 | 2.3073 | 0.2607 | 655.67 | 0.2607 | 655.67 | 0 | 0 | 0.0005921 | 1489.22 | 0.0005921 | 1489.22 | 0 | 0 | 2023-05-16 14:20:45 | 0.0003071 | 11.094 | 27902.4145 | 0 | 关闭
5901 | 8 | 5 | 恒流充电 | 01:58:00 | 40:02:06 | 0.1331 | 2.3076 | 0.2618 | 658.46 | 0.2618 | 658.46 | 0 | 0 | 0.0005947 | 1495.65 | 0.0005947 | 1495.65 | 0 | 0 | 2023-05-16 14:21:15 | 0.0003072 | 3.6981 | 9301.1774 | 0 | 关闭
5902 | 8 | 5 | 恒流充电 | 01:58:30 | 40:02:36 | 0.1331 | 2.3079 | 0.2629 | 661.25 | 0.2629 | 661.25 | 0 | 0 | 0.0005972 | 1502.09 | 0.0005972 | 1502.09 | 0 | 0 | 2023-05-16 14:21:45 | 0.0003073 | 3.6981 | 9300.9911 | 0 | 关闭
5903 | 8 | 5 | 恒流充电 | 01:59:00 | 40:03:06 | 0.1331 | 2.3082 | 0.264 | 664.04 | 0.264 | 664.04 | 0 | 0 | 0.0005998 | 1508.53 | 0.0005998 | 1508.53 | 0 | 0 | 2023-05-16 14:22:15 | 0.0003073 | 3.698 | 9300.8048 | 0 | 关闭
5904 | 8 | 5 | 恒流充电 | 01:59:30 | 40:03:36 | 0.1331 | 2.3084 | 0.2651 | 666.83 | 0.2651 | 666.83 | 0 | 0 | 0.0006024 | 1514.97 | 0.0006024 | 1514.97 | 0 | 0 | 2023-05-16 14:22:45 | 0.0003073 | 5.547 | 13951.2072 | 0 | 关闭
5905 | 8 | 5 | 恒流充电 | 02:00:00 | 40:04:06 | 0.1331 | 2.3087 | 0.2662 | 669.62 | 0.2662 | 669.62 | 0 | 0 | 0.0006049 | 1521.42 | 0.0006049 | 1521.42 | 0 | 0 | 2023-05-16 14:23:15 | 0.0003074 | 3.6981 | 9301.1774 | 0 | 关闭
5906 | 8 | 5 | 恒流充电 | 02:00:30 | 40:04:36 | 0.1331 | 2.309 | 0.2674 | 672.41 | 0.2674 | 672.41 | 0 | 0 | 0.0006075 | 1527.86 | 0.0006075 | 1527.86 | 0 | 0 | 2023-05-16 14:23:45 | 0.0003074 | 3.698 | 9300.8048 | 0 | 关闭
5907 | 8 | 5 | 恒流充电 | 02:01:00 | 40:05:06 | 0.1331 | 2.3093 | 0.2685 | 675.21 | 0.2685 | 675.21 | 0 | 0 | 0.00061 | 1534.3 | 0.00061 | 1534.3 | 0 | 0 | 2023-05-16 14:24:15 | 0.0003074 | 3.6981 | 9300.9911 | 0 | 关闭
5908 | 8 | 5 | 恒流充电 | 02:01:30 | 40:05:36 | 0.1331 | 2.3097 | 0.2696 | 678 | 0.2696 | 678 | 0 | 0 | 0.0006126 | 1540.75 | 0.0006126 | 1540.75 | 0 | 0 | 2023-05-16 14:24:45 | 0.0003075 | 2.7735 | 6975.6036 | 0 | 关闭
5909 | 8 | 5 | 恒流充电 | 02:02:00 | 40:06:06 | 0.1331 | 2.31 | 0.2707 | 680.79 | 0.2707 | 680.79 | 0 | 0 | 0.0006152 | 1547.19 | 0.0006152 | 1547.19 | 0 | 0 | 2023-05-16 14:25:15 | 0.0003075 | 3.6981 | 9301.1774 | 0 | 关闭
5910 | 8 | 5 | 恒流充电 | 02:02:30 | 40:06:36 | 0.1331 | 2.3104 | 0.2718 | 683.58 | 0.2718 | 683.58 | 0 | 0 | 0.0006177 | 1553.64 | 0.0006177 | 1553.64 | 0 | 0 | 2023-05-16 14:25:45 | 0.0003076 | 2.7735 | 6975.6036 | 0 | 关闭
5911 | 8 | 5 | 恒流充电 | 02:03:00 | 40:07:06 | 0.1331 | 2.3108 | 0.2729 | 686.37 | 0.2729 | 686.37 | 0 | 0 | 0.0006203 | 1560.08 | 0.0006203 | 1560.08 | 0 | 0 | 2023-05-16 14:26:15 | 0.0003076 | 2.7736 | 6975.7433 | 0 | 关闭
5912 | 8 | 5 | 恒流充电 | 02:03:30 | 40:07:36 | 0.1331 | 2.3111 | 0.274 | 689.16 | 0.274 | 689.16 | 0 | 0 | 0.0006229 | 1566.53 | 0.0006229 | 1566.53 | 0 | 0 | 2023-05-16 14:26:45 | 0.0003077 | 3.6981 | 9300.9911 | 0 | 关闭
5913 | 8 | 5 | 恒流充电 | 02:04:00 | 40:08:06 | 0.1331 | 2.3115 | 0.2751 | 691.95 | 0.2751 | 691.95 | 0 | 0 | 0.0006254 | 1572.98 | 0.0006254 | 1572.98 | 0 | 0 | 2023-05-16 14:27:15 | 0.0003077 | 2.7735 | 6975.6036 | 0 | 关闭
5914 | 8 | 5 | 恒流充电 | 02:04:30 | 40:08:36 | 0.1331 | 2.3119 | 0.2762 | 694.74 | 0.2762 | 694.74 | 0 | 0 | 0.000628 | 1579.43 | 0.000628 | 1579.43 | 0 | 0 | 2023-05-16 14:27:45 | 0.0003078 | 2.7735 | 6975.6036 | 0 | 关闭
5915 | 8 | 5 | 恒流充电 | 02:05:00 | 40:09:06 | 0.1331 | 2.3123 | 0.2773 | 697.53 | 0.2773 | 697.53 | 0 | 0 | 0.0006305 | 1585.88 | 0.0006305 | 1585.88 | 0 | 0 | 2023-05-16 14:28:15 | 0.0003078 | 2.7736 | 6975.7433 | 0 | 关闭
5916 | 8 | 5 | 恒流充电 | 02:05:30 | 40:09:36 | 0.1331 | 2.3127 | 0.2784 | 700.32 | 0.2784 | 700.32 | 0 | 0 | 0.0006331 | 1592.33 | 0.0006331 | 1592.33 | 0 | 0 | 2023-05-16 14:28:45 | 0.0003079 | 2.7736 | 6975.7433 | 0 | 关闭
5917 | 8 | 5 | 恒流充电 | 02:06:00 | 40:10:06 | 0.1331 | 2.3132 | 0.2796 | 703.11 | 0.2796 | 703.11 | 0 | 0 | 0.0006357 | 1598.79 | 0.0006357 | 1598.79 | 0 | 0 | 2023-05-16 14:29:15 | 0.000308 | 2.2188 | 5580.4829 | 0 | 关闭
5918 | 8 | 5 | 恒流充电 | 02:06:30 | 40:10:36 | 0.1331 | 2.3136 | 0.2807 | 705.9 | 0.2807 | 705.9 | 0 | 0 | 0.0006382 | 1605.24 | 0.0006382 | 1605.24 | 0 | 0 | 2023-05-16 14:29:45 | 0.000308 | 2.7736 | 6975.8831 | 0 | 关闭
5919 | 8 | 5 | 恒流充电 | 02:07:00 | 40:11:06 | 0.1331 | 2.314 | 0.2818 | 708.69 | 0.2818 | 708.69 | 0 | 0 | 0.0006408 | 1611.7 | 0.0006408 | 1611.7 | 0 | 0 | 2023-05-16 14:30:15 | 0.0003081 | 2.7735 | 6975.6036 | 0 | 关闭
5920 | 8 | 5 | 恒流充电 | 02:07:30 | 40:11:36 | 0.1331 | 2.3145 | 0.2829 | 711.48 | 0.2829 | 711.48 | 0 | 0 | 0.0006434 | 1618.16 | 0.0006434 | 1618.16 | 0 | 0 | 2023-05-16 14:30:45 | 0.0003081 | 2.2188 | 5580.5947 | 0 | 关闭
5921 | 8 | 5 | 恒流充电 | 02:08:00 | 40:12:06 | 0.1331 | 2.3149 | 0.284 | 714.27 | 0.284 | 714.27 | 0 | 0 | 0.0006459 | 1624.62 | 0.0006459 | 1624.62 | 0 | 0 | 2023-05-16 14:31:15 | 0.0003082 | 2.7736 | 6975.7433 | 0 | 关闭
5922 | 8 | 5 | 恒流充电 | 02:08:30 | 40:12:36 | 0.1331 | 2.3155 | 0.2851 | 717.06 | 0.2851 | 717.06 | 0 | 0 | 0.0006485 | 1631.08 | 0.0006485 | 1631.08 | 0 | 0 | 2023-05-16 14:31:45 | 0.0003083 | 1.849 | 4650.4024 | 0 | 关闭
5923 | 8 | 5 | 恒流充电 | 02:09:00 | 40:13:06 | 0.1331 | 2.3159 | 0.2862 | 719.85 | 0.2862 | 719.85 | 0 | 0 | 0.0006511 | 1637.54 | 0.0006511 | 1637.54 | 0 | 0 | 2023-05-16 14:32:15 | 0.0003083 | 2.7736 | 6975.8831 | 0 | 关闭
5924 | 8 | 5 | 恒流充电 | 02:09:30 | 40:13:36 | 0.1331 | 2.3165 | 0.2873 | 722.64 | 0.2873 | 722.64 | 0 | 0 | 0.0006537 | 1644 | 0.0006537 | 1644 | 0 | 0 | 2023-05-16 14:32:45 | 0.0003084 | 1.849 | 4650.4956 | 0 | 关闭
5925 | 8 | 5 | 恒流充电 | 02:10:00 | 40:14:06 | 0.1331 | 2.3169 | 0.2884 | 725.43 | 0.2884 | 725.43 | 0 | 0 | 0.0006562 | 1650.46 | 0.0006562 | 1650.46 | 0 | 0 | 2023-05-16 14:33:15 | 0.0003084 | 2.7736 | 6975.7433 | 0 | 关闭
5926 | 8 | 5 | 恒流充电 | 02:10:30 | 40:14:36 | 0.1331 | 2.3175 | 0.2895 | 728.22 | 0.2895 | 728.22 | 0 | 0 | 0.0006588 | 1656.93 | 0.0006588 | 1656.93 | 0 | 0 | 2023-05-16 14:33:45 | 0.0003086 | 1.849 | 4650.3093 | 0 | 关闭
5927 | 8 | 5 | 恒流充电 | 02:11:00 | 40:15:06 | 0.1331 | 2.3181 | 0.2906 | 731.01 | 0.2906 | 731.01 | 0 | 0 | 0.0006614 | 1663.4 | 0.0006614 | 1663.4 | 0 | 0 | 2023-05-16 14:34:15 | 0.0003086 | 1.849 | 4650.3093 | 0 | 关闭
5928 | 8 | 5 | 恒流充电 | 02:11:30 | 40:15:36 | 0.1331 | 2.3186 | 0.2918 | 733.8 | 0.2918 | 733.8 | 0 | 0 | 0.0006639 | 1669.87 | 0.0006639 | 1669.87 | 0 | 0 | 2023-05-16 14:34:45 | 0.0003087 | 2.2189 | 5580.7065 | 0 | 关闭
5929 | 8 | 5 | 恒流充电 | 02:12:00 | 40:16:06 | 0.1331 | 2.3192 | 0.2929 | 736.59 | 0.2929 | 736.59 | 0 | 0 | 0.0006665 | 1676.34 | 0.0006665 | 1676.34 | 0 | 0 | 2023-05-16 14:35:15 | 0.0003087 | 1.849 | 4650.4956 | 0 | 关闭
5930 | 8 | 5 | 恒流充电 | 02:12:30 | 40:16:36 | 0.1331 | 2.3198 | 0.294 | 739.38 | 0.294 | 739.38 | 0 | 0 | 0.0006691 | 1682.81 | 0.0006691 | 1682.81 | 0 | 0 | 2023-05-16 14:35:45 | 0.0003089 | 1.849 | 4650.4956 | 0 | 关闭
5931 | 8 | 5 | 恒流充电 | 02:13:00 | 40:17:06 | 0.1331 | 2.3204 | 0.2951 | 742.17 | 0.2951 | 742.17 | 0 | 0 | 0.0006717 | 1689.28 | 0.0006717 | 1689.28 | 0 | 0 | 2023-05-16 14:36:15 | 0.0003089 | 1.849 | 4650.3093 | 0 | 关闭
5932 | 8 | 5 | 恒流充电 | 02:13:30 | 40:17:36 | 0.1331 | 2.3209 | 0.2962 | 744.96 | 0.2962 | 744.96 | 0 | 0 | 0.0006742 | 1695.76 | 0.0006742 | 1695.76 | 0 | 0 | 2023-05-16 14:36:45 | 0.000309 | 2.2189 | 5580.7065 | 0 | 关闭
5933 | 8 | 5 | 恒流充电 | 02:14:00 | 40:18:06 | 0.1331 | 2.3217 | 0.2973 | 747.75 | 0.2973 | 747.75 | 0 | 0 | 0.0006768 | 1702.23 | 0.0006768 | 1702.23 | 0 | 0 | 2023-05-16 14:37:15 | 0.0003091 | 1.3868 | 3487.8717 | 0 | 关闭
5934 | 8 | 5 | 恒流充电 | 02:14:30 | 40:18:36 | 0.1331 | 2.3223 | 0.2984 | 750.54 | 0.2984 | 750.54 | 0 | 0 | 0.0006794 | 1708.71 | 0.0006794 | 1708.71 | 0 | 0 | 2023-05-16 14:37:45 | 0.0003092 | 1.8491 | 4650.5887 | 0 | 关闭
5935 | 8 | 5 | 恒流充电 | 02:15:00 | 40:19:06 | 0.1331 | 2.3231 | 0.2995 | 753.33 | 0.2995 | 753.33 | 0 | 0 | 0.000682 | 1715.19 | 0.000682 | 1715.19 | 0 | 0 | 2023-05-16 14:38:15 | 0.0003093 | 1.3867 | 3487.7319 | 0 | 关闭
5936 | 8 | 5 | 恒流充电 | 02:15:30 | 40:19:36 | 0.1331 | 2.3237 | 0.3006 | 756.12 | 0.3006 | 756.12 | 0 | 0 | 0.0006845 | 1721.68 | 0.0006845 | 1721.68 | 0 | 0 | 2023-05-16 14:38:45 | 0.0003094 | 1.849 | 4650.4956 | 0 | 关闭
5937 | 8 | 5 | 恒流充电 | 02:16:00 | 40:20:06 | 0.1331 | 2.3244 | 0.3017 | 758.91 | 0.3017 | 758.91 | 0 | 0 | 0.0006871 | 1728.16 | 0.0006871 | 1728.16 | 0 | 0 | 2023-05-16 14:39:15 | 0.0003095 | 1.5849 | 3986.2189 | 0 | 关闭
5938 | 8 | 5 | 恒流充电 | 02:16:30 | 40:20:36 | 0.1331 | 2.3252 | 0.3029 | 761.7 | 0.3029 | 761.7 | 0 | 0 | 0.0006897 | 1734.65 | 0.0006897 | 1734.65 | 0 | 0 | 2023-05-16 14:39:45 | 0.0003096 | 1.3868 | 3487.9415 | 0 | 关闭
5939 | 8 | 5 | 恒流充电 | 02:17:00 | 40:21:06 | 0.1331 | 2.3259 | 0.304 | 764.49 | 0.304 | 764.49 | 0 | 0 | 0.0006923 | 1741.14 | 0.0006923 | 1741.14 | 0 | 0 | 2023-05-16 14:40:15 | 0.0003097 | 1.5848 | 3985.9794 | 0 | 关闭
5940 | 8 | 5 | 恒流充电 | 02:17:30 | 40:21:36 | 0.1331 | 2.3268 | 0.3051 | 767.28 | 0.3051 | 767.28 | 0 | 0 | 0.0006949 | 1747.63 | 0.0006949 | 1747.63 | 0 | 0 | 2023-05-16 14:40:45 | 0.0003098 | 1.2327 | 3100.3304 | 0 | 关闭
5941 | 8 | 5 | 恒流充电 | 02:18:00 | 40:22:06 | 0.1331 | 2.3277 | 0.3062 | 770.07 | 0.3062 | 770.07 | 0 | 0 | 0.0006974 | 1754.12 | 0.0006974 | 1754.12 | 0 | 0 | 2023-05-16 14:41:15 | 0.0003099 | 1.2327 | 3100.3925 | 0 | 关闭
5942 | 8 | 5 | 恒流充电 | 02:18:30 | 40:22:36 | 0.1331 | 2.3285 | 0.3073 | 772.87 | 0.3073 | 772.87 | 0 | 0 | 0.0007 | 1760.62 | 0.0007 | 1760.62 | 0 | 0 | 2023-05-16 14:41:45 | 0.00031 | 1.3868 | 3487.8717 | 0 | 关闭
5943 | 8 | 5 | 恒流充电 | 02:19:00 | 40:23:06 | 0.1331 | 2.3295 | 0.3084 | 775.66 | 0.3084 | 775.66 | 0 | 0 | 0.0007026 | 1767.12 | 0.0007026 | 1767.12 | 0 | 0 | 2023-05-16 14:42:15 | 0.0003101 | 1.1094 | 2790.1856 | 0 | 关闭
5944 | 8 | 5 | 恒流充电 | 02:19:30 | 40:23:36 | 0.1331 | 2.3303 | 0.3095 | 778.45 | 0.3095 | 778.45 | 0 | 0 | 0.0007052 | 1773.62 | 0.0007052 | 1773.62 | 0 | 0 | 2023-05-16 14:42:45 | 0.0003102 | 1.3867 | 3487.7319 | 0 | 关闭
5945 | 8 | 5 | 恒流充电 | 02:20:00 | 40:24:06 | 0.1331 | 2.3313 | 0.3106 | 781.24 | 0.3106 | 781.24 | 0 | 0 | 0.0007078 | 1780.12 | 0.0007078 | 1780.12 | 0 | 0 | 2023-05-16 14:43:15 | 0.0003104 | 1.1095 | 2790.4091 | 0 | 关闭
5946 | 8 | 5 | 恒流充电 | 02:20:30 | 40:24:36 | 0.1331 | 2.3325 | 0.3117 | 784.03 | 0.3117 | 784.03 | 0 | 0 | 0.0007104 | 1786.63 | 0.0007104 | 1786.63 | 0 | 0 | 2023-05-16 14:43:45 | 0.0003105 | 0.9245 | 2325.1546 | 0 | 关闭
5947 | 8 | 5 | 恒流充电 | 02:21:00 | 40:25:06 | 0.1331 | 2.3336 | 0.3128 | 786.82 | 0.3128 | 786.82 | 0 | 0 | 0.000713 | 1793.14 | 0.000713 | 1793.14 | 0 | 0 | 2023-05-16 14:44:15 | 0.0003107 | 1.0086 | 2536.6339 | 0 | 关闭
5948 | 8 | 5 | 恒流充电 | 02:21:30 | 40:25:36 | 0.1331 | 2.3347 | 0.3139 | 789.61 | 0.3139 | 789.61 | 0 | 0 | 0.0007155 | 1799.65 | 0.0007155 | 1799.65 | 0 | 0 | 2023-05-16 14:44:45 | 0.0003108 | 1.0085 | 2536.5323 | 0 | 关闭
5949 | 8 | 5 | 恒流充电 | 02:22:00 | 40:26:06 | 0.1331 | 2.3361 | 0.3151 | 792.4 | 0.3151 | 792.4 | 0 | 0 | 0.0007181 | 1806.17 | 0.0007181 | 1806.17 | 0 | 0 | 2023-05-16 14:45:15 | 0.000311 | 0.7924 | 1993.0296 | 0 | 关闭
5950 | 8 | 5 | 恒流充电 | 02:22:30 | 40:26:36 | 0.1331 | 2.3374 | 0.3162 | 795.19 | 0.3162 | 795.19 | 0 | 0 | 0.0007207 | 1812.69 | 0.0007207 | 1812.69 | 0 | 0 | 2023-05-16 14:45:45 | 0.0003112 | 0.8534 | 2146.3826 | 0 | 关闭
5951 | 8 | 5 | 恒流充电 | 02:23:00 | 40:27:06 | 0.1331 | 2.3388 | 0.3173 | 797.98 | 0.3173 | 797.98 | 0 | 0 | 0.0007233 | 1819.21 | 0.0007233 | 1819.21 | 0 | 0 | 2023-05-16 14:46:15 | 0.0003113 | 0.7925 | 1993.1095 | 0 | 关闭
5952 | 8 | 5 | 恒流充电 | 02:23:30 | 40:27:36 | 0.1331 | 2.3404 | 0.3184 | 800.77 | 0.3184 | 800.77 | 0 | 0 | 0.0007259 | 1825.74 | 0.0007259 | 1825.74 | 0 | 0 | 2023-05-16 14:46:45 | 0.0003116 | 0.6934 | 1743.9009 | 0 | 关闭
5953 | 8 | 5 | 恒流充电 | 02:24:00 | 40:28:06 | 0.1331 | 2.3421 | 0.3195 | 803.56 | 0.3195 | 803.56 | 0 | 0 | 0.0007285 | 1832.27 | 0.0007285 | 1832.27 | 0 | 0 | 2023-05-16 14:47:15 | 0.0003118 | 0.6526 | 1641.3185 | 0 | 关闭
5954 | 8 | 5 | 恒流充电 | 02:24:30 | 40:28:36 | 0.1331 | 2.3439 | 0.3206 | 806.35 | 0.3206 | 806.35 | 0 | 0 | 0.0007311 | 1838.81 | 0.0007311 | 1838.81 | 0 | 0 | 2023-05-16 14:47:45 | 0.000312 | 0.6163 | 1550.1652 | 0 | 关闭
5955 | 8 | 5 | 恒流充电 | 02:25:00 | 40:29:06 | 0.1331 | 2.3463 | 0.3217 | 809.14 | 0.3217 | 809.14 | 0 | 0 | 0.0007337 | 1845.35 | 0.0007337 | 1845.35 | 0 | 0 | 2023-05-16 14:48:15 | 0.0003124 | 0.4623 | 1162.6239 | 0 | 关闭
5956 | 8 | 5 | 恒流充电 | 02:25:30 | 40:29:36 | 0.1331 | 2.3484 | 0.3228 | 811.93 | 0.3228 | 811.93 | 0 | 0 | 0.0007363 | 1851.9 | 0.0007363 | 1851.9 | 0 | 0 | 2023-05-16 14:48:45 | 0.0003126 | 0.5283 | 1328.6864 | 0 | 关闭
5957 | 8 | 5 | 恒流充电 | 02:26:00 | 40:30:06 | 0.1331 | 2.351 | 0.3239 | 814.72 | 0.3239 | 814.72 | 0 | 0 | 0.0007389 | 1858.46 | 0.0007389 | 1858.46 | 0 | 0 | 2023-05-16 14:49:15 | 0.000313 | 0.4267 | 1073.1698 | 0 | 关闭
5958 | 8 | 5 | 恒流充电 | 02:26:30 | 40:30:36 | 0.1331 | 2.3541 | 0.325 | 817.51 | 0.325 | 817.51 | 0 | 0 | 0.0007415 | 1865.02 | 0.0007415 | 1865.02 | 0 | 0 | 2023-05-16 14:49:45 | 0.0003134 | 0.3579 | 900.1139 | 0 | 关闭
5959 | 8 | 5 | 恒流充电 | 02:27:00 | 40:31:06 | 0.1331 | 2.3578 | 0.3262 | 820.3 | 0.3262 | 820.3 | 0 | 0 | 0.0007441 | 1871.6 | 0.0007441 | 1871.6 | 0 | 0 | 2023-05-16 14:50:15 | 0.0003139 | 0.2998 | 754.1344 | 0 | 关闭
5960 | 8 | 5 | 恒流充电 | 02:27:30 | 40:31:36 | 0.1331 | 2.3624 | 0.3273 | 823.09 | 0.3273 | 823.09 | 0 | 0 | 0.0007468 | 1878.18 | 0.0007468 | 1878.18 | 0 | 0 | 2023-05-16 14:50:45 | 0.0003145 | 0.2412 | 606.5985 | 0 | 关闭
5961 | 8 | 5 | 恒流充电 | 02:28:00 | 40:32:06 | 0.1331 | 2.3685 | 0.3284 | 825.88 | 0.3284 | 825.88 | 0 | 0 | 0.0007494 | 1884.78 | 0.0007494 | 1884.78 | 0 | 0 | 2023-05-16 14:51:15 | 0.0003153 | 0.1819 | 457.4075 | 0 | 关闭
5962 | 8 | 5 | 恒流充电 | 02:28:30 | 40:32:36 | 0.1331 | 2.3767 | 0.3295 | 828.67 | 0.3295 | 828.67 | 0 | 0 | 0.000752 | 1891.4 | 0.000752 | 1891.4 | 0 | 0 | 2023-05-16 14:51:45 | 0.0003164 | 0.1353 | 340.2802 | 0 | 关闭
5963 | 8 | 5 | 恒流充电 | 02:28:55 | 40:33:01 | 0.1331 | 2.3867 | 0.3304 | 831.01 | 0.3304 | 831.01 | 0 | 0 | 0.0007542 | 1896.98 | 0.0007542 | 1896.98 | 0 | 0 | 2023-05-16 14:52:10 | 0.0003177 | 0.0932 | 234.3785 | 0 | 关闭
5964 | 8 | 5 | 恒流充电 | 02:29:00 | 40:33:06 | 0.1331 | 2.389 | 0.3306 | 831.46 | 0.3306 | 831.46 | 0 | 0 | 0.0007547 | 1898.05 | 0.0007547 | 1898.05 | 0 | 0 | 2023-05-16 14:52:15 | 0.000318 | 0.0772 | 194.1115 | 0 | 关闭
5965 | 8 | 5 | 恒流充电 | 02:29:17 | 40:33:23 | 0.1331 | 2.399 | 0.3312 | 833.04 | 0.3312 | 833.04 | 0 | 0 | 0.0007562 | 1901.83 | 0.0007562 | 1901.83 | 0 | 0 | 2023-05-16 14:52:32 | 0.0003194 | 0.0629 | 158.1154 | 0 | 关闭
5966 | 8 | 5 | 恒流充电 | 02:29:30 | 40:33:36 | 0.1331 | 2.4085 | 0.3317 | 834.25 | 0.3317 | 834.25 | 0 | 0 | 0.0007573 | 1904.74 | 0.0007573 | 1904.74 | 0 | 0 | 2023-05-16 14:52:45 | 0.0003206 | 0.0506 | 127.2901 | 0 | 关闭
5967 | 8 | 5 | 恒流充电 | 02:29:41 | 40:33:47 | 0.1331 | 2.4185 | 0.3321 | 835.3 | 0.3321 | 835.3 | 0 | 0 | 0.0007583 | 1907.28 | 0.0007583 | 1907.28 | 0 | 0 | 2023-05-16 14:52:56 | 0.000322 | 0.0418 | 105.0917 | 0 | 关闭
5968 | 8 | 5 | 恒流充电 | 02:29:51 | 40:33:57 | 0.1331 | 2.4285 | 0.3325 | 836.22 | 0.3325 | 836.22 | 0 | 0 | 0.0007592 | 1909.51 | 0.0007592 | 1909.51 | 0 | 0 | 2023-05-16 14:53:06 | 0.0003233 | 0.0366 | 92.0858 | 0 | 关闭
5969 | 8 | 5 | 恒流充电 | 02:30:00 | 40:34:06 | 0.1331 | 2.4384 | 0.3328 | 837.04 | 0.3328 | 837.04 | 0 | 0 | 0.00076 | 1911.5 | 0.00076 | 1911.5 | 0 | 0 | 2023-05-16 14:53:15 | 0.0003246 | 0.0329 | 82.6677 | 0 | 关闭
5970 | 8 | 5 | 恒流充电 | 02:30:08 | 40:34:14 | 0.1332 | 2.4485 | 0.3331 | 837.81 | 0.3331 | 837.81 | 0 | 0 | 0.0007608 | 1913.39 | 0.0007608 | 1913.39 | 0 | 0 | 2023-05-16 14:53:23 | 0.000326 | 0.0304 | 76.4433 | 0 | 关闭
5971 | 8 | 5 | 恒流充电 | 02:30:16 | 40:34:22 | 0.1331 | 2.4585 | 0.3334 | 838.56 | 0.3334 | 838.56 | 0 | 0 | 0.0007615 | 1915.21 | 0.0007615 | 1915.21 | 0 | 0 | 2023-05-16 14:53:31 | 0.0003273 | 0.0296 | 74.4076 | 0 | 关闭
5972 | 8 | 5 | 恒流充电 | 02:30:24 | 40:34:30 | 0.1331 | 2.4686 | 0.3337 | 839.29 | 0.3337 | 839.29 | 0 | 0 | 0.0007622 | 1917.02 | 0.0007622 | 1917.02 | 0 | 0 | 2023-05-16 14:53:39 | 0.0003287 | 0.0289 | 72.7522 | 0 | 关闭
5973 | 8 | 5 | 恒流充电 | 02:30:30 | 40:34:36 | 0.1331 | 2.4758 | 0.3339 | 839.83 | 0.3339 | 839.83 | 0 | 0 | 0.0007627 | 1918.36 | 0.0007627 | 1918.36 | 0 | 0 | 2023-05-16 14:53:45 | 0.0003296 | 0.0298 | 74.9171 | 0 | 关闭
5974 | 8 | 5 | 恒流充电 | 02:30:38 | 40:34:44 | 0.1331 | 2.4858 | 0.3342 | 840.59 | 0.3342 | 840.59 | 0 | 0 | 0.0007635 | 1920.25 | 0.0007635 | 1920.25 | 0 | 0 | 2023-05-16 14:53:53 | 0.0003309 | 0.0303 | 76.2743 | 0 | 关闭
5975 | 8 | 5 | 恒流充电 | 02:30:46 | 40:34:53 | 0.1331 | 2.4958 | 0.3345 | 841.38 | 0.3345 | 841.38 | 0 | 0 | 0.0007643 | 1922.22 | 0.0007643 | 1922.22 | 0 | 0 | 2023-05-16 14:54:02 | 0.0003323 | 0.0314 | 79.0577 | 0 | 关闭
5976 | 8 | 5 | 恒流充电 | 02:30:55 | 40:35:02 | 0.1331 | 2.5059 | 0.3349 | 842.22 | 0.3349 | 842.22 | 0 | 0 | 0.0007651 | 1924.31 | 0.0007651 | 1924.31 | 0 | 0 | 2023-05-16 14:54:11 | 0.0003336 | 0.033 | 82.8845 | 0 | 关闭
5977 | 8 | 5 | 恒流充电 | 02:31:00 | 40:35:06 | 0.1331 | 2.5106 | 0.335 | 842.62 | 0.335 | 842.62 | 0 | 0 | 0.0007655 | 1925.31 | 0.0007655 | 1925.31 | 0 | 0 | 2023-05-16 14:54:15 | 0.0003342 | 0.0338 | 85.085 | 0 | 关闭
5978 | 8 | 5 | 恒流充电 | 02:31:09 | 40:35:16 | 0.1331 | 2.5207 | 0.3354 | 843.52 | 0.3354 | 843.52 | 0 | 0 | 0.0007664 | 1927.58 | 0.0007664 | 1927.58 | 0 | 0 | 2023-05-16 14:54:25 | 0.0003356 | 0.0355 | 89.3314 | 0 | 关闭
5979 | 8 | 5 | 恒流充电 | 02:31:19 | 40:35:26 | 0.1331 | 2.5307 | 0.3358 | 844.47 | 0.3358 | 844.47 | 0 | 0 | 0.0007674 | 1929.98 | 0.0007674 | 1929.98 | 0 | 0 | 2023-05-16 14:54:35 | 0.0003369 | 0.0377 | 94.8636 | 0 | 关闭
5980 | 8 | 5 | 恒流充电 | 02:31:30 | 40:35:36 | 0.1331 | 2.5401 | 0.3361 | 845.41 | 0.3361 | 845.41 | 0 | 0 | 0.0007683 | 1932.36 | 0.0007683 | 1932.36 | 0 | 0 | 2023-05-16 14:54:45 | 0.0003381 | 0.0397 | 99.9436 | 0 | 关闭
5981 | 8 | 5 | 恒流充电 | 02:31:41 | 40:35:47 | 0.1331 | 2.5501 | 0.3365 | 846.44 | 0.3365 | 846.44 | 0 | 0 | 0.0007694 | 1934.99 | 0.0007694 | 1934.99 | 0 | 0 | 2023-05-16 14:54:56 | 0.0003395 | 0.041 | 103.2361 | 0 | 关闭
5982 | 8 | 5 | 恒流充电 | 02:31:52 | 40:35:58 | 0.1331 | 2.5601 | 0.337 | 847.51 | 0.337 | 847.51 | 0 | 0 | 0.0007704 | 1937.7 | 0.0007704 | 1937.7 | 0 | 0 | 2023-05-16 14:55:07 | 0.0003408 | 0.0422 | 106.0306 | 0 | 关闭
5983 | 8 | 5 | 恒流充电 | 02:32:00 | 40:36:06 | 0.1331 | 2.5668 | 0.3372 | 848.2 | 0.3372 | 848.2 | 0 | 0 | 0.0007711 | 1939.49 | 0.0007711 | 1939.49 | 0 | 0 | 2023-05-16 14:55:15 | 0.0003417 | 0.0414 | 104.1239 | 0 | 关闭
5984 | 8 | 5 | 恒流充电 | 02:32:10 | 40:36:17 | 0.1331 | 2.5768 | 0.3376 | 849.21 | 0.3376 | 849.21 | 0 | 0 | 0.0007722 | 1942.07 | 0.0007722 | 1942.07 | 0 | 0 | 2023-05-16 14:55:26 | 0.000343 | 0.0399 | 100.4583 | 0 | 关闭
5985 | 8 | 5 | 恒流充电 | 02:32:21 | 40:36:27 | 0.1331 | 2.5868 | 0.338 | 850.19 | 0.338 | 850.19 | 0 | 0 | 0.0007732 | 1944.62 | 0.0007732 | 1944.62 | 0 | 0 | 2023-05-16 14:55:36 | 0.0003444 | 0.0392 | 98.586 | 0 | 关闭
5986 | 8 | 5 | 恒流充电 | 02:32:30 | 40:36:36 | 0.1331 | 2.5954 | 0.3384 | 850.99 | 0.3384 | 850.99 | 0 | 0 | 0.000774 | 1946.69 | 0.000774 | 1946.69 | 0 | 0 | 2023-05-16 14:55:45 | 0.0003455 | 0.037 | 92.9934 | 0 | 关闭
5987 | 8 | 5 | 恒流充电 | 02:32:39 | 40:36:45 | 0.1331 | 2.6054 | 0.3387 | 851.85 | 0.3387 | 851.85 | 0 | 0 | 0.0007749 | 1948.91 | 0.0007749 | 1948.91 | 0 | 0 | 2023-05-16 14:55:54 | 0.0003469 | 0.034 | 85.5746 | 0 | 关闭
5988 | 8 | 5 | 恒流充电 | 02:32:47 | 40:36:54 | 0.1331 | 2.6154 | 0.339 | 852.66 | 0.339 | 852.66 | 0 | 0 | 0.0007757 | 1951.03 | 0.0007757 | 1951.03 | 0 | 0 | 2023-05-16 14:56:03 | 0.0003482 | 0.0322 | 80.9244 | 0 | 关闭
5989 | 8 | 5 | 恒流充电 | 02:32:56 | 40:37:02 | 0.1331 | 2.6254 | 0.3393 | 853.41 | 0.3393 | 853.41 | 0 | 0 | 0.0007765 | 1953 | 0.0007765 | 1953 | 0 | 0 | 2023-05-16 14:56:11 | 0.0003495 | 0.03 | 75.3409 | 0 | 关闭
5990 | 8 | 5 | 恒流充电 | 02:33:00 | 40:37:06 | 0.1331 | 2.6305 | 0.3395 | 853.78 | 0.3395 | 853.78 | 0 | 0 | 0.0007769 | 1953.98 | 0.0007769 | 1953.98 | 0 | 0 | 2023-05-16 14:56:15 | 0.0003502 | 0.029 | 72.9431 | 0 | 关闭
5991 | 8 | 5 | 恒流充电 | 02:33:07 | 40:37:13 | 0.1331 | 2.6405 | 0.3397 | 854.47 | 0.3397 | 854.47 | 0 | 0 | 0.0007776 | 1955.79 | 0.0007776 | 1955.79 | 0 | 0 | 2023-05-16 14:56:22 | 0.0003515 | 0.0274 | 68.8296 | 0 | 关闭
5992 | 8 | 5 | 恒流充电 | 02:33:14 | 40:37:20 | 0.1331 | 2.6505 | 0.34 | 855.12 | 0.34 | 855.12 | 0 | 0 | 0.0007783 | 1957.51 | 0.0007783 | 1957.51 | 0 | 0 | 2023-05-16 14:56:29 | 0.0003529 | 0.0259 | 65.1073 | 0 | 关闭
5993 | 8 | 5 | 恒流充电 | 02:33:21 | 40:37:27 | 0.1331 | 2.6605 | 0.3402 | 855.75 | 0.3402 | 855.75 | 0 | 0 | 0.000779 | 1959.17 | 0.000779 | 1959.17 | 0 | 0 | 2023-05-16 14:56:36 | 0.0003542 | 0.0248 | 62.3239 | 0 | 关闭
5994 | 8 | 5 | 恒流充电 | 02:33:27 | 40:37:34 | 0.1331 | 2.6706 | 0.3405 | 856.36 | 0.3405 | 856.36 | 0 | 0 | 0.0007796 | 1960.81 | 0.0007796 | 1960.81 | 0 | 0 | 2023-05-16 14:56:43 | 0.0003556 | 0.0242 | 60.7661 | 0 | 关闭
5995 | 8 | 5 | 恒流充电 | 02:33:30 | 40:37:36 | 0.1331 | 2.6742 | 0.3406 | 856.57 | 0.3406 | 856.57 | 0 | 0 | 0.0007798 | 1961.38 | 0.0007798 | 1961.38 | 0 | 0 | 2023-05-16 14:56:45 | 0.000356 | 0.0236 | 59.4462 | 0 | 关闭
5996 | 8 | 5 | 恒流充电 | 02:33:36 | 40:37:42 | 0.1331 | 2.6842 | 0.3408 | 857.16 | 0.3408 | 857.16 | 0 | 0 | 0.0007805 | 1962.95 | 0.0007805 | 1962.95 | 0 | 0 | 2023-05-16 14:56:51 | 0.0003573 | 0.0233 | 58.596 | 0 | 关闭
5997 | 8 | 5 | 恒流充电 | 02:33:42 | 40:37:49 | 0.1331 | 2.6943 | 0.341 | 857.75 | 0.341 | 857.75 | 0 | 0 | 0.0007811 | 1964.52 | 0.0007811 | 1964.52 | 0 | 0 | 2023-05-16 14:56:58 | 0.0003587 | 0.0231 | 58.0159 | 0 | 关闭
5998 | 8 | 5 | 恒流充电 | 02:33:48 | 40:37:55 | 0.1331 | 2.7043 | 0.3413 | 858.32 | 0.3413 | 858.32 | 0 | 0 | 0.0007817 | 1966.08 | 0.0007817 | 1966.08 | 0 | 0 | 2023-05-16 14:57:04 | 0.00036 | 0.0229 | 57.6682 | 0 | 关闭
5999 | 8 | 5 | 恒流充电 | 02:33:55 | 40:38:01 | 0.1331 | 2.7145 | 0.3415 | 858.91 | 0.3415 | 858.91 | 0 | 0 | 0.0007823 | 1967.67 | 0.0007823 | 1967.67 | 0 | 0 | 2023-05-16 14:57:10 | 0.0003614 | 0.0228 | 57.4416 | 0 | 关闭
6000 | 8 | 5 | 恒流充电 | 02:34:00 | 40:38:06 | 0.1331 | 2.7222 | 0.3417 | 859.36 | 0.3417 | 859.36 | 0 | 0 | 0.0007828 | 1968.91 | 0.0007828 | 1968.91 | 0 | 0 | 2023-05-16 14:57:15 | 0.0003624 | 0.0235 | 59.1935 | 0 | 关闭
6001 | 8 | 5 | 恒流充电 | 02:34:06 | 40:38:12 | 0.1331 | 2.7323 | 0.3419 | 859.95 | 0.3419 | 859.95 | 0 | 0 | 0.0007835 | 1970.5 | 0.0007835 | 1970.5 | 0 | 0 | 2023-05-16 14:57:21 | 0.0003638 | 0.0231 | 58.0159 | 0 | 关闭
6002 | 8 | 5 | 恒流充电 | 02:34:12 | 40:38:19 | 0.1331 | 2.7424 | 0.3422 | 860.55 | 0.3422 | 860.55 | 0 | 0 | 0.0007841 | 1972.13 | 0.0007841 | 1972.13 | 0 | 0 | 2023-05-16 14:57:28 | 0.0003651 | 0.0234 | 58.9289 | 0 | 关闭
6003 | 8 | 5 | 恒流充电 | 02:34:19 | 40:38:25 | 0.1331 | 2.7524 | 0.3424 | 861.14 | 0.3424 | 861.14 | 0 | 0 | 0.0007848 | 1973.77 | 0.0007848 | 1973.77 | 0 | 0 | 2023-05-16 14:57:34 | 0.0003664 | 0.0237 | 59.535 | 0 | 关闭
6004 | 8 | 5 | 恒流充电 | 02:34:25 | 40:38:32 | 0.1331 | 2.7625 | 0.3426 | 861.74 | 0.3426 | 861.74 | 0 | 0 | 0.0007854 | 1975.44 | 0.0007854 | 1975.44 | 0 | 0 | 2023-05-16 14:57:41 | 0.0003677 | 0.0238 | 59.8531 | 0 | 关闭
6005 | 8 | 5 | 恒流充电 | 02:34:30 | 40:38:36 | 0.1331 | 2.7692 | 0.3428 | 862.15 | 0.3428 | 862.15 | 0 | 0 | 0.0007859 | 1976.57 | 0.0007859 | 1976.57 | 0 | 0 | 2023-05-16 14:57:45 | 0.0003687 | 0.0243 | 61.0796 | 0 | 关闭
6006 | 8 | 5 | 恒流充电 | 02:34:36 | 40:38:42 | 0.1331 | 2.7793 | 0.343 | 862.76 | 0.343 | 862.76 | 0 | 0 | 0.0007866 | 1978.25 | 0.0007866 | 1978.25 | 0 | 0 | 2023-05-16 14:57:51 | 0.00037 | 0.0238 | 59.8586 | 0 | 关闭
6007 | 8 | 5 | 恒流充电 | 02:34:43 | 40:38:49 | 0.1331 | 2.7894 | 0.3433 | 863.39 | 0.3433 | 863.39 | 0 | 0 | 0.0007873 | 1980.01 | 0.0007873 | 1980.01 | 0 | 0 | 2023-05-16 14:57:58 | 0.0003714 | 0.0249 | 62.6199 | 0 | 关闭
6008 | 8 | 5 | 恒流充电 | 02:34:50 | 40:38:56 | 0.1331 | 2.7994 | 0.3435 | 864.03 | 0.3435 | 864.03 | 0 | 0 | 0.000788 | 1981.8 | 0.000788 | 1981.8 | 0 | 0 | 2023-05-16 14:58:05 | 0.0003727 | 0.0255 | 64.1739 | 0 | 关闭
6009 | 8 | 5 | 恒流充电 | 02:34:50 | 40:38:57 | 0.1331 | 2.8 | 0.3436 | 864.07 | 0.3436 | 864.07 | 0 | 0 | 0.000788 | 1981.9 | 0.000788 | 1981.9 | 0 | 0 | 2023-05-16 14:58:06 | 0.0003728 | 0.0247 | 62.1321 | 0 | 关闭
6010 | 9 | 2 | 搁置 | 00:00:00 | 40:38:57 | 0 | 2.7949 | 0 | 0 | 0 | 0 | 0 | 0 | 0 | 0 | 0 | 0 | 0 | 0 | 2023-05-16 14:58:06 | 0 | 0 | 0 | 0 | 关闭
6011 | 9 | 2 | 搁置 | 00:00:00 | 40:38:57 | 0 | 2.7822 | 0 | 0 | 0 | 0 | 0 | 0 | 0 | 0 | 0 | 0 | 0 | 0 | 2023-05-16 14:58:06 | 0 | 0 | 0 | 0 | 关闭
6012 | 9 | 2 | 搁置 | 00:00:00 | 40:38:57 | 0 | 2.7706 | 0 | 0 | 0 | 0 | 0 | 0 | 0 | 0 | 0 | 0 | 0 | 0 | 2023-05-16 14:58:07 | 0 | 0 | 0 | 0 | 关闭
6013 | 9 | 2 | 搁置 | 00:00:01 | 40:38:58 | 0 | 2.759 | 0 | 0 | 0 | 0 | 0 | 0 | 0 | 0 | 0 | 0 | 0 | 0 | 2023-05-16 14:58:07 | 0 | 0 | 0 | 0 | 关闭
6014 | 9 | 2 | 搁置 | 00:00:01 | 40:38:58 | 0 | 2.7466 | 0 | 0 | 0 | 0 | 0 | 0 | 0 | 0 | 0 | 0 | 0 | 0 | 2023-05-16 14:58:07 | 0 | 0 | 0 | 0 | 关闭
6015 | 9 | 2 | 搁置 | 00:00:01 | 40:38:58 | 0 | 2.7339 | 0 | 0 | 0 | 0 | 0 | 0 | 0 | 0 | 0 | 0 | 0 | 0 | 2023-05-16 14:58:08 | 0 | 0 | 0 | 0 | 关闭
6016 | 9 | 2 | 搁置 | 00:00:02 | 40:38:59 | 0 | 2.7232 | 0 | 0 | 0 | 0 | 0 | 0 | 0 | 0 | 0 | 0 | 0 | 0 | 2023-05-16 14:58:08 | 0 | 0 | 0 | 0 | 关闭
6017 | 9 | 2 | 搁置 | 00:00:02 | 40:38:59 | 0 | 2.7125 | 0 | 0 | 0 | 0 | 0 | 0 | 0 | 0 | 0 | 0 | 0 | 0 | 2023-05-16 14:58:08 | 0 | 0 | 0 | 0 | 关闭
6018 | 9 | 2 | 搁置 | 00:00:03 | 40:39:00 | 0 | 2.7009 | 0 | 0 | 0 | 0 | 0 | 0 | 0 | 0 | 0 | 0 | 0 | 0 | 2023-05-16 14:58:09 | 0 | 0 | 0 | 0 | 关闭
6019 | 9 | 2 | 搁置 | 00:00:03 | 40:39:00 | 0 | 2.6893 | 0 | 0 | 0 | 0 | 0 | 0 | 0 | 0 | 0 | 0 | 0 | 0 | 2023-05-16 14:58:09 | 0 | 0 | 0 | 0 | 关闭
6020 | 9 | 2 | 搁置 | 00:00:04 | 40:39:01 | 0 | 2.6793 | 0 | 0 | 0 | 0 | 0 | 0 | 0 | 0 | 0 | 0 | 0 | 0 | 2023-05-16 14:58:10 | 0 | 0 | 0 | 0 | 关闭
6021 | 9 | 2 | 搁置 | 00:00:04 | 40:39:01 | 0 | 2.6692 | 0 | 0 | 0 | 0 | 0 | 0 | 0 | 0 | 0 | 0 | 0 | 0 | 2023-05-16 14:58:10 | 0 | 0 | 0 | 0 | 关闭
6022 | 9 | 2 | 搁置 | 00:00:05 | 40:39:02 | 0 | 2.6579 | 0 | 0 | 0 | 0 | 0 | 0 | 0 | 0 | 0 | 0 | 0 | 0 | 2023-05-16 14:58:11 | 0 | 0 | 0 | 0 | 关闭
6023 | 9 | 2 | 搁置 | 00:00:06 | 40:39:03 | 0 | 2.6459 | 0 | 0 | 0 | 0 | 0 | 0 | 0 | 0 | 0 | 0 | 0 | 0 | 2023-05-16 14:58:12 | 0 | 0 | 0 | 0 | 关闭
6024 | 9 | 2 | 搁置 | 00:00:06 | 40:39:03 | 0 | 2.635 | 0 | 0 | 0 | 0 | 0 | 0 | 0 | 0 | 0 | 0 | 0 | 0 | 2023-05-16 14:58:12 | 0 | 0 | 0 | 0 | 关闭
6025 | 9 | 2 | 搁置 | 00:00:07 | 40:39:04 | 0 | 2.6246 | 0 | 0 | 0 | 0 | 0 | 0 | 0 | 0 | 0 | 0 | 0 | 0 | 2023-05-16 14:58:13 | 0 | 0 | 0 | 0 | 关闭
6026 | 9 | 2 | 搁置 | 00:00:08 | 40:39:05 | 0 | 2.6134 | 0 | 0 | 0 | 0 | 0 | 0 | 0 | 0 | 0 | 0 | 0 | 0 | 2023-05-16 14:58:14 | 0 | 0 | 0 | 0 | 关闭
6027 | 9 | 2 | 搁置 | 00:00:09 | 40:39:06 | 0 | 2.603 | 0 | 0 | 0 | 0 | 0 | 0 | 0 | 0 | 0 | 0 | 0 | 0 | 2023-05-16 14:58:15 | 0 | 0 | 0 | 0 | 关闭
6028 | 9 | 2 | 搁置 | 00:00:09 | 40:39:06 | 0 | 2.5921 | 0 | 0 | 0 | 0 | 0 | 0 | 0 | 0 | 0 | 0 | 0 | 0 | 2023-05-16 14:58:16 | 0 | 0 | 0 | 0 | 关闭
6029 | 9 | 2 | 搁置 | 00:00:10 | 40:39:07 | 0 | 2.5818 | 0 | 0 | 0 | 0 | 0 | 0 | 0 | 0 | 0 | 0 | 0 | 0 | 2023-05-16 14:58:17 | 0 | 0 | 0 | 0 | 关闭
6030 | 9 | 2 | 搁置 | 00:00:11 | 40:39:08 | 0 | 2.5714 | 0 | 0 | 0 | 0 | 0 | 0 | 0 | 0 | 0 | 0 | 0 | 0 | 2023-05-16 14:58:18 | 0 | 0 | 0 | 0 | 关闭
6031 | 9 | 2 | 搁置 | 00:00:12 | 40:39:09 | 0 | 2.5613 | 0 | 0 | 0 | 0 | 0 | 0 | 0 | 0 | 0 | 0 | 0 | 0 | 2023-05-16 14:58:19 | 0 | 0 | 0 | 0 | 关闭
6032 | 9 | 2 | 搁置 | 00:00:14 | 40:39:11 | 0 | 2.5505 | 0 | 0 | 0 | 0 | 0 | 0 | 0 | 0 | 0 | 0 | 0 | 0 | 2023-05-16 14:58:20 | 0 | 0 | 0 | 0 | 关闭
6033 | 9 | 2 | 搁置 | 00:00:15 | 40:39:12 | 0 | 2.5395 | 0 | 0 | 0 | 0 | 0 | 0 | 0 | 0 | 0 | 0 | 0 | 0 | 2023-05-16 14:58:21 | 0 | 0 | 0 | 0 | 关闭
6034 | 9 | 2 | 搁置 | 00:00:16 | 40:39:13 | 0 | 2.529 | 0 | 0 | 0 | 0 | 0 | 0 | 0 | 0 | 0 | 0 | 0 | 0 | 2023-05-16 14:58:22 | 0 | 0 | 0 | 0 | 关闭
6035 | 9 | 2 | 搁置 | 00:00:18 | 40:39:15 | 0 | 2.5184 | 0 | 0 | 0 | 0 | 0 | 0 | 0 | 0 | 0 | 0 | 0 | 0 | 2023-05-16 14:58:24 | 0 | 0 | 0 | 0 | 关闭
6036 | 9 | 2 | 搁置 | 00:00:19 | 40:39:16 | 0 | 2.5081 | 0 | 0 | 0 | 0 | 0 | 0 | 0 | 0 | 0 | 0 | 0 | 0 | 2023-05-16 14:58:26 | 0 | 0 | 0 | 0 | 关闭
6037 | 9 | 2 | 搁置 | 00:00:21 | 40:39:18 | 0 | 2.4978 | 0 | 0 | 0 | 0 | 0 | 0 | 0 | 0 | 0 | 0 | 0 | 0 | 2023-05-16 14:58:27 | 0 | 0 | 0 | 0 | 关闭
6038 | 9 | 2 | 搁置 | 00:00:23 | 40:39:20 | 0 | 2.4877 | 0 | 0 | 0 | 0 | 0 | 0 | 0 | 0 | 0 | 0 | 0 | 0 | 2023-05-16 14:58:29 | 0 | 0 | 0 | 0 | 关闭
6039 | 9 | 2 | 搁置 | 00:00:25 | 40:39:22 | 0 | 2.4774 | 0 | 0 | 0 | 0 | 0 | 0 | 0 | 0 | 0 | 0 | 0 | 0 | 2023-05-16 14:58:32 | 0 | 0 | 0 | 0 | 关闭
6040 | 9 | 2 | 搁置 | 00:00:28 | 40:39:25 | 0 | 2.4671 | 0 | 0 | 0 | 0 | 0 | 0 | 0 | 0 | 0 | 0 | 0 | 0 | 2023-05-16 14:58:34 | 0 | 0 | 0 | 0 | 关闭
6041 | 9 | 2 | 搁置 | 00:00:30 | 40:39:27 | 0 | 2.4625 | 0 | 0 | 0 | 0 | 0 | 0 | 0 | 0 | 0 | 0 | 0 | 0 | 2023-05-16 14:58:36 | 0 | 0 | 0 | 0 | 关闭
6042 | 9 | 2 | 搁置 | 00:00:33 | 40:39:30 | 0 | 2.4524 | 0 | 0 | 0 | 0 | 0 | 0 | 0 | 0 | 0 | 0 | 0 | 0 | 2023-05-16 14:58:39 | 0 | 0 | 0 | 0 | 关闭
6043 | 9 | 2 | 搁置 | 00:00:38 | 40:39:35 | 0 | 2.4423 | 0 | 0 | 0 | 0 | 0 | 0 | 0 | 0 | 0 | 0 | 0 | 0 | 2023-05-16 14:58:44 | 0 | 0 | 0 | 0 | 关闭
6044 | 9 | 2 | 搁置 | 00:00:43 | 40:39:40 | 0 | 2.4322 | 0 | 0 | 0 | 0 | 0 | 0 | 0 | 0 | 0 | 0 | 0 | 0 | 2023-05-16 14:58:49 | 0 | 0 | 0 | 0 | 关闭
6045 | 9 | 2 | 搁置 | 00:00:51 | 40:39:48 | 0 | 2.4222 | 0 | 0 | 0 | 0 | 0 | 0 | 0 | 0 | 0 | 0 | 0 | 0 | 2023-05-16 14:58:57 | 0 | 0 | 0 | 0 | 关闭
6046 | 9 | 2 | 搁置 | 00:01:00 | 40:39:57 | 0 | 2.4133 | 0 | 0 | 0 | 0 | 0 | 0 | 0 | 0 | 0 | 0 | 0 | 0 | 2023-05-16 14:59:06 | 0 | 0 | 0 | 0 | 关闭
6047 | 9 | 3 | 恒流放电 | 00:00:00 | 40:39:57 | -0.1329 | 2.4086 | 0 | 0 | 0 | 0 | 0 | 0 | 0 | 0 | 0 | 0 | 0 | 0 | 2023-05-16 14:59:06 | -0.0003202 | 0 | 0 | 0 | 关闭
6048 | 9 | 3 | 恒流放电 | 00:00:00 | 40:39:57 | -0.1331 | 2.398 | 0 | 0.06 | 0 | 0 | 0 | 0.06 | 1e-07 | 0.13 | 0 | 0 | 1e-07 | 0.13 | 2023-05-16 14:59:06 | -0.0003193 | -0.0021 | -5.2628 | 0 | 关闭
6049 | 9 | 3 | 恒流放电 | 00:00:01 | 40:39:58 | -0.1332 | 2.3878 | 0.0001 | 0.14 | 0 | 0 | 0.0001 | 0.14 | 1e-07 | 0.33 | 0 | 0 | 1e-07 | 0.33 | 2023-05-16 14:59:07 | -0.000318 | -0.0033 | -8.209 | 0 | 关闭
6050 | 9 | 3 | 恒流放电 | 00:00:03 | 40:40:00 | -0.1332 | 2.3775 | 0.0001 | 0.31 | 0 | 0 | 0.0001 | 0.31 | 3e-07 | 0.73 | 0 | 0 | 3e-07 | 0.73 | 2023-05-16 14:59:09 | -0.0003166 | -0.0065 | -16.2592 | 0 | 关闭
6051 | 9 | 3 | 恒流放电 | 00:00:06 | 40:40:03 | -0.1332 | 2.3674 | 0.0002 | 0.59 | 0 | 0 | 0.0002 | 0.59 | 6e-07 | 1.4 | 0 | 0 | 6e-07 | 1.4 | 2023-05-16 14:59:12 | -0.0003153 | -0.011 | -27.6342 | 0 | 关闭
6052 | 9 | 3 | 恒流放电 | 00:00:11 | 40:40:08 | -0.1332 | 2.3573 | 0.0004 | 1.06 | 0 | 0 | 0.0004 | 1.06 | 1e-06 | 2.52 | 0 | 0 | 1e-06 | 2.52 | 2023-05-16 14:59:17 | -0.0003139 | -0.0187 | -46.9774 | 0 | 关闭
6053 | 9 | 3 | 恒流放电 | 00:00:20 | 40:40:17 | -0.1332 | 2.3473 | 0.0008 | 1.93 | 0 | 0 | 0.0008 | 1.93 | 1.8e-06 | 4.55 | 0 | 0 | 1.8e-06 | 4.55 | 2023-05-16 14:59:27 | -0.0003126 | -0.0344 | -86.524 | 0 | 关闭
6054 | 9 | 3 | 恒流放电 | 00:00:30 | 40:40:27 | -0.1332 | 2.3414 | 0.0011 | 2.79 | 0 | 0 | 0.0011 | 2.79 | 2.6e-06 | 6.58 | 0 | 0 | 2.6e-06 | 6.58 | 2023-05-16 14:59:36 | -0.0003118 | -0.0583 | -146.6509 | 0 | 关闭
6055 | 9 | 3 | 恒流放电 | 00:01:00 | 40:40:57 | -0.1332 | 2.3317 | 0.0022 | 5.58 | 0 | 0 | 0.0022 | 5.58 | 5.2e-06 | 13.1 | 0 | 0 | 5.2e-06 | 13.1 | 2023-05-16 15:00:06 | -0.0003105 | -0.1144 | -287.7344 | 0 | 关闭
6056 | 9 | 3 | 恒流放电 | 00:01:30 | 40:41:27 | -0.1331 | 2.3264 | 0.0033 | 8.37 | 0 | 0 | 0.0033 | 8.37 | 7.8e-06 | 19.6 | 0 | 0 | 7.8e-06 | 19.6 | 2023-05-16 15:00:36 | -0.0003098 | -0.2094 | -526.6122 | 0 | 关闭
6057 | 9 | 3 | 恒流放电 | 00:02:00 | 40:41:57 | -0.1332 | 2.3226 | 0.0044 | 11.16 | 0 | 0 | 0.0044 | 11.16 | 1.04e-05 | 26.09 | 0 | 0 | 1.04e-05 | 26.09 | 2023-05-16 15:01:06 | -0.0003093 | -0.292 | -734.4745 | 0 | 关闭
6058 | 9 | 3 | 恒流放电 | 00:02:30 | 40:42:27 | -0.1332 | 2.3197 | 0.0055 | 13.96 | 0 | 0 | 0.0055 | 13.96 | 1.29e-05 | 32.56 | 0 | 0 | 1.29e-05 | 32.56 | 2023-05-16 15:01:36 | -0.0003089 | -0.3827 | -962.4028 | 0 | 关闭
6059 | 9 | 3 | 恒流放电 | 00:03:00 | 40:42:57 | -0.1332 | 2.3172 | 0.0067 | 16.75 | 0 | 0 | 0.0067 | 16.75 | 1.55e-05 | 39.03 | 0 | 0 | 1.55e-05 | 39.03 | 2023-05-16 15:02:06 | -0.0003086 | -0.4439 | -1116.39 | 0 | 关闭
6060 | 9 | 3 | 恒流放电 | 00:03:30 | 40:43:27 | -0.1331 | 2.315 | 0.0078 | 19.54 | 0 | 0 | 0.0078 | 19.54 | 1.81e-05 | 45.5 | 0 | 0 | 1.81e-05 | 45.5 | 2023-05-16 15:02:36 | -0.0003082 | -0.5044 | -1268.6218 | 0 | 关闭
6061 | 9 | 3 | 恒流放电 | 00:04:00 | 40:43:57 | -0.1332 | 2.313 | 0.0089 | 22.33 | 0 | 0 | 0.0089 | 22.33 | 2.07e-05 | 51.96 | 0 | 0 | 2.07e-05 | 51.96 | 2023-05-16 15:03:06 | -0.000308 | -0.5549 | -1395.5015 | 0 | 关闭
6062 | 9 | 3 | 恒流放电 | 00:04:30 | 40:44:27 | -0.1332 | 2.3112 | 0.01 | 25.12 | 0 | 0 | 0.01 | 25.12 | 2.32e-05 | 58.41 | 0 | 0 | 2.32e-05 | 58.41 | 2023-05-16 15:03:36 | -0.0003078 | -0.6165 | -1550.5611 | 0 | 关闭
6063 | 9 | 3 | 恒流放电 | 00:05:00 | 40:44:57 | -0.1332 | 2.3095 | 0.0111 | 27.91 | 0 | 0 | 0.0111 | 27.91 | 2.58e-05 | 64.86 | 0 | 0 | 2.58e-05 | 64.86 | 2023-05-16 15:04:06 | -0.0003076 | -0.6528 | -1641.7582 | 0 | 关闭
6064 | 9 | 3 | 恒流放电 | 00:05:30 | 40:45:27 | -0.1332 | 2.308 | 0.0122 | 30.7 | 0 | 0 | 0.0122 | 30.7 | 2.83e-05 | 71.3 | 0 | 0 | 2.83e-05 | 71.3 | 2023-05-16 15:04:36 | -0.0003073 | -0.7398 | -1860.6174 | 0 | 关闭
6065 | 9 | 3 | 恒流放电 | 00:06:00 | 40:45:57 | -0.1332 | 2.3064 | 0.0133 | 33.49 | 0 | 0 | 0.0133 | 33.49 | 3.09e-05 | 77.74 | 0 | 0 | 3.09e-05 | 77.74 | 2023-05-16 15:05:06 | -0.0003072 | -0.6936 | -1744.3594 | 0 | 关闭
6066 | 9 | 3 | 恒流放电 | 00:06:30 | 40:46:27 | -0.1332 | 2.3051 | 0.0144 | 36.28 | 0 | 0 | 0.0144 | 36.28 | 3.35e-05 | 84.18 | 0 | 0 | 3.35e-05 | 84.18 | 2023-05-16 15:05:36 | -0.0003069 | -0.8536 | -2146.877 | 0 | 关闭
6067 | 9 | 3 | 恒流放电 | 00:07:00 | 40:46:57 | -0.1332 | 2.3037 | 0.0155 | 39.07 | 0 | 0 | 0.0155 | 39.07 | 3.6e-05 | 90.61 | 0 | 0 | 3.6e-05 | 90.61 | 2023-05-16 15:06:06 | -0.0003068 | -0.7926 | -1993.5137 | 0 | 关闭
6068 | 9 | 3 | 恒流放电 | 00:07:30 | 40:47:27 | -0.1332 | 2.3024 | 0.0166 | 41.86 | 0 | 0 | 0.0166 | 41.86 | 3.86e-05 | 97.04 | 0 | 0 | 3.86e-05 | 97.04 | 2023-05-16 15:06:36 | -0.0003066 | -0.8536 | -2146.8716 | 0 | 关闭
6069 | 9 | 3 | 恒流放电 | 00:08:00 | 40:47:57 | -0.1332 | 2.3012 | 0.0178 | 44.66 | 0 | 0 | 0.0178 | 44.66 | 4.11e-05 | 103.46 | 0 | 0 | 4.11e-05 | 103.46 | 2023-05-16 15:07:06 | -0.0003065 | -0.9247 | -2325.7659 | 0 | 关闭
6070 | 9 | 3 | 恒流放电 | 00:08:30 | 40:48:27 | -0.1332 | 2.3 | 0.0189 | 47.45 | 0 | 0 | 0.0189 | 47.45 | 4.37e-05 | 109.88 | 0 | 0 | 4.37e-05 | 109.88 | 2023-05-16 15:07:36 | -0.0003063 | -0.9247 | -2325.7659 | 0 | 关闭
6071 | 9 | 3 | 恒流放电 | 00:09:00 | 40:48:57 | -0.1332 | 2.2988 | 0.02 | 50.24 | 0 | 0 | 0.02 | 50.24 | 4.62e-05 | 116.3 | 0 | 0 | 4.62e-05 | 116.3 | 2023-05-16 15:08:06 | -0.0003061 | -0.9247 | -2325.7601 | 0 | 关闭
6072 | 9 | 3 | 恒流放电 | 00:09:30 | 40:49:27 | -0.1332 | 2.2977 | 0.0211 | 53.03 | 0 | 0 | 0.0211 | 53.03 | 4.88e-05 | 122.71 | 0 | 0 | 4.88e-05 | 122.71 | 2023-05-16 15:08:36 | -0.000306 | -1.0088 | -2537.231 | 0 | 关闭
6073 | 9 | 3 | 恒流放电 | 00:10:00 | 40:49:57 | -0.1332 | 2.2966 | 0.0222 | 55.82 | 0 | 0 | 0.0222 | 55.82 | 5.13e-05 | 129.12 | 0 | 0 | 5.13e-05 | 129.12 | 2023-05-16 15:09:06 | -0.0003058 | -1.0088 | -2537.2056 | 0 | 关闭
6074 | 9 | 3 | 恒流放电 | 00:10:30 | 40:50:27 | -0.1332 | 2.2955 | 0.0233 | 58.61 | 0 | 0 | 0.0233 | 58.61 | 5.39e-05 | 135.53 | 0 | 0 | 5.39e-05 | 135.53 | 2023-05-16 15:09:36 | -0.0003057 | -1.0088 | -2537.1929 | 0 | 关闭
6075 | 9 | 3 | 恒流放电 | 00:11:00 | 40:50:57 | -0.1332 | 2.2945 | 0.0244 | 61.4 | 0 | 0 | 0.0244 | 61.4 | 5.64e-05 | 141.94 | 0 | 0 | 5.64e-05 | 141.94 | 2023-05-16 15:10:06 | -0.0003055 | -1.1097 | -2790.9261 | 0 | 关闭
6076 | 9 | 3 | 恒流放电 | 00:11:30 | 40:51:27 | -0.1331 | 2.2934 | 0.0255 | 64.19 | 0 | 0 | 0.0255 | 64.19 | 5.9e-05 | 148.34 | 0 | 0 | 5.9e-05 | 148.34 | 2023-05-16 15:10:36 | -0.0003054 | -1.0088 | -2537.1865 | 0 | 关闭
6077 | 9 | 3 | 恒流放电 | 00:12:00 | 40:51:57 | -0.1332 | 2.2924 | 0.0266 | 66.98 | 0 | 0 | 0.0266 | 66.98 | 6.15e-05 | 154.74 | 0 | 0 | 6.15e-05 | 154.74 | 2023-05-16 15:11:06 | -0.0003053 | -1.1097 | -2790.9191 | 0 | 关闭
6078 | 9 | 3 | 恒流放电 | 00:12:30 | 40:52:27 | -0.1332 | 2.2914 | 0.0277 | 69.77 | 0 | 0 | 0.0277 | 69.77 | 6.41e-05 | 161.13 | 0 | 0 | 6.41e-05 | 161.13 | 2023-05-16 15:11:36 | -0.0003051 | -1.1097 | -2790.9541 | 0 | 关闭
6079 | 9 | 3 | 恒流放电 | 00:13:00 | 40:52:57 | -0.1332 | 2.2905 | 0.0289 | 72.56 | 0 | 0 | 0.0289 | 72.56 | 6.66e-05 | 167.53 | 0 | 0 | 6.66e-05 | 167.53 | 2023-05-16 15:12:06 | -0.000305 | -1.233 | -3101.029 | 0 | 关闭
6080 | 9 | 3 | 恒流放电 | 00:13:30 | 40:53:27 | -0.1331 | 2.2896 | 0.03 | 75.36 | 0 | 0 | 0.03 | 75.36 | 6.92e-05 | 173.92 | 0 | 0 | 6.92e-05 | 173.92 | 2023-05-16 15:12:36 | -0.0003049 | -1.233 | -3101.029 | 0 | 关闭
6081 | 9 | 3 | 恒流放电 | 00:14:00 | 40:53:57 | -0.1332 | 2.2887 | 0.0311 | 78.15 | 0 | 0 | 0.0311 | 78.15 | 7.17e-05 | 180.31 | 0 | 0 | 7.17e-05 | 180.31 | 2023-05-16 15:13:06 | -0.0003048 | -1.233 | -3101.0601 | 0 | 关闭
6082 | 9 | 3 | 恒流放电 | 00:14:30 | 40:54:27 | -0.1331 | 2.2878 | 0.0322 | 80.94 | 0 | 0 | 0.0322 | 80.94 | 7.42e-05 | 186.69 | 0 | 0 | 7.42e-05 | 186.69 | 2023-05-16 15:13:36 | -0.0003046 | -1.233 | -3101.0678 | 0 | 关闭
6083 | 9 | 3 | 恒流放电 | 00:15:00 | 40:54:57 | -0.1332 | 2.2868 | 0.0333 | 83.73 | 0 | 0 | 0.0333 | 83.73 | 7.68e-05 | 193.08 | 0 | 0 | 7.68e-05 | 193.08 | 2023-05-16 15:14:06 | -0.0003045 | -1.1097 | -2790.9331 | 0 | 关闭
6084 | 9 | 3 | 恒流放电 | 00:15:30 | 40:55:27 | -0.1332 | 2.286 | 0.0344 | 86.52 | 0 | 0 | 0.0344 | 86.52 | 7.93e-05 | 199.46 | 0 | 0 | 7.93e-05 | 199.46 | 2023-05-16 15:14:36 | -0.0003044 | -1.3871 | -3488.6751 | 0 | 关闭
6085 | 9 | 3 | 恒流放电 | 00:16:00 | 40:55:57 | -0.1332 | 2.2851 | 0.0355 | 89.31 | 0 | 0 | 0.0355 | 89.31 | 8.18e-05 | 205.84 | 0 | 0 | 8.18e-05 | 205.84 | 2023-05-16 15:15:06 | -0.0003043 | -1.233 | -3101.0523 | 0 | 关闭
6086 | 9 | 3 | 恒流放电 | 00:16:30 | 40:56:27 | -0.1332 | 2.2843 | 0.0366 | 92.1 | 0 | 0 | 0.0366 | 92.1 | 8.44e-05 | 212.21 | 0 | 0 | 8.44e-05 | 212.21 | 2023-05-16 15:15:36 | -0.0003042 | -1.3871 | -3488.6838 | 0 | 关闭
6087 | 9 | 3 | 恒流放电 | 00:17:00 | 40:56:57 | -0.1332 | 2.2834 | 0.0377 | 94.89 | 0 | 0 | 0.0377 | 94.89 | 8.69e-05 | 218.59 | 0 | 0 | 8.69e-05 | 218.59 | 2023-05-16 15:16:06 | -0.0003041 | -1.233 | -3101.029 | 0 | 关闭
6088 | 9 | 3 | 恒流放电 | 00:17:30 | 40:57:27 | -0.1331 | 2.2826 | 0.0388 | 97.68 | 0 | 0 | 0.0388 | 97.68 | 8.94e-05 | 224.96 | 0 | 0 | 8.94e-05 | 224.96 | 2023-05-16 15:16:36 | -0.0003039 | -1.3871 | -3488.6489 | 0 | 关闭
6089 | 9 | 3 | 恒流放电 | 00:18:00 | 40:57:57 | -0.1332 | 2.2817 | 0.0399 | 100.47 | 0 | 0 | 0.0399 | 100.47 | 9.2e-05 | 231.33 | 0 | 0 | 9.2e-05 | 231.33 | 2023-05-16 15:17:06 | -0.0003038 | -1.233 | -3101.0445 | 0 | 关闭
6090 | 9 | 3 | 恒流放电 | 00:18:30 | 40:58:27 | -0.1331 | 2.2809 | 0.0411 | 103.27 | 0 | 0 | 0.0411 | 103.27 | 9.45e-05 | 237.7 | 0 | 0 | 9.45e-05 | 237.7 | 2023-05-16 15:17:36 | -0.0003037 | -1.3871 | -3488.6489 | 0 | 关闭
6091 | 9 | 3 | 恒流放电 | 00:19:00 | 40:58:57 | -0.1332 | 2.28 | 0.0422 | 106.06 | 0 | 0 | 0.0422 | 106.06 | 9.7e-05 | 244.06 | 0 | 0 | 9.7e-05 | 244.06 | 2023-05-16 15:18:06 | -0.0003036 | -1.233 | -3100.998 | 0 | 关闭
6092 | 9 | 3 | 恒流放电 | 00:19:30 | 40:59:27 | -0.1331 | 2.2793 | 0.0433 | 108.85 | 0 | 0 | 0.0433 | 108.85 | 9.96e-05 | 250.42 | 0 | 0 | 9.96e-05 | 250.42 | 2023-05-16 15:18:36 | -0.0003035 | -1.5853 | -3987.0473 | 0 | 关闭
6093 | 9 | 3 | 恒流放电 | 00:20:00 | 40:59:57 | -0.1332 | 2.2784 | 0.0444 | 111.64 | 0 | 0 | 0.0444 | 111.64 | 0.0001021 | 256.78 | 0 | 0 | 0.0001021 | 256.78 | 2023-05-16 15:19:06 | -0.0003034 | -1.233 | -3101.0678 | 0 | 关闭
6094 | 9 | 3 | 恒流放电 | 00:20:30 | 41:00:27 | -0.1332 | 2.2777 | 0.0455 | 114.43 | 0 | 0 | 0.0455 | 114.43 | 0.0001046 | 263.14 | 0 | 0 | 0.0001046 | 263.14 | 2023-05-16 15:19:36 | -0.0003033 | -1.5852 | -3986.9874 | 0 | 关闭
6095 | 9 | 3 | 恒流放电 | 00:21:00 | 41:00:57 | -0.1332 | 2.277 | 0.0466 | 117.22 | 0 | 0 | 0.0466 | 117.22 | 0.0001072 | 269.5 | 0 | 0 | 0.0001072 | 269.5 | 2023-05-16 15:20:06 | -0.0003032 | -1.5852 | -3987.0373 | 0 | 关闭
6096 | 9 | 3 | 恒流放电 | 00:21:30 | 41:01:27 | -0.1332 | 2.2761 | 0.0477 | 120.01 | 0 | 0 | 0.0477 | 120.01 | 0.0001097 | 275.85 | 0 | 0 | 0.0001097 | 275.85 | 2023-05-16 15:20:36 | -0.0003031 | -1.233 | -3101.0445 | 0 | 关闭
6097 | 9 | 3 | 恒流放电 | 00:22:00 | 41:01:57 | -0.1332 | 2.2753 | 0.0488 | 122.8 | 0 | 0 | 0.0488 | 122.8 | 0.0001122 | 282.2 | 0 | 0 | 0.0001122 | 282.2 | 2023-05-16 15:21:06 | -0.000303 | -1.3871 | -3488.6926 | 0 | 关闭
6098 | 9 | 3 | 恒流放电 | 00:22:30 | 41:02:27 | -0.1332 | 2.2745 | 0.0499 | 125.59 | 0 | 0 | 0.0499 | 125.59 | 0.0001147 | 288.55 | 0 | 0 | 0.0001147 | 288.55 | 2023-05-16 15:21:36 | -0.0003029 | -1.3871 | -3488.6751 | 0 | 关闭
6099 | 9 | 3 | 恒流放电 | 00:23:00 | 41:02:57 | -0.1332 | 2.2737 | 0.051 | 128.38 | 0 | 0 | 0.051 | 128.38 | 0.0001173 | 294.9 | 0 | 0 | 0.0001173 | 294.9 | 2023-05-16 15:22:06 | -0.0003028 | -1.3871 | -3488.6751 | 0 | 关闭
6100 | 9 | 3 | 恒流放电 | 00:23:30 | 41:03:27 | -0.1332 | 2.2729 | 0.0522 | 131.17 | 0 | 0 | 0.0522 | 131.17 | 0.0001198 | 301.24 | 0 | 0 | 0.0001198 | 301.24 | 2023-05-16 15:22:36 | -0.0003027 | -1.3871 | -3488.6576 | 0 | 关闭
6101 | 9 | 3 | 恒流放电 | 00:24:00 | 41:03:57 | -0.1332 | 2.2722 | 0.0533 | 133.97 | 0 | 0 | 0.0533 | 133.97 | 0.0001223 | 307.59 | 0 | 0 | 0.0001223 | 307.59 | 2023-05-16 15:23:06 | -0.0003026 | -1.5853 | -3987.0573 | 0 | 关闭
6102 | 9 | 3 | 恒流放电 | 00:24:30 | 41:04:27 | -0.1331 | 2.2713 | 0.0544 | 136.76 | 0 | 0 | 0.0544 | 136.76 | 0.0001248 | 313.93 | 0 | 0 | 0.0001248 | 313.93 | 2023-05-16 15:23:36 | -0.0003024 | -1.233 | -3101.029 | 0 | 关闭
6103 | 9 | 3 | 恒流放电 | 00:25:00 | 41:04:57 | -0.1331 | 2.2706 | 0.0555 | 139.55 | 0 | 0 | 0.0555 | 139.55 | 0.0001273 | 320.26 | 0 | 0 | 0.0001273 | 320.26 | 2023-05-16 15:24:06 | -0.0003023 | -1.5852 | -3987.0373 | 0 | 关闭
6104 | 9 | 3 | 恒流放电 | 00:25:30 | 41:05:27 | -0.1332 | 2.2698 | 0.0566 | 142.34 | 0 | 0 | 0.0566 | 142.34 | 0.0001299 | 326.6 | 0 | 0 | 0.0001299 | 326.6 | 2023-05-16 15:24:36 | -0.0003022 | -1.3871 | -3488.6227 | 0 | 关闭
6105 | 9 | 3 | 恒流放电 | 00:26:00 | 41:05:57 | -0.1332 | 2.269 | 0.0577 | 145.13 | 0 | 0 | 0.0577 | 145.13 | 0.0001324 | 332.93 | 0 | 0 | 0.0001324 | 332.93 | 2023-05-16 15:25:06 | -0.0003022 | -1.3871 | -3488.5878 | 0 | 关闭
6106 | 9 | 3 | 恒流放电 | 00:26:30 | 41:06:27 | -0.1331 | 2.2682 | 0.0588 | 147.92 | 0 | 0 | 0.0588 | 147.92 | 0.0001349 | 339.26 | 0 | 0 | 0.0001349 | 339.26 | 2023-05-16 15:25:36 | -0.000302 | -1.3871 | -3488.6751 | 0 | 关闭
6107 | 9 | 3 | 恒流放电 | 00:27:00 | 41:06:57 | -0.1332 | 2.2675 | 0.0599 | 150.71 | 0 | 0 | 0.0599 | 150.71 | 0.0001374 | 345.59 | 0 | 0 | 0.0001374 | 345.59 | 2023-05-16 15:26:06 | -0.0003019 | -1.5852 | -3987.0173 | 0 | 关闭
6108 | 9 | 3 | 恒流放电 | 00:27:30 | 41:07:27 | -0.1332 | 2.2667 | 0.061 | 153.5 | 0 | 0 | 0.061 | 153.5 | 0.0001399 | 351.92 | 0 | 0 | 0.0001399 | 351.92 | 2023-05-16 15:26:36 | -0.0003018 | -1.3871 | -3488.6402 | 0 | 关闭
6109 | 9 | 3 | 恒流放电 | 00:28:00 | 41:07:57 | -0.1332 | 2.2659 | 0.0621 | 156.29 | 0 | 0 | 0.0621 | 156.29 | 0.0001424 | 358.25 | 0 | 0 | 0.0001424 | 358.25 | 2023-05-16 15:27:06 | -0.0003017 | -1.3871 | -3488.6576 | 0 | 关闭
6110 | 9 | 3 | 恒流放电 | 00:28:30 | 41:08:27 | -0.1332 | 2.2651 | 0.0633 | 159.08 | 0 | 0 | 0.0633 | 159.08 | 0.000145 | 364.57 | 0 | 0 | 0.000145 | 364.57 | 2023-05-16 15:27:36 | -0.0003016 | -1.3871 | -3488.6751 | 0 | 关闭
6111 | 9 | 3 | 恒流放电 | 00:29:00 | 41:08:57 | -0.1332 | 2.2643 | 0.0644 | 161.87 | 0 | 0 | 0.0644 | 161.87 | 0.0001475 | 370.89 | 0 | 0 | 0.0001475 | 370.89 | 2023-05-16 15:28:06 | -0.0003015 | -1.3871 | -3488.6402 | 0 | 关闭
6112 | 9 | 3 | 恒流放电 | 00:29:30 | 41:09:27 | -0.1331 | 2.2634 | 0.0655 | 164.67 | 0 | 0 | 0.0655 | 164.67 | 0.00015 | 377.21 | 0 | 0 | 0.00015 | 377.21 | 2023-05-16 15:28:36 | -0.0003014 | -1.233 | -3101.0445 | 0 | 关闭
6113 | 9 | 3 | 恒流放电 | 00:30:00 | 41:09:57 | -0.1332 | 2.2626 | 0.0666 | 167.46 | 0 | 0 | 0.0666 | 167.46 | 0.0001525 | 383.52 | 0 | 0 | 0.0001525 | 383.52 | 2023-05-16 15:29:06 | -0.0003013 | -1.3871 | -3488.6926 | 0 | 关闭
6114 | 9 | 3 | 恒流放电 | 00:30:30 | 41:10:27 | -0.1332 | 2.2618 | 0.0677 | 170.25 | 0 | 0 | 0.0677 | 170.25 | 0.000155 | 389.84 | 0 | 0 | 0.000155 | 389.84 | 2023-05-16 15:29:36 | -0.0003012 | -1.3871 | -3488.6402 | 0 | 关闭
6115 | 9 | 3 | 恒流放电 | 00:31:00 | 41:10:57 | -0.1332 | 2.2609 | 0.0688 | 173.04 | 0 | 0 | 0.0688 | 173.04 | 0.0001575 | 396.15 | 0 | 0 | 0.0001575 | 396.15 | 2023-05-16 15:30:06 | -0.0003011 | -1.233 | -3101.0445 | 0 | 关闭
6116 | 9 | 3 | 恒流放电 | 00:31:30 | 41:11:27 | -0.1332 | 2.2602 | 0.0699 | 175.83 | 0 | 0 | 0.0699 | 175.83 | 0.00016 | 402.46 | 0 | 0 | 0.00016 | 402.46 | 2023-05-16 15:30:36 | -0.000301 | -1.5852 | -3987.0173 | 0 | 关闭
6117 | 9 | 3 | 恒流放电 | 00:32:00 | 41:11:57 | -0.1332 | 2.2592 | 0.071 | 178.62 | 0 | 0 | 0.071 | 178.62 | 0.0001625 | 408.77 | 0 | 0 | 0.0001625 | 408.77 | 2023-05-16 15:31:06 | -0.0003008 | -1.1097 | -2790.9121 | 0 | 关闭
6118 | 9 | 3 | 恒流放电 | 00:32:30 | 41:12:27 | -0.1332 | 2.2583 | 0.0721 | 181.41 | 0 | 0 | 0.0721 | 181.41 | 0.000165 | 415.07 | 0 | 0 | 0.000165 | 415.07 | 2023-05-16 15:31:36 | -0.0003007 | -1.233 | -3101.029 | 0 | 关闭
6119 | 9 | 3 | 恒流放电 | 00:33:00 | 41:12:57 | -0.1332 | 2.2574 | 0.0732 | 184.2 | 0 | 0 | 0.0732 | 184.2 | 0.0001675 | 421.37 | 0 | 0 | 0.0001675 | 421.37 | 2023-05-16 15:32:06 | -0.0003006 | -1.233 | -3101.0445 | 0 | 关闭
6120 | 9 | 3 | 恒流放电 | 00:33:30 | 41:13:27 | -0.1332 | 2.2565 | 0.0743 | 186.99 | 0 | 0 | 0.0743 | 186.99 | 0.00017 | 427.67 | 0 | 0 | 0.00017 | 427.67 | 2023-05-16 15:32:36 | -0.0003005 | -1.233 | -3101.0135 | 0 | 关闭
6121 | 9 | 3 | 恒流放电 | 00:34:00 | 41:13:57 | -0.1331 | 2.2555 | 0.0755 | 189.78 | 0 | 0 | 0.0755 | 189.78 | 0.0001725 | 433.97 | 0 | 0 | 0.0001725 | 433.97 | 2023-05-16 15:33:06 | -0.0003003 | -1.1097 | -2790.8982 | 0 | 关闭
6122 | 9 | 3 | 恒流放电 | 00:34:30 | 41:14:27 | -0.1332 | 2.2547 | 0.0766 | 192.57 | 0 | 0 | 0.0766 | 192.57 | 0.000175 | 440.26 | 0 | 0 | 0.000175 | 440.26 | 2023-05-16 15:33:36 | -0.0003003 | -1.3871 | -3488.6576 | 0 | 关闭
6123 | 9 | 3 | 恒流放电 | 00:35:00 | 41:14:57 | -0.1332 | 2.2536 | 0.0777 | 195.37 | 0 | 0 | 0.0777 | 195.37 | 0.0001775 | 446.55 | 0 | 0 | 0.0001775 | 446.55 | 2023-05-16 15:34:06 | -0.0003001 | -1.0088 | -2537.1802 | 0 | 关闭
6124 | 9 | 3 | 恒流放电 | 00:35:30 | 41:15:27 | -0.1331 | 2.2525 | 0.0788 | 198.16 | 0 | 0 | 0.0788 | 198.16 | 0.00018 | 452.84 | 0 | 0 | 0.00018 | 452.84 | 2023-05-16 15:34:36 | -0.0002999 | -1.0088 | -2537.2183 | 0 | 关闭
6125 | 9 | 3 | 恒流放电 | 00:36:00 | 41:15:57 | -0.1332 | 2.2514 | 0.0799 | 200.95 | 0 | 0 | 0.0799 | 200.95 | 0.0001825 | 459.12 | 0 | 0 | 0.0001825 | 459.12 | 2023-05-16 15:35:06 | -0.0002998 | -1.0088 | -2537.2056 | 0 | 关闭
6126 | 9 | 3 | 恒流放电 | 00:36:30 | 41:16:27 | -0.1332 | 2.2502 | 0.081 | 203.74 | 0 | 0 | 0.081 | 203.74 | 0.000185 | 465.41 | 0 | 0 | 0.000185 | 465.41 | 2023-05-16 15:35:36 | -0.0002996 | -0.9247 | -2325.7252 | 0 | 关闭
6127 | 9 | 3 | 恒流放电 | 00:37:00 | 41:16:57 | -0.1332 | 2.2491 | 0.0821 | 206.53 | 0 | 0 | 0.0821 | 206.53 | 0.0001875 | 471.68 | 0 | 0 | 0.0001875 | 471.68 | 2023-05-16 15:36:06 | -0.0002995 | -1.0088 | -2537.2437 | 0 | 关闭
6128 | 9 | 3 | 恒流放电 | 00:37:30 | 41:17:27 | -0.1331 | 2.2478 | 0.0832 | 209.32 | 0 | 0 | 0.0832 | 209.32 | 0.00019 | 477.96 | 0 | 0 | 0.00019 | 477.96 | 2023-05-16 15:36:36 | -0.0002993 | -0.8536 | -2146.834 | 0 | 关闭
6129 | 9 | 3 | 恒流放电 | 00:38:00 | 41:17:57 | -0.1332 | 2.2464 | 0.0843 | 212.11 | 0 | 0 | 0.0843 | 212.11 | 0.0001925 | 484.23 | 0 | 0 | 0.0001925 | 484.23 | 2023-05-16 15:37:06 | -0.0002991 | -0.7926 | -1993.5286 | 0 | 关闭
6130 | 9 | 3 | 恒流放电 | 00:38:30 | 41:18:27 | -0.1332 | 2.245 | 0.0854 | 214.9 | 0 | 0 | 0.0854 | 214.9 | 0.000195 | 490.5 | 0 | 0 | 0.000195 | 490.5 | 2023-05-16 15:37:36 | -0.000299 | -0.7926 | -1993.5087 | 0 | 关闭
6131 | 9 | 3 | 恒流放电 | 00:39:00 | 41:18:57 | -0.1331 | 2.2433 | 0.0866 | 217.69 | 0 | 0 | 0.0866 | 217.69 | 0.0001975 | 496.76 | 0 | 0 | 0.0001975 | 496.76 | 2023-05-16 15:38:06 | -0.0002987 | -0.6527 | -1641.7048 | 0 | 关闭
6132 | 9 | 3 | 恒流放电 | 00:39:30 | 41:19:27 | -0.1332 | 2.2415 | 0.0877 | 220.48 | 0 | 0 | 0.0877 | 220.48 | 0.0002 | 503.02 | 0 | 0 | 0.0002 | 503.02 | 2023-05-16 15:38:36 | -0.0002985 | -0.6165 | -1550.4912 | 0 | 关闭
6133 | 9 | 3 | 恒流放电 | 00:40:00 | 41:19:57 | -0.1332 | 2.2397 | 0.0888 | 223.27 | 0 | 0 | 0.0888 | 223.27 | 0.0002025 | 509.27 | 0 | 0 | 0.0002025 | 509.27 | 2023-05-16 15:39:06 | -0.0002982 | -0.6165 | -1550.5067 | 0 | 关闭
6134 | 9 | 3 | 恒流放电 | 00:40:30 | 41:20:27 | -0.1332 | 2.2374 | 0.0899 | 226.07 | 0 | 0 | 0.0899 | 226.07 | 0.000205 | 515.52 | 0 | 0 | 0.000205 | 515.52 | 2023-05-16 15:39:36 | -0.0002979 | -0.4825 | -1213.4401 | 0 | 关闭
6135 | 9 | 3 | 恒流放电 | 00:41:00 | 41:20:57 | -0.1332 | 2.235 | 0.091 | 228.86 | 0 | 0 | 0.091 | 228.86 | 0.0002075 | 521.76 | 0 | 0 | 0.0002075 | 521.76 | 2023-05-16 15:40:06 | -0.0002976 | -0.4624 | -1162.8801 | 0 | 关闭
6136 | 9 | 3 | 恒流放电 | 00:41:30 | 41:21:27 | -0.1332 | 2.2322 | 0.0921 | 231.65 | 0 | 0 | 0.0921 | 231.65 | 0.0002099 | 528 | 0 | 0 | 0.0002099 | 528 | 2023-05-16 15:40:36 | -0.0002973 | -0.3963 | -996.7444 | 0 | 关闭
6137 | 9 | 3 | 恒流放电 | 00:42:00 | 41:21:57 | -0.1331 | 2.229 | 0.0932 | 234.44 | 0 | 0 | 0.0932 | 234.44 | 0.0002124 | 534.22 | 0 | 0 | 0.0002124 | 534.22 | 2023-05-16 15:41:06 | -0.0002968 | -0.3468 | -872.1557 | 0 | 关闭
6138 | 9 | 3 | 恒流放电 | 00:42:30 | 41:22:27 | -0.1331 | 2.2255 | 0.0943 | 237.23 | 0 | 0 | 0.0943 | 237.23 | 0.0002149 | 540.44 | 0 | 0 | 0.0002149 | 540.44 | 2023-05-16 15:41:36 | -0.0002963 | -0.3171 | -797.4115 | 0 | 关闭
6139 | 9 | 3 | 恒流放电 | 00:43:00 | 41:22:57 | -0.1331 | 2.2215 | 0.0954 | 240.02 | 0 | 0 | 0.0954 | 240.02 | 0.0002173 | 546.64 | 0 | 0 | 0.0002173 | 546.64 | 2023-05-16 15:42:06 | -0.0002958 | -0.2774 | -697.7141 | 0 | 关闭
6140 | 9 | 3 | 恒流放电 | 00:43:30 | 41:23:27 | -0.1332 | 2.2172 | 0.0965 | 242.81 | 0 | 0 | 0.0965 | 242.81 | 0.0002198 | 552.84 | 0 | 0 | 0.0002198 | 552.84 | 2023-05-16 15:42:36 | -0.0002952 | -0.2581 | -649.0493 | 0 | 关闭
6141 | 9 | 3 | 恒流放电 | 00:44:00 | 41:23:57 | -0.1332 | 2.2125 | 0.0977 | 245.6 | 0 | 0 | 0.0977 | 245.6 | 0.0002223 | 559.02 | 0 | 0 | 0.0002223 | 559.02 | 2023-05-16 15:43:06 | -0.0002946 | -0.2361 | -593.8051 | 0 | 关闭
6142 | 9 | 3 | 恒流放电 | 00:44:30 | 41:24:27 | -0.1332 | 2.2073 | 0.0988 | 248.39 | 0 | 0 | 0.0988 | 248.39 | 0.0002247 | 565.19 | 0 | 0 | 0.0002247 | 565.19 | 2023-05-16 15:43:36 | -0.0002939 | -0.2134 | -536.7139 | 0 | 关闭
6143 | 9 | 3 | 恒流放电 | 00:45:00 | 41:24:57 | -0.1332 | 2.2019 | 0.0999 | 251.18 | 0 | 0 | 0.0999 | 251.18 | 0.0002272 | 571.34 | 0 | 0 | 0.0002272 | 571.34 | 2023-05-16 15:44:06 | -0.0002932 | -0.2055 | -516.8408 | 0 | 关闭
6144 | 9 | 3 | 恒流放电 | 00:45:30 | 41:25:27 | -0.1332 | 2.1962 | 0.101 | 253.97 | 0 | 0 | 0.101 | 253.97 | 0.0002296 | 577.48 | 0 | 0 | 0.0002296 | 577.48 | 2023-05-16 15:44:36 | -0.0002924 | -0.1947 | -489.6239 | 0 | 关闭
6145 | 9 | 3 | 恒流放电 | 00:46:00 | 41:25:57 | -0.1332 | 2.1904 | 0.1021 | 256.77 | 0 | 0 | 0.1021 | 256.77 | 0.000232 | 583.6 | 0 | 0 | 0.000232 | 583.6 | 2023-05-16 15:45:06 | -0.0002917 | -0.1913 | -481.1773 | 0 | 关闭
6146 | 9 | 3 | 恒流放电 | 00:46:30 | 41:26:27 | -0.1332 | 2.1844 | 0.1032 | 259.56 | 0 | 0 | 0.1032 | 259.56 | 0.0002345 | 589.7 | 0 | 0 | 0.0002345 | 589.7 | 2023-05-16 15:45:36 | -0.0002909 | -0.1849 | -465.1474 | 0 | 关闭
6147 | 9 | 3 | 恒流放电 | 00:47:00 | 41:26:57 | -0.1331 | 2.1784 | 0.1043 | 262.35 | 0 | 0 | 0.1043 | 262.35 | 0.0002369 | 595.79 | 0 | 0 | 0.0002369 | 595.79 | 2023-05-16 15:46:06 | -0.0002901 | -0.1849 | -465.1427 | 0 | 关闭
6148 | 9 | 3 | 恒流放电 | 00:47:30 | 41:27:27 | -0.1331 | 2.1724 | 0.1054 | 265.14 | 0 | 0 | 0.1054 | 265.14 | 0.0002393 | 601.86 | 0 | 0 | 0.0002393 | 601.86 | 2023-05-16 15:46:36 | -0.0002892 | -0.1849 | -465.1474 | 0 | 关闭
6149 | 9 | 3 | 恒流放电 | 00:48:00 | 41:27:57 | -0.1332 | 2.1666 | 0.1065 | 267.93 | 0 | 0 | 0.1065 | 267.93 | 0.0002417 | 607.92 | 0 | 0 | 0.0002417 | 607.92 | 2023-05-16 15:47:06 | -0.0002885 | -0.1913 | -481.1773 | 0 | 关闭
6150 | 9 | 3 | 恒流放电 | 00:48:30 | 41:28:27 | -0.1332 | 2.1609 | 0.1076 | 270.72 | 0 | 0 | 0.1076 | 270.72 | 0.0002441 | 613.96 | 0 | 0 | 0.0002441 | 613.96 | 2023-05-16 15:47:36 | -0.0002877 | -0.1947 | -489.6239 | 0 | 关闭
6151 | 9 | 3 | 恒流放电 | 00:49:00 | 41:28:57 | -0.1332 | 2.1555 | 0.1087 | 273.51 | 0 | 0 | 0.1087 | 273.51 | 0.0002465 | 619.98 | 0 | 0 | 0.0002465 | 619.98 | 2023-05-16 15:48:06 | -0.000287 | -0.2055 | -516.8408 | 0 | 关闭
6152 | 9 | 3 | 恒流放电 | 00:49:30 | 41:29:27 | -0.1332 | 2.1502 | 0.1099 | 276.3 | 0 | 0 | 0.1099 | 276.3 | 0.0002489 | 625.99 | 0 | 0 | 0.0002489 | 625.99 | 2023-05-16 15:48:36 | -0.0002863 | -0.2094 | -526.5767 | 0 | 关闭
6153 | 9 | 3 | 恒流放电 | 00:50:00 | 41:29:57 | -0.1332 | 2.1452 | 0.111 | 279.09 | 0 | 0 | 0.111 | 279.09 | 0.0002513 | 631.98 | 0 | 0 | 0.0002513 | 631.98 | 2023-05-16 15:49:06 | -0.0002857 | -0.2219 | -558.1657 | 0 | 关闭
6154 | 9 | 3 | 恒流放电 | 00:50:30 | 41:30:27 | -0.1331 | 2.1403 | 0.1121 | 281.88 | 0 | 0 | 0.1121 | 281.88 | 0.0002537 | 637.96 | 0 | 0 | 0.0002537 | 637.96 | 2023-05-16 15:49:36 | -0.000285 | -0.2265 | -569.5682 | 0 | 关闭
6155 | 9 | 3 | 恒流放电 | 00:51:00 | 41:30:57 | -0.1331 | 2.1356 | 0.1132 | 284.67 | 0 | 0 | 0.1132 | 284.67 | 0.000256 | 643.93 | 0 | 0 | 0.000256 | 643.93 | 2023-05-16 15:50:06 | -0.0002843 | -0.2361 | -593.8051 | 0 | 关闭
6156 | 9 | 3 | 恒流放电 | 00:51:30 | 41:31:27 | -0.1331 | 2.131 | 0.1143 | 287.47 | 0 | 0 | 0.1143 | 287.47 | 0.0002584 | 649.88 | 0 | 0 | 0.0002584 | 649.88 | 2023-05-16 15:50:36 | -0.0002837 | -0.2412 | -606.6897 | 0 | 关闭
6157 | 9 | 3 | 恒流放电 | 00:52:00 | 41:31:57 | -0.1331 | 2.1267 | 0.1154 | 290.26 | 0 | 0 | 0.1154 | 290.26 | 0.0002608 | 655.82 | 0 | 0 | 0.0002608 | 655.82 | 2023-05-16 15:51:06 | -0.0002832 | -0.2581 | -649.0298 | 0 | 关闭
6158 | 9 | 3 | 恒流放电 | 00:52:30 | 41:32:27 | -0.1332 | 2.1225 | 0.1165 | 293.05 | 0 | 0 | 0.1165 | 293.05 | 0.0002631 | 661.75 | 0 | 0 | 0.0002631 | 661.75 | 2023-05-16 15:51:36 | -0.0002826 | -0.2642 | -664.4962 | 0 | 关闭
6159 | 9 | 3 | 恒流放电 | 00:53:00 | 41:32:57 | -0.1331 | 2.1183 | 0.1176 | 295.84 | 0 | 0 | 0.1176 | 295.84 | 0.0002655 | 667.67 | 0 | 0 | 0.0002655 | 667.67 | 2023-05-16 15:52:06 | -0.0002821 | -0.2642 | -664.4896 | 0 | 关闭
6160 | 9 | 3 | 恒流放电 | 00:53:30 | 41:33:27 | -0.1332 | 2.1142 | 0.1187 | 298.63 | 0 | 0 | 0.1187 | 298.63 | 0.0002678 | 673.57 | 0 | 0 | 0.0002678 | 673.57 | 2023-05-16 15:52:36 | -0.0002815 | -0.2706 | -680.6966 | 0 | 关闭
6161 | 9 | 3 | 恒流放电 | 00:54:00 | 41:33:57 | -0.1332 | 2.1104 | 0.1198 | 301.42 | 0 | 0 | 0.1198 | 301.42 | 0.0002702 | 679.47 | 0 | 0 | 0.0002702 | 679.47 | 2023-05-16 15:53:06 | -0.000281 | -0.292 | -734.4211 | 0 | 关闭
6162 | 9 | 3 | 恒流放电 | 00:54:30 | 41:34:27 | -0.1331 | 2.1065 | 0.121 | 304.21 | 0 | 0 | 0.121 | 304.21 | 0.0002725 | 685.35 | 0 | 0 | 0.0002725 | 685.35 | 2023-05-16 15:53:36 | -0.0002805 | -0.2845 | -715.597 | 0 | 关闭
6163 | 9 | 3 | 恒流放电 | 00:55:00 | 41:34:57 | -0.1331 | 2.1027 | 0.1221 | 307 | 0 | 0 | 0.1221 | 307 | 0.0002748 | 691.23 | 0 | 0 | 0.0002748 | 691.23 | 2023-05-16 15:54:06 | -0.00028 | -0.292 | -734.4138 | 0 | 关闭
6164 | 9 | 3 | 恒流放电 | 00:55:30 | 41:35:27 | -0.1331 | 2.0992 | 0.1232 | 309.79 | 0 | 0 | 0.1232 | 309.79 | 0.0002772 | 697.09 | 0 | 0 | 0.0002772 | 697.09 | 2023-05-16 15:54:36 | -0.0002795 | -0.317 | -797.3795 | 0 | 关闭
6165 | 9 | 3 | 恒流放电 | 00:56:00 | 41:35:57 | -0.1332 | 2.0959 | 0.1243 | 312.58 | 0 | 0 | 0.1243 | 312.58 | 0.0002795 | 702.94 | 0 | 0 | 0.0002795 | 702.94 | 2023-05-16 15:55:06 | -0.0002791 | -0.3363 | -845.7055 | 0 | 关闭
6166 | 9 | 3 | 恒流放电 | 00:56:30 | 41:36:27 | -0.1332 | 2.093 | 0.1254 | 315.37 | 0 | 0 | 0.1254 | 315.37 | 0.0002818 | 708.79 | 0 | 0 | 0.0002818 | 708.79 | 2023-05-16 15:55:36 | -0.0002787 | -0.3826 | -962.3642 | 0 | 关闭
6167 | 9 | 3 | 恒流放电 | 00:57:00 | 41:36:57 | -0.1332 | 2.0906 | 0.1265 | 318.16 | 0 | 0 | 0.1265 | 318.16 | 0.0002841 | 714.63 | 0 | 0 | 0.0002841 | 714.63 | 2023-05-16 15:56:06 | -0.0002784 | -0.4623 | -1162.8451 | 0 | 关闭
6168 | 9 | 3 | 恒流放电 | 00:57:30 | 41:37:27 | -0.1332 | 2.089 | 0.1276 | 320.96 | 0 | 0 | 0.1276 | 320.96 | 0.0002865 | 720.46 | 0 | 0 | 0.0002865 | 720.46 | 2023-05-16 15:56:36 | -0.0002782 | -0.6935 | -1744.2677 | 0 | 关闭
6169 | 9 | 3 | 恒流放电 | 00:58:00 | 41:37:57 | -0.1332 | 2.0883 | 0.1287 | 323.75 | 0 | 0 | 0.1287 | 323.75 | 0.0002888 | 726.29 | 0 | 0 | 0.0002888 | 726.29 | 2023-05-16 15:57:06 | -0.0002781 | -1.5852 | -3986.8577 | 0 | 关闭
6170 | 9 | 3 | 恒流放电 | 00:58:30 | 41:38:27 | -0.1332 | 2.0883 | 0.1298 | 326.54 | 0 | 0 | 0.1298 | 326.54 | 0.0002911 | 732.12 | 0 | 0 | 0.0002911 | 732.12 | 2023-05-16 15:57:36 | -0.0002781 | 0 | 0 | 0 | 关闭
6171 | 9 | 3 | 恒流放电 | 00:59:00 | 41:38:57 | -0.1331 | 2.089 | 0.1309 | 329.33 | 0 | 0 | 0.1309 | 329.33 | 0.0002934 | 737.94 | 0 | 0 | 0.0002934 | 737.94 | 2023-05-16 15:58:06 | -0.0002782 | 1.5852 | 3986.8976 | 0 | 关闭
6172 | 9 | 3 | 恒流放电 | 00:59:30 | 41:39:27 | -0.1332 | 2.0899 | 0.1321 | 332.12 | 0 | 0 | 0.1321 | 332.12 | 0.0002957 | 743.78 | 0 | 0 | 0.0002957 | 743.78 | 2023-05-16 15:58:36 | -0.0002783 | 1.2329 | 3100.8893 | 0 | 关闭
6173 | 9 | 3 | 恒流放电 | 01:00:00 | 41:39:57 | -0.1332 | 2.0912 | 0.1332 | 334.91 | 0 | 0 | 0.1332 | 334.91 | 0.000298 | 749.61 | 0 | 0 | 0.000298 | 749.61 | 2023-05-16 15:59:06 | -0.0002785 | 0.8536 | 2146.8125 | 0 | 关闭
6174 | 9 | 3 | 恒流放电 | 01:00:30 | 41:40:27 | -0.1332 | 2.0924 | 0.1343 | 337.7 | 0 | 0 | 0.1343 | 337.7 | 0.0003004 | 755.45 | 0 | 0 | 0.0003004 | 755.45 | 2023-05-16 15:59:36 | -0.0002786 | 0.9247 | 2325.7834 | 0 | 关闭
6175 | 9 | 3 | 恒流放电 | 01:01:00 | 41:40:57 | -0.1332 | 2.0937 | 0.1354 | 340.49 | 0 | 0 | 0.1354 | 340.49 | 0.0003027 | 761.29 | 0 | 0 | 0.0003027 | 761.29 | 2023-05-16 16:00:06 | -0.0002788 | 0.8536 | 2147.006 | 0 | 关闭
6176 | 9 | 3 | 恒流放电 | 01:01:30 | 41:41:27 | -0.1331 | 2.0948 | 0.1365 | 343.28 | 0 | 0 | 0.1365 | 343.28 | 0.000305 | 767.14 | 0 | 0 | 0.000305 | 767.14 | 2023-05-16 16:00:36 | -0.0002789 | 1.0088 | 2537.2691 | 0 | 关闭
6177 | 9 | 3 | 恒流放电 | 01:02:00 | 41:41:57 | -0.1331 | 2.0958 | 0.1376 | 346.07 | 0 | 0 | 0.1376 | 346.07 | 0.0003073 | 772.98 | 0 | 0 | 0.0003073 | 772.98 | 2023-05-16 16:01:06 | -0.000279 | 1.1095 | 2790.5768 | 0 | 关闭
6178 | 9 | 3 | 恒流放电 | 01:02:30 | 41:42:27 | -0.1331 | 2.0968 | 0.1387 | 348.86 | 0 | 0 | 0.1387 | 348.86 | 0.0003097 | 778.83 | 0 | 0 | 0.0003097 | 778.83 | 2023-05-16 16:01:36 | -0.0002792 | 1.1095 | 2790.5768 | 0 | 关闭
6179 | 9 | 3 | 恒流放电 | 01:03:00 | 41:42:57 | -0.1331 | 2.0977 | 0.1398 | 351.65 | 0 | 0 | 0.1398 | 351.65 | 0.000312 | 784.69 | 0 | 0 | 0.000312 | 784.69 | 2023-05-16 16:02:06 | -0.0002793 | 1.2328 | 3100.6098 | 0 | 关闭
6180 | 9 | 3 | 恒流放电 | 01:03:30 | 41:43:27 | -0.1331 | 2.0986 | 0.1409 | 354.44 | 0 | 0 | 0.1409 | 354.44 | 0.0003143 | 790.54 | 0 | 0 | 0.0003143 | 790.54 | 2023-05-16 16:02:36 | -0.0002794 | 1.2328 | 3100.5788 | 0 | 关闭
6181 | 9 | 3 | 恒流放电 | 01:04:00 | 41:43:57 | -0.1331 | 2.0995 | 0.142 | 357.23 | 0 | 0 | 0.142 | 357.23 | 0.0003166 | 796.4 | 0 | 0 | 0.0003166 | 796.4 | 2023-05-16 16:03:06 | -0.0002795 | 1.2328 | 3100.5477 | 0 | 关闭
6182 | 9 | 3 | 恒流放电 | 01:04:30 | 41:44:27 | -0.1331 | 2.1002 | 0.1431 | 360.03 | 0 | 0 | 0.1431 | 360.03 | 0.000319 | 802.26 | 0 | 0 | 0.000319 | 802.26 | 2023-05-16 16:03:36 | -0.0002796 | 1.5851 | 3986.5782 | 0 | 关闭
6183 | 9 | 3 | 恒流放电 | 01:05:00 | 41:44:57 | -0.1331 | 2.1009 | 0.1443 | 362.82 | 0 | 0 | 0.1443 | 362.82 | 0.0003213 | 808.12 | 0 | 0 | 0.0003213 | 808.12 | 2023-05-16 16:04:06 | -0.0002797 | 1.585 | 3986.4185 | 0 | 关闭
6184 | 9 | 3 | 恒流放电 | 01:05:30 | 41:45:27 | -0.1331 | 2.1014 | 0.1454 | 365.61 | 0 | 0 | 0.1454 | 365.61 | 0.0003236 | 813.98 | 0 | 0 | 0.0003236 | 813.98 | 2023-05-16 16:04:36 | -0.0002798 | 2.219 | 5580.9859 | 0 | 关闭
6185 | 9 | 3 | 恒流放电 | 01:06:00 | 41:45:57 | -0.1331 | 2.102 | 0.1465 | 368.4 | 0 | 0 | 0.1465 | 368.4 | 0.000326 | 819.85 | 0 | 0 | 0.000326 | 819.85 | 2023-05-16 16:05:06 | -0.0002799 | 1.8492 | 4650.9147 | 0 | 关闭
6186 | 9 | 3 | 恒流放电 | 01:06:30 | 41:46:27 | -0.1331 | 2.1026 | 0.1476 | 371.19 | 0 | 0 | 0.1476 | 371.19 | 0.0003283 | 825.71 | 0 | 0 | 0.0003283 | 825.71 | 2023-05-16 16:05:36 | -0.0002799 | 1.8492 | 4650.8216 | 0 | 关闭
6187 | 9 | 3 | 恒流放电 | 01:07:00 | 41:46:57 | -0.1331 | 2.1031 | 0.1487 | 373.98 | 0 | 0 | 0.1487 | 373.98 | 0.0003306 | 831.58 | 0 | 0 | 0.0003306 | 831.58 | 2023-05-16 16:06:06 | -0.00028 | 2.2191 | 5581.1536 | 0 | 关闭
6188 | 9 | 3 | 恒流放电 | 01:07:30 | 41:47:27 | -0.1331 | 2.1036 | 0.1498 | 376.77 | 0 | 0 | 0.1498 | 376.77 | 0.000333 | 837.45 | 0 | 0 | 0.000333 | 837.45 | 2023-05-16 16:06:36 | -0.0002801 | 2.219 | 5581.0977 | 0 | 关闭
6189 | 9 | 3 | 恒流放电 | 01:08:00 | 41:47:57 | -0.1331 | 2.1041 | 0.1509 | 379.56 | 0 | 0 | 0.1509 | 379.56 | 0.0003353 | 843.32 | 0 | 0 | 0.0003353 | 843.32 | 2023-05-16 16:07:06 | -0.0002802 | 2.219 | 5581.0418 | 0 | 关闭
6190 | 9 | 3 | 恒流放电 | 01:08:30 | 41:48:27 | -0.1332 | 2.1045 | 0.152 | 382.35 | 0 | 0 | 0.152 | 382.35 | 0.0003376 | 849.19 | 0 | 0 | 0.0003376 | 849.19 | 2023-05-16 16:07:36 | -0.0002802 | 2.7738 | 6976.442 | 0 | 关闭
6191 | 9 | 3 | 恒流放电 | 01:09:00 | 41:48:57 | -0.1331 | 2.1049 | 0.1531 | 385.14 | 0 | 0 | 0.1531 | 385.14 | 0.00034 | 855.07 | 0 | 0 | 0.00034 | 855.07 | 2023-05-16 16:08:06 | -0.0002802 | 2.7738 | 6976.442 | 0 | 关闭
6192 | 9 | 3 | 恒流放电 | 01:09:30 | 41:49:27 | -0.1332 | 2.1053 | 0.1542 | 387.93 | 0 | 0 | 0.1542 | 387.93 | 0.0003423 | 860.94 | 0 | 0 | 0.0003423 | 860.94 | 2023-05-16 16:08:36 | -0.0002803 | 2.7738 | 6976.2324 | 0 | 关闭
6193 | 9 | 3 | 恒流放电 | 01:10:00 | 41:49:57 | -0.1331 | 2.1057 | 0.1554 | 390.72 | 0 | 0 | 0.1554 | 390.72 | 0.0003446 | 866.82 | 0 | 0 | 0.0003446 | 866.82 | 2023-05-16 16:09:06 | -0.0002803 | 2.7739 | 6976.5817 | 0 | 关闭
6194 | 9 | 3 | 恒流放电 | 01:10:30 | 41:50:27 | -0.1331 | 2.1061 | 0.1565 | 393.51 | 0 | 0 | 0.1565 | 393.51 | 0.000347 | 872.69 | 0 | 0 | 0.000347 | 872.69 | 2023-05-16 16:09:36 | -0.0002804 | 2.7738 | 6976.2324 | 0 | 关闭
6195 | 9 | 3 | 恒流放电 | 01:11:00 | 41:50:57 | -0.1331 | 2.1066 | 0.1576 | 396.3 | 0 | 0 | 0.1576 | 396.3 | 0.0003493 | 878.57 | 0 | 0 | 0.0003493 | 878.57 | 2023-05-16 16:10:06 | -0.0002805 | 2.2191 | 5581.1536 | 0 | 关闭
6196 | 9 | 3 | 恒流放电 | 01:11:30 | 41:51:27 | -0.1331 | 2.1067 | 0.1587 | 399.09 | 0 | 0 | 0.1587 | 399.09 | 0.0003517 | 884.45 | 0 | 0 | 0.0003517 | 884.45 | 2023-05-16 16:10:36 | -0.0002805 | 11.0952 | 27905.4885 | 0 | 关闭
6197 | 9 | 3 | 恒流放电 | 01:12:00 | 41:51:57 | -0.1331 | 2.1071 | 0.1598 | 401.88 | 0 | 0 | 0.1598 | 401.88 | 0.000354 | 890.33 | 0 | 0 | 0.000354 | 890.33 | 2023-05-16 16:11:06 | -0.0002805 | 2.7738 | 6976.3023 | 0 | 关闭
6198 | 9 | 3 | 恒流放电 | 01:12:30 | 41:52:27 | -0.1331 | 2.1074 | 0.1609 | 404.67 | 0 | 0 | 0.1609 | 404.67 | 0.0003563 | 896.21 | 0 | 0 | 0.0003563 | 896.21 | 2023-05-16 16:11:36 | -0.0002806 | 3.6984 | 9301.9226 | 0 | 关闭
6199 | 9 | 3 | 恒流放电 | 01:13:00 | 41:52:57 | -0.1331 | 2.1078 | 0.162 | 407.46 | 0 | 0 | 0.162 | 407.46 | 0.0003587 | 902.09 | 0 | 0 | 0.0003587 | 902.09 | 2023-05-16 16:12:06 | -0.0002806 | 2.7739 | 6976.5118 | 0 | 关闭
6200 | 9 | 3 | 恒流放电 | 01:13:30 | 41:53:27 | -0.1331 | 2.1081 | 0.1631 | 410.26 | 0 | 0 | 0.1631 | 410.26 | 0.000361 | 907.98 | 0 | 0 | 0.000361 | 907.98 | 2023-05-16 16:12:36 | -0.0002807 | 3.6985 | 9302.0158 | 0 | 关闭
6201 | 9 | 3 | 恒流放电 | 01:14:00 | 41:53:57 | -0.1331 | 2.1083 | 0.1642 | 413.05 | 0 | 0 | 0.1642 | 413.05 | 0.0003634 | 913.86 | 0 | 0 | 0.0003634 | 913.86 | 2023-05-16 16:13:06 | -0.0002807 | 5.5478 | 13953.1634 | 0 | 关闭
6202 | 9 | 3 | 恒流放电 | 01:14:30 | 41:54:27 | -0.1331 | 2.1086 | 0.1653 | 415.84 | 0 | 0 | 0.1653 | 415.84 | 0.0003657 | 919.74 | 0 | 0 | 0.0003657 | 919.74 | 2023-05-16 16:13:36 | -0.0002807 | 3.6984 | 9301.9226 | 0 | 关闭
6203 | 9 | 3 | 恒流放电 | 01:15:00 | 41:54:57 | -0.1331 | 2.1088 | 0.1664 | 418.63 | 0 | 0 | 0.1664 | 418.63 | 0.000368 | 925.63 | 0 | 0 | 0.000368 | 925.63 | 2023-05-16 16:14:06 | -0.0002807 | 5.5476 | 13952.6045 | 0 | 关闭
6204 | 9 | 3 | 恒流放电 | 01:15:30 | 41:55:27 | -0.1331 | 2.1091 | 0.1676 | 421.42 | 0 | 0 | 0.1676 | 421.42 | 0.0003704 | 931.51 | 0 | 0 | 0.0003704 | 931.51 | 2023-05-16 16:14:36 | -0.0002808 | 3.6985 | 9302.0158 | 0 | 关闭
6205 | 9 | 3 | 恒流放电 | 01:16:00 | 41:55:57 | -0.1331 | 2.1094 | 0.1687 | 424.21 | 0 | 0 | 0.1687 | 424.21 | 0.0003727 | 937.4 | 0 | 0 | 0.0003727 | 937.4 | 2023-05-16 16:15:06 | -0.0002808 | 3.6984 | 9301.9226 | 0 | 关闭
6206 | 9 | 3 | 恒流放电 | 01:16:30 | 41:56:27 | -0.1331 | 2.1095 | 0.1698 | 427 | 0 | 0 | 0.1698 | 427 | 0.0003751 | 943.29 | 0 | 0 | 0.0003751 | 943.29 | 2023-05-16 16:15:36 | -0.0002809 | 11.0953 | 27905.7679 | 0 | 关闭
6207 | 9 | 3 | 恒流放电 | 01:17:00 | 41:56:57 | -0.1331 | 2.1097 | 0.1709 | 429.79 | 0 | 0 | 0.1709 | 429.79 | 0.0003774 | 949.17 | 0 | 0 | 0.0003774 | 949.17 | 2023-05-16 16:16:06 | -0.0002809 | 5.5477 | 13952.884 | 0 | 关闭
6208 | 9 | 3 | 恒流放电 | 01:17:30 | 41:57:27 | -0.1331 | 2.11 | 0.172 | 432.58 | 0 | 0 | 0.172 | 432.58 | 0.0003797 | 955.06 | 0 | 0 | 0.0003797 | 955.06 | 2023-05-16 16:16:36 | -0.0002809 | 3.6984 | 9301.9226 | 0 | 关闭
6209 | 9 | 3 | 恒流放电 | 01:18:00 | 41:57:57 | -0.1331 | 2.1101 | 0.1731 | 435.37 | 0 | 0 | 0.1731 | 435.37 | 0.0003821 | 960.95 | 0 | 0 | 0.0003821 | 960.95 | 2023-05-16 16:17:06 | -0.0002809 | 11.0956 | 27906.3268 | 0 | 关闭
6210 | 9 | 3 | 恒流放电 | 01:18:30 | 41:58:27 | -0.1331 | 2.1103 | 0.1742 | 438.16 | 0 | 0 | 0.1742 | 438.16 | 0.0003844 | 966.84 | 0 | 0 | 0.0003844 | 966.84 | 2023-05-16 16:17:36 | -0.000281 | 5.5477 | 13952.884 | 0 | 关闭
6211 | 9 | 3 | 恒流放电 | 01:19:00 | 41:58:57 | -0.1331 | 2.1104 | 0.1753 | 440.95 | 0 | 0 | 0.1753 | 440.95 | 0.0003868 | 972.73 | 0 | 0 | 0.0003868 | 972.73 | 2023-05-16 16:18:06 | -0.000281 | 11.0953 | 27905.7679 | 0 | 关闭
6212 | 9 | 3 | 恒流放电 | 01:19:30 | 41:59:27 | -0.1332 | 2.1107 | 0.1764 | 443.74 | 0 | 0 | 0.1764 | 443.74 | 0.0003891 | 978.62 | 0 | 0 | 0.0003891 | 978.62 | 2023-05-16 16:18:36 | -0.0002811 | 3.6986 | 9302.2021 | 0 | 关闭
6213 | 9 | 3 | 恒流放电 | 01:20:00 | 41:59:57 | -0.1331 | 2.1108 | 0.1775 | 446.53 | 0 | 0 | 0.1775 | 446.53 | 0.0003914 | 984.51 | 0 | 0 | 0.0003914 | 984.51 | 2023-05-16 16:19:06 | -0.000281 | 11.0953 | 27905.7679 | 0 | 关闭
6214 | 9 | 3 | 恒流放电 | 01:20:30 | 42:00:27 | -0.1331 | 2.111 | 0.1787 | 449.32 | 0 | 0 | 0.1787 | 449.32 | 0.0003938 | 990.4 | 0 | 0 | 0.0003938 | 990.4 | 2023-05-16 16:19:36 | -0.0002811 | 5.5478 | 13953.1634 | 0 | 关闭
6215 | 9 | 3 | 恒流放电 | 01:21:00 | 42:00:57 | -0.1331 | 2.1111 | 0.1798 | 452.11 | 0 | 0 | 0.1798 | 452.11 | 0.0003961 | 996.29 | 0 | 0 | 0.0003961 | 996.29 | 2023-05-16 16:20:06 | -0.0002811 | 11.0953 | 27905.7679 | 0 | 关闭
6216 | 9 | 3 | 恒流放电 | 01:21:30 | 42:01:27 | -0.1331 | 2.1112 | 0.1809 | 454.9 | 0 | 0 | 0.1809 | 454.9 | 0.0003985 | 1002.18 | 0 | 0 | 0.0003985 | 1002.18 | 2023-05-16 16:20:36 | -0.0002811 | 11.0954 | 27906.0474 | 0 | 关闭
6217 | 9 | 3 | 恒流放电 | 01:22:00 | 42:01:57 | -0.1331 | 2.1114 | 0.182 | 457.7 | 0 | 0 | 0.182 | 457.7 | 0.0004008 | 1008.07 | 0 | 0 | 0.0004008 | 1008.07 | 2023-05-16 16:21:06 | -0.0002811 | 5.5478 | 13953.3032 | 0 | 关闭
6218 | 9 | 3 | 恒流放电 | 01:22:30 | 42:02:27 | -0.1331 | 2.1116 | 0.1831 | 460.49 | 0 | 0 | 0.1831 | 460.49 | 0.0004032 | 1013.96 | 0 | 0 | 0.0004032 | 1013.96 | 2023-05-16 16:21:36 | -0.0002812 | 5.5476 | 13952.7442 | 0 | 关闭
6219 | 9 | 3 | 恒流放电 | 01:23:00 | 42:02:57 | -0.1331 | 2.1117 | 0.1842 | 463.28 | 0 | 0 | 0.1842 | 463.28 | 0.0004055 | 1019.86 | 0 | 0 | 0.0004055 | 1019.86 | 2023-05-16 16:22:06 | -0.0002812 | 11.0953 | 27905.7679 | 0 | 关闭
6220 | 9 | 3 | 恒流放电 | 01:23:30 | 42:03:27 | -0.1331 | 2.1118 | 0.1853 | 466.07 | 0 | 0 | 0.1853 | 466.07 | 0.0004078 | 1025.75 | 0 | 0 | 0.0004078 | 1025.75 | 2023-05-16 16:22:36 | -0.0002812 | 11.0957 | 27906.6063 | 0 | 关闭
6221 | 9 | 3 | 恒流放电 | 01:24:00 | 42:03:57 | -0.1331 | 2.1119 | 0.1864 | 468.86 | 0 | 0 | 0.1864 | 468.86 | 0.0004102 | 1031.64 | 0 | 0 | 0.0004102 | 1031.64 | 2023-05-16 16:23:06 | -0.0002812 | 11.0953 | 27905.7679 | 0 | 关闭
6222 | 9 | 3 | 恒流放电 | 01:24:30 | 42:04:27 | -0.1331 | 2.112 | 0.1875 | 471.65 | 0 | 0 | 0.1875 | 471.65 | 0.0004125 | 1037.54 | 0 | 0 | 0.0004125 | 1037.54 | 2023-05-16 16:23:36 | -0.0002812 | 11.0953 | 27905.7679 | 0 | 关闭
6223 | 9 | 3 | 恒流放电 | 01:25:00 | 42:04:57 | -0.1331 | 2.1122 | 0.1886 | 474.44 | 0 | 0 | 0.1886 | 474.44 | 0.0004149 | 1043.43 | 0 | 0 | 0.0004149 | 1043.43 | 2023-05-16 16:24:06 | -0.0002812 | 5.5479 | 13953.4429 | 0 | 关闭
6224 | 9 | 3 | 恒流放电 | 01:25:30 | 42:05:27 | -0.1331 | 2.1122 | 0.1897 | 477.23 | 0 | 0 | 0.1897 | 477.23 | 0.0004172 | 1049.32 | 0 | 0 | 0.0004172 | 1049.32 | 2023-05-16 16:24:36 | -0.0002812 | 0 | 0 | 0 | 关闭
6225 | 9 | 3 | 恒流放电 | 01:26:00 | 42:05:57 | -0.1331 | 2.1123 | 0.1909 | 480.02 | 0 | 0 | 0.1909 | 480.02 | 0.0004196 | 1055.22 | 0 | 0 | 0.0004196 | 1055.22 | 2023-05-16 16:25:06 | -0.0002812 | 11.0953 | 27905.7679 | 0 | 关闭
6226 | 9 | 3 | 恒流放电 | 01:26:30 | 42:06:27 | -0.1331 | 2.1123 | 0.192 | 482.81 | 0 | 0 | 0.192 | 482.81 | 0.0004219 | 1061.11 | 0 | 0 | 0.0004219 | 1061.11 | 2023-05-16 16:25:36 | -0.0002812 | 0 | 0 | 0 | 关闭
6227 | 9 | 3 | 恒流放电 | 01:27:00 | 42:06:57 | -0.1331 | 2.1124 | 0.1931 | 485.6 | 0 | 0 | 0.1931 | 485.6 | 0.0004242 | 1067.01 | 0 | 0 | 0.0004242 | 1067.01 | 2023-05-16 16:26:06 | -0.0002812 | 11.0956 | 27906.3268 | 0 | 关闭
6228 | 9 | 3 | 恒流放电 | 01:27:30 | 42:07:27 | -0.1331 | 2.1125 | 0.1942 | 488.39 | 0 | 0 | 0.1942 | 488.39 | 0.0004266 | 1072.9 | 0 | 0 | 0.0004266 | 1072.9 | 2023-05-16 16:26:36 | -0.0002813 | 11.0953 | 27905.7679 | 0 | 关闭
6229 | 9 | 3 | 恒流放电 | 01:28:00 | 42:07:57 | -0.1331 | 2.1125 | 0.1953 | 491.18 | 0 | 0 | 0.1953 | 491.18 | 0.0004289 | 1078.8 | 0 | 0 | 0.0004289 | 1078.8 | 2023-05-16 16:27:06 | -0.0002813 | 0 | 0 | 0 | 关闭
6230 | 9 | 3 | 恒流放电 | 01:28:30 | 42:08:27 | -0.1331 | 2.1126 | 0.1964 | 493.97 | 0 | 0 | 0.1964 | 493.97 | 0.0004313 | 1084.69 | 0 | 0 | 0.0004313 | 1084.69 | 2023-05-16 16:27:36 | -0.0002813 | 11.0953 | 27905.7679 | 0 | 关闭
6231 | 9 | 3 | 恒流放电 | 01:29:00 | 42:08:57 | -0.1331 | 2.1126 | 0.1975 | 496.76 | 0 | 0 | 0.1975 | 496.76 | 0.0004336 | 1090.59 | 0 | 0 | 0.0004336 | 1090.59 | 2023-05-16 16:28:06 | -0.0002813 | 0 | 0 | 0 | 关闭
6232 | 9 | 3 | 恒流放电 | 01:29:30 | 42:09:27 | -0.1331 | 2.1127 | 0.1986 | 499.55 | 0 | 0 | 0.1986 | 499.55 | 0.000436 | 1096.48 | 0 | 0 | 0.000436 | 1096.48 | 2023-05-16 16:28:36 | -0.0002813 | 11.0956 | 27906.3269 | 0 | 关闭
6233 | 9 | 3 | 恒流放电 | 01:30:00 | 42:09:57 | -0.1331 | 2.1127 | 0.1997 | 502.35 | 0 | 0 | 0.1997 | 502.35 | 0.0004383 | 1102.38 | 0 | 0 | 0.0004383 | 1102.38 | 2023-05-16 16:29:06 | -0.0002813 | 0 | 0 | 0 | 关闭
6234 | 9 | 3 | 恒流放电 | 01:30:30 | 42:10:27 | -0.1331 | 2.1126 | 0.2008 | 505.14 | 0 | 0 | 0.2008 | 505.14 | 0.0004406 | 1108.27 | 0 | 0 | 0.0004406 | 1108.27 | 2023-05-16 16:29:36 | -0.0002812 | -11.0938 | -27901.8556 | 0 | 关闭
6235 | 9 | 3 | 恒流放电 | 01:31:00 | 42:10:57 | -0.1331 | 2.1126 | 0.202 | 507.93 | 0 | 0 | 0.202 | 507.93 | 0.000443 | 1114.17 | 0 | 0 | 0.000443 | 1114.17 | 2023-05-16 16:30:06 | -0.0002812 | 0 | 0 | 0 | 关闭
6236 | 9 | 3 | 恒流放电 | 01:31:30 | 42:11:27 | -0.1331 | 2.1127 | 0.2031 | 510.72 | 0 | 0 | 0.2031 | 510.72 | 0.0004453 | 1120.06 | 0 | 0 | 0.0004453 | 1120.06 | 2023-05-16 16:30:36 | -0.0002813 | 11.0956 | 27906.3269 | 0 | 关闭
6237 | 9 | 3 | 恒流放电 | 01:32:00 | 42:11:57 | -0.1331 | 2.1128 | 0.2042 | 513.51 | 0 | 0 | 0.2042 | 513.51 | 0.0004477 | 1125.96 | 0 | 0 | 0.0004477 | 1125.96 | 2023-05-16 16:31:06 | -0.0002813 | 11.0953 | 27905.7679 | 0 | 关闭
6238 | 9 | 3 | 恒流放电 | 01:32:30 | 42:12:27 | -0.1331 | 2.1128 | 0.2053 | 516.3 | 0 | 0 | 0.2053 | 516.3 | 0.00045 | 1131.86 | 0 | 0 | 0.00045 | 1131.86 | 2023-05-16 16:31:36 | -0.0002813 | 0 | 0 | 0 | 关闭
6239 | 9 | 3 | 恒流放电 | 01:33:00 | 42:12:57 | -0.1331 | 2.1128 | 0.2064 | 519.09 | 0 | 0 | 0.2064 | 519.09 | 0.0004524 | 1137.75 | 0 | 0 | 0.0004524 | 1137.75 | 2023-05-16 16:32:06 | -0.0002813 | 0 | 0 | 0 | 关闭
6240 | 9 | 3 | 恒流放电 | 01:33:30 | 42:13:27 | -0.1332 | 2.1128 | 0.2075 | 521.88 | 0 | 0 | 0.2075 | 521.88 | 0.0004547 | 1143.65 | 0 | 0 | 0.0004547 | 1143.65 | 2023-05-16 16:32:36 | -0.0002813 | 0 | 0 | 0 | 关闭
6241 | 9 | 3 | 恒流放电 | 01:34:00 | 42:13:57 | -0.1331 | 2.1128 | 0.2086 | 524.67 | 0 | 0 | 0.2086 | 524.67 | 0.0004571 | 1149.54 | 0 | 0 | 0.0004571 | 1149.54 | 2023-05-16 16:33:06 | -0.0002813 | 0 | 0 | 0 | 关闭
6242 | 9 | 3 | 恒流放电 | 01:34:30 | 42:14:27 | -0.1331 | 2.1127 | 0.2097 | 527.46 | 0 | 0 | 0.2097 | 527.46 | 0.0004594 | 1155.44 | 0 | 0 | 0.0004594 | 1155.44 | 2023-05-16 16:33:36 | -0.0002813 | -11.0953 | -27905.7679 | 0 | 关闭
6243 | 9 | 3 | 恒流放电 | 01:35:00 | 42:14:57 | -0.1331 | 2.1128 | 0.2108 | 530.25 | 0 | 0 | 0.2108 | 530.25 | 0.0004617 | 1161.34 | 0 | 0 | 0.0004617 | 1161.34 | 2023-05-16 16:34:06 | -0.0002813 | 11.0951 | 27905.209 | 0 | 关闭
6244 | 9 | 3 | 恒流放电 | 01:35:30 | 42:15:27 | -0.1331 | 2.1127 | 0.2119 | 533.04 | 0 | 0 | 0.2119 | 533.04 | 0.0004641 | 1167.23 | 0 | 0 | 0.0004641 | 1167.23 | 2023-05-16 16:34:36 | -0.0002813 | -11.0953 | -27905.7679 | 0 | 关闭
6245 | 9 | 3 | 恒流放电 | 01:36:00 | 42:15:57 | -0.1331 | 2.1127 | 0.213 | 535.83 | 0 | 0 | 0.213 | 535.83 | 0.0004664 | 1173.13 | 0 | 0 | 0.0004664 | 1173.13 | 2023-05-16 16:35:06 | -0.0002813 | 0 | 0 | 0 | 关闭
6246 | 9 | 3 | 恒流放电 | 01:36:30 | 42:16:27 | -0.1331 | 2.1127 | 0.2142 | 538.62 | 0 | 0 | 0.2142 | 538.62 | 0.0004688 | 1179.02 | 0 | 0 | 0.0004688 | 1179.02 | 2023-05-16 16:35:36 | -0.0002813 | 0 | 0 | 0 | 关闭
6247 | 9 | 3 | 恒流放电 | 01:37:00 | 42:16:57 | -0.1331 | 2.1127 | 0.2153 | 541.41 | 0 | 0 | 0.2153 | 541.41 | 0.0004711 | 1184.92 | 0 | 0 | 0.0004711 | 1184.92 | 2023-05-16 16:36:06 | -0.0002813 | 0 | 0 | 0 | 关闭
6248 | 9 | 3 | 恒流放电 | 01:37:30 | 42:17:27 | -0.1331 | 2.1126 | 0.2164 | 544.2 | 0 | 0 | 0.2164 | 544.2 | 0.0004735 | 1190.81 | 0 | 0 | 0.0004735 | 1190.81 | 2023-05-16 16:36:36 | -0.0002813 | -11.0953 | -27905.7679 | 0 | 关闭
6249 | 9 | 3 | 恒流放电 | 01:38:00 | 42:17:57 | -0.1331 | 2.1126 | 0.2175 | 546.99 | 0 | 0 | 0.2175 | 546.99 | 0.0004758 | 1196.71 | 0 | 0 | 0.0004758 | 1196.71 | 2023-05-16 16:37:06 | -0.0002813 | 0 | 0 | 0 | 关闭
6250 | 9 | 3 | 恒流放电 | 01:38:30 | 42:18:27 | -0.1331 | 2.1125 | 0.2186 | 549.78 | 0 | 0 | 0.2186 | 549.78 | 0.0004782 | 1202.6 | 0 | 0 | 0.0004782 | 1202.6 | 2023-05-16 16:37:36 | -0.0002813 | -11.0951 | -27905.209 | 0 | 关闭
6251 | 9 | 3 | 恒流放电 | 01:39:00 | 42:18:57 | -0.1331 | 2.1125 | 0.2197 | 552.57 | 0 | 0 | 0.2197 | 552.57 | 0.0004805 | 1208.5 | 0 | 0 | 0.0004805 | 1208.5 | 2023-05-16 16:38:06 | -0.0002813 | 0 | 0 | 0 | 关闭
6252 | 9 | 3 | 恒流放电 | 01:39:30 | 42:19:27 | -0.1331 | 2.1124 | 0.2208 | 555.37 | 0 | 0 | 0.2208 | 555.37 | 0.0004828 | 1214.39 | 0 | 0 | 0.0004828 | 1214.39 | 2023-05-16 16:38:36 | -0.0002812 | -11.0953 | -27905.7679 | 0 | 关闭
6253 | 9 | 3 | 恒流放电 | 01:40:00 | 42:19:57 | -0.1331 | 2.1123 | 0.2219 | 558.16 | 0 | 0 | 0.2219 | 558.16 | 0.0004852 | 1220.29 | 0 | 0 | 0.0004852 | 1220.29 | 2023-05-16 16:39:06 | -0.0002812 | -11.0953 | -27905.7679 | 0 | 关闭
6254 | 9 | 3 | 恒流放电 | 01:40:30 | 42:20:27 | -0.1331 | 2.1123 | 0.223 | 560.95 | 0 | 0 | 0.223 | 560.95 | 0.0004875 | 1226.18 | 0 | 0 | 0.0004875 | 1226.18 | 2023-05-16 16:39:36 | -0.0002812 | 0 | 0 | 0 | 关闭
6255 | 9 | 3 | 恒流放电 | 01:41:00 | 42:20:57 | -0.1331 | 2.1121 | 0.2241 | 563.74 | 0 | 0 | 0.2241 | 563.74 | 0.0004899 | 1232.08 | 0 | 0 | 0.0004899 | 1232.08 | 2023-05-16 16:40:06 | -0.0002812 | -5.5477 | -13952.884 | 0 | 关闭
6256 | 9 | 3 | 恒流放电 | 01:41:30 | 42:21:27 | -0.1331 | 2.1119 | 0.2253 | 566.53 | 0 | 0 | 0.2253 | 566.53 | 0.0004922 | 1237.97 | 0 | 0 | 0.0004922 | 1237.97 | 2023-05-16 16:40:36 | -0.0002812 | -5.5477 | -13952.884 | 0 | 关闭
6257 | 9 | 3 | 恒流放电 | 01:42:00 | 42:21:57 | -0.1331 | 2.1119 | 0.2264 | 569.32 | 0 | 0 | 0.2264 | 569.32 | 0.0004946 | 1243.86 | 0 | 0 | 0.0004946 | 1243.86 | 2023-05-16 16:41:06 | -0.0002812 | 0 | 0 | 0 | 关闭
6258 | 9 | 3 | 恒流放电 | 01:42:30 | 42:22:27 | -0.1331 | 2.1117 | 0.2275 | 572.11 | 0 | 0 | 0.2275 | 572.11 | 0.0004969 | 1249.76 | 0 | 0 | 0.0004969 | 1249.76 | 2023-05-16 16:41:36 | -0.0002812 | -5.5477 | -13952.884 | 0 | 关闭
6259 | 9 | 3 | 恒流放电 | 01:43:00 | 42:22:57 | -0.1331 | 2.1117 | 0.2286 | 574.9 | 0 | 0 | 0.2286 | 574.9 | 0.0004992 | 1255.65 | 0 | 0 | 0.0004992 | 1255.65 | 2023-05-16 16:42:06 | -0.0002812 | 0 | 0 | 0 | 关闭
6260 | 9 | 3 | 恒流放电 | 01:43:30 | 42:23:27 | -0.1331 | 2.1114 | 0.2297 | 577.69 | 0 | 0 | 0.2297 | 577.69 | 0.0005016 | 1261.54 | 0 | 0 | 0.0005016 | 1261.54 | 2023-05-16 16:42:36 | -0.0002811 | -3.6986 | -9302.2953 | 0 | 关闭
6261 | 9 | 3 | 恒流放电 | 01:44:00 | 42:23:57 | -0.1331 | 2.1113 | 0.2308 | 580.48 | 0 | 0 | 0.2308 | 580.48 | 0.0005039 | 1267.43 | 0 | 0 | 0.0005039 | 1267.43 | 2023-05-16 16:43:06 | -0.0002811 | -11.0949 | -27904.6501 | 0 | 关闭
6262 | 9 | 3 | 恒流放电 | 01:44:30 | 42:24:27 | -0.1331 | 2.1112 | 0.2319 | 583.27 | 0 | 0 | 0.2319 | 583.27 | 0.0005063 | 1273.33 | 0 | 0 | 0.0005063 | 1273.33 | 2023-05-16 16:43:36 | -0.0002811 | -11.0953 | -27905.7679 | 0 | 关闭
6263 | 9 | 3 | 恒流放电 | 01:45:00 | 42:24:57 | -0.1331 | 2.111 | 0.233 | 586.06 | 0 | 0 | 0.233 | 586.06 | 0.0005086 | 1279.22 | 0 | 0 | 0.0005086 | 1279.22 | 2023-05-16 16:44:06 | -0.0002811 | -5.5479 | -13953.4429 | 0 | 关闭
6264 | 9 | 3 | 恒流放电 | 01:45:30 | 42:25:27 | -0.1331 | 2.111 | 0.2341 | 588.85 | 0 | 0 | 0.2341 | 588.85 | 0.000511 | 1285.11 | 0 | 0 | 0.000511 | 1285.11 | 2023-05-16 16:44:36 | -0.0002811 | 0 | 0 | 0 | 关闭
6265 | 9 | 3 | 恒流放电 | 01:46:00 | 42:25:57 | -0.1331 | 2.1108 | 0.2352 | 591.64 | 0 | 0 | 0.2352 | 591.64 | 0.0005133 | 1291 | 0 | 0 | 0.0005133 | 1291 | 2023-05-16 16:45:06 | -0.000281 | -5.5478 | -13953.1634 | 0 | 关闭
6266 | 9 | 3 | 恒流放电 | 01:46:30 | 42:26:27 | -0.1331 | 2.1106 | 0.2363 | 594.43 | 0 | 0 | 0.2363 | 594.43 | 0.0005156 | 1296.89 | 0 | 0 | 0.0005156 | 1296.89 | 2023-05-16 16:45:36 | -0.000281 | -5.5478 | -13953.1634 | 0 | 关闭
6267 | 9 | 3 | 恒流放电 | 01:47:00 | 42:26:57 | -0.1331 | 2.1106 | 0.2375 | 597.22 | 0 | 0 | 0.2375 | 597.22 | 0.000518 | 1302.78 | 0 | 0 | 0.000518 | 1302.78 | 2023-05-16 16:46:06 | -0.000281 | 0 | 0 | 0 | 关闭
6268 | 9 | 3 | 恒流放电 | 01:47:30 | 42:27:27 | -0.1332 | 2.1103 | 0.2386 | 600.01 | 0 | 0 | 0.2386 | 600.01 | 0.0005203 | 1308.67 | 0 | 0 | 0.0005203 | 1308.67 | 2023-05-16 16:46:36 | -0.000281 | -3.6986 | -9302.2953 | 0 | 关闭
6269 | 9 | 3 | 恒流放电 | 01:48:00 | 42:27:57 | -0.1331 | 2.1101 | 0.2397 | 602.81 | 0 | 0 | 0.2397 | 602.81 | 0.0005227 | 1314.56 | 0 | 0 | 0.0005227 | 1314.56 | 2023-05-16 16:47:06 | -0.0002809 | -5.5476 | -13952.6045 | 0 | 关闭
6270 | 9 | 3 | 恒流放电 | 01:48:30 | 42:28:27 | -0.1331 | 2.11 | 0.2408 | 605.6 | 0 | 0 | 0.2408 | 605.6 | 0.000525 | 1320.45 | 0 | 0 | 0.000525 | 1320.45 | 2023-05-16 16:47:36 | -0.0002809 | -11.0953 | -27905.7679 | 0 | 关闭
6271 | 9 | 3 | 恒流放电 | 01:49:00 | 42:28:57 | -0.1331 | 2.1097 | 0.2419 | 608.39 | 0 | 0 | 0.2419 | 608.39 | 0.0005274 | 1326.33 | 0 | 0 | 0.0005274 | 1326.33 | 2023-05-16 16:48:06 | -0.0002809 | -3.6985 | -9302.109 | 0 | 关闭
6272 | 9 | 3 | 恒流放电 | 01:49:30 | 42:29:27 | -0.1332 | 2.1095 | 0.243 | 611.18 | 0 | 0 | 0.243 | 611.18 | 0.0005297 | 1332.22 | 0 | 0 | 0.0005297 | 1332.22 | 2023-05-16 16:48:36 | -0.0002809 | -5.5477 | -13952.884 | 0 | 关闭
6273 | 9 | 3 | 恒流放电 | 01:50:00 | 42:29:57 | -0.1331 | 2.1092 | 0.2441 | 613.97 | 0 | 0 | 0.2441 | 613.97 | 0.000532 | 1338.11 | 0 | 0 | 0.000532 | 1338.11 | 2023-05-16 16:49:06 | -0.0002808 | -3.6984 | -9301.9226 | 0 | 关闭
6274 | 9 | 3 | 恒流放电 | 01:50:30 | 42:30:27 | -0.1331 | 2.1091 | 0.2452 | 616.76 | 0 | 0 | 0.2452 | 616.76 | 0.0005344 | 1343.99 | 0 | 0 | 0.0005344 | 1343.99 | 2023-05-16 16:49:36 | -0.0002808 | -11.0956 | -27906.3269 | 0 | 关闭
6275 | 9 | 3 | 恒流放电 | 01:51:00 | 42:30:57 | -0.1331 | 2.1088 | 0.2463 | 619.55 | 0 | 0 | 0.2463 | 619.55 | 0.0005367 | 1349.88 | 0 | 0 | 0.0005367 | 1349.88 | 2023-05-16 16:50:06 | -0.0002807 | -3.6985 | -9302.1089 | 0 | 关闭
6276 | 9 | 3 | 恒流放电 | 01:51:30 | 42:31:27 | -0.1331 | 2.1085 | 0.2474 | 622.34 | 0 | 0 | 0.2474 | 622.34 | 0.0005391 | 1355.76 | 0 | 0 | 0.0005391 | 1355.76 | 2023-05-16 16:50:36 | -0.0002807 | -3.6984 | -9301.7363 | 0 | 关闭
6277 | 9 | 3 | 恒流放电 | 01:52:00 | 42:31:57 | -0.1331 | 2.1082 | 0.2486 | 625.13 | 0 | 0 | 0.2486 | 625.13 | 0.0005414 | 1361.65 | 0 | 0 | 0.0005414 | 1361.65 | 2023-05-16 16:51:06 | -0.0002807 | -3.6985 | -9302.109 | 0 | 关闭
6278 | 9 | 3 | 恒流放电 | 01:52:30 | 42:32:27 | -0.1331 | 2.108 | 0.2497 | 627.92 | 0 | 0 | 0.2497 | 627.92 | 0.0005437 | 1367.53 | 0 | 0 | 0.0005437 | 1367.53 | 2023-05-16 16:51:36 | -0.0002807 | -5.5477 | -13952.884 | 0 | 关闭
6279 | 9 | 3 | 恒流放电 | 01:53:00 | 42:32:57 | -0.1332 | 2.1077 | 0.2508 | 630.71 | 0 | 0 | 0.2508 | 630.71 | 0.0005461 | 1373.41 | 0 | 0 | 0.0005461 | 1373.41 | 2023-05-16 16:52:06 | -0.0002807 | -3.6985 | -9302.1089 | 0 | 关闭
6280 | 9 | 3 | 恒流放电 | 01:53:30 | 42:33:27 | -0.1331 | 2.1074 | 0.2519 | 633.5 | 0 | 0 | 0.2519 | 633.5 | 0.0005484 | 1379.29 | 0 | 0 | 0.0005484 | 1379.29 | 2023-05-16 16:52:36 | -0.0002806 | -3.6983 | -9301.55 | 0 | 关闭
6281 | 9 | 3 | 恒流放电 | 01:54:00 | 42:33:57 | -0.1331 | 2.1071 | 0.253 | 636.29 | 0 | 0 | 0.253 | 636.29 | 0.0005507 | 1385.17 | 0 | 0 | 0.0005507 | 1385.17 | 2023-05-16 16:53:06 | -0.0002806 | -3.6985 | -9302.1089 | 0 | 关闭
6282 | 9 | 3 | 恒流放电 | 01:54:30 | 42:34:27 | -0.1331 | 2.1067 | 0.2541 | 639.08 | 0 | 0 | 0.2541 | 639.08 | 0.0005531 | 1391.05 | 0 | 0 | 0.0005531 | 1391.05 | 2023-05-16 16:53:36 | -0.0002805 | -2.7738 | -6976.442 | 0 | 关闭
6283 | 9 | 3 | 恒流放电 | 01:55:00 | 42:34:57 | -0.1331 | 2.1064 | 0.2552 | 641.87 | 0 | 0 | 0.2552 | 641.87 | 0.0005554 | 1396.93 | 0 | 0 | 0.0005554 | 1396.93 | 2023-05-16 16:54:06 | -0.0002804 | -3.6984 | -9301.7363 | 0 | 关闭
6284 | 9 | 3 | 恒流放电 | 01:55:30 | 42:35:27 | -0.1331 | 2.106 | 0.2563 | 644.66 | 0 | 0 | 0.2563 | 644.66 | 0.0005578 | 1402.81 | 0 | 0 | 0.0005578 | 1402.81 | 2023-05-16 16:54:36 | -0.0002804 | -2.7738 | -6976.3023 | 0 | 关闭
6285 | 9 | 3 | 恒流放电 | 01:56:00 | 42:35:57 | -0.1331 | 2.1056 | 0.2574 | 647.45 | 0 | 0 | 0.2574 | 647.45 | 0.0005601 | 1408.68 | 0 | 0 | 0.0005601 | 1408.68 | 2023-05-16 16:55:06 | -0.0002803 | -2.7739 | -6976.5817 | 0 | 关闭
6286 | 9 | 3 | 恒流放电 | 01:56:30 | 42:36:27 | -0.1332 | 2.1052 | 0.2585 | 650.25 | 0 | 0 | 0.2585 | 650.25 | 0.0005624 | 1414.56 | 0 | 0 | 0.0005624 | 1414.56 | 2023-05-16 16:55:36 | -0.0002803 | -2.7738 | -6976.442 | 0 | 关闭
6287 | 9 | 3 | 恒流放电 | 01:57:00 | 42:36:57 | -0.1331 | 2.1049 | 0.2596 | 653.04 | 0 | 0 | 0.2596 | 653.04 | 0.0005648 | 1420.43 | 0 | 0 | 0.0005648 | 1420.43 | 2023-05-16 16:56:06 | -0.0002802 | -3.6984 | -9301.9226 | 0 | 关闭
6288 | 9 | 3 | 恒流放电 | 01:57:30 | 42:37:27 | -0.1331 | 2.1044 | 0.2608 | 655.83 | 0 | 0 | 0.2608 | 655.83 | 0.0005671 | 1426.31 | 0 | 0 | 0.0005671 | 1426.31 | 2023-05-16 16:56:36 | -0.0002802 | -2.2191 | -5581.1536 | 0 | 关闭
6289 | 9 | 3 | 恒流放电 | 01:58:00 | 42:37:57 | -0.1331 | 2.104 | 0.2619 | 658.62 | 0 | 0 | 0.2619 | 658.62 | 0.0005694 | 1432.18 | 0 | 0 | 0.0005694 | 1432.18 | 2023-05-16 16:57:06 | -0.0002801 | -2.7738 | -6976.442 | 0 | 关闭
6290 | 9 | 3 | 恒流放电 | 01:58:30 | 42:38:27 | -0.1332 | 2.1035 | 0.263 | 661.41 | 0 | 0 | 0.263 | 661.41 | 0.0005718 | 1438.05 | 0 | 0 | 0.0005718 | 1438.05 | 2023-05-16 16:57:36 | -0.0002801 | -2.2191 | -5581.2654 | 0 | 关闭
6291 | 9 | 3 | 恒流放电 | 01:59:00 | 42:38:57 | -0.1331 | 2.1031 | 0.2641 | 664.2 | 0 | 0 | 0.2641 | 664.2 | 0.0005741 | 1443.92 | 0 | 0 | 0.0005741 | 1443.92 | 2023-05-16 16:58:06 | -0.00028 | -2.7738 | -6976.442 | 0 | 关闭
6292 | 9 | 3 | 恒流放电 | 01:59:30 | 42:39:27 | -0.1331 | 2.1027 | 0.2652 | 666.99 | 0 | 0 | 0.2652 | 666.99 | 0.0005764 | 1449.79 | 0 | 0 | 0.0005764 | 1449.79 | 2023-05-16 16:58:36 | -0.00028 | -2.7738 | -6976.442 | 0 | 关闭
6293 | 9 | 3 | 恒流放电 | 02:00:00 | 42:39:57 | -0.1331 | 2.1022 | 0.2663 | 669.78 | 0 | 0 | 0.2663 | 669.78 | 0.0005788 | 1455.65 | 0 | 0 | 0.0005788 | 1455.65 | 2023-05-16 16:59:06 | -0.0002799 | -2.2191 | -5581.2654 | 0 | 关闭
6294 | 9 | 3 | 恒流放电 | 02:00:30 | 42:40:27 | -0.1331 | 2.1016 | 0.2674 | 672.57 | 0 | 0 | 0.2674 | 672.57 | 0.0005811 | 1461.52 | 0 | 0 | 0.0005811 | 1461.52 | 2023-05-16 16:59:36 | -0.0002798 | -1.8492 | -4650.8682 | 0 | 关闭
6295 | 9 | 3 | 恒流放电 | 02:01:00 | 42:40:57 | -0.1331 | 2.1011 | 0.2685 | 675.36 | 0 | 0 | 0.2685 | 675.36 | 0.0005834 | 1467.38 | 0 | 0 | 0.0005834 | 1467.38 | 2023-05-16 17:00:06 | -0.0002798 | -2.2191 | -5581.2654 | 0 | 关闭
6296 | 9 | 3 | 恒流放电 | 02:01:30 | 42:41:27 | -0.1331 | 2.1005 | 0.2696 | 678.15 | 0 | 0 | 0.2696 | 678.15 | 0.0005858 | 1473.25 | 0 | 0 | 0.0005858 | 1473.25 | 2023-05-16 17:00:36 | -0.0002797 | -1.8492 | -4650.9613 | 0 | 关闭
6297 | 9 | 3 | 恒流放电 | 02:02:00 | 42:41:57 | -0.1332 | 2.0999 | 0.2707 | 680.94 | 0 | 0 | 0.2707 | 680.94 | 0.0005881 | 1479.11 | 0 | 0 | 0.0005881 | 1479.11 | 2023-05-16 17:01:06 | -0.0002796 | -1.8492 | -4650.9613 | 0 | 关闭
6298 | 9 | 3 | 恒流放电 | 02:02:30 | 42:42:27 | -0.1331 | 2.0993 | 0.2719 | 683.73 | 0 | 0 | 0.2719 | 683.73 | 0.0005904 | 1484.97 | 0 | 0 | 0.0005904 | 1484.97 | 2023-05-16 17:01:36 | -0.0002795 | -1.8492 | -4650.9613 | 0 | 关闭
6299 | 9 | 3 | 恒流放电 | 02:03:00 | 42:42:57 | -0.1331 | 2.0987 | 0.273 | 686.52 | 0 | 0 | 0.273 | 686.52 | 0.0005928 | 1490.82 | 0 | 0 | 0.0005928 | 1490.82 | 2023-05-16 17:02:06 | -0.0002794 | -1.8492 | -4650.9613 | 0 | 关闭
6300 | 9 | 3 | 恒流放电 | 02:03:30 | 42:43:27 | -0.1331 | 2.098 | 0.2741 | 689.31 | 0 | 0 | 0.2741 | 689.31 | 0.0005951 | 1496.68 | 0 | 0 | 0.0005951 | 1496.68 | 2023-05-16 17:02:36 | -0.0002793 | -1.5851 | -3986.6181 | 0 | 关闭
6301 | 9 | 3 | 恒流放电 | 02:04:00 | 42:43:57 | -0.1331 | 2.0974 | 0.2752 | 692.1 | 0 | 0 | 0.2752 | 692.1 | 0.0005974 | 1502.53 | 0 | 0 | 0.0005974 | 1502.53 | 2023-05-16 17:03:06 | -0.0002793 | -1.8493 | -4651.1476 | 0 | 关闭
6302 | 9 | 3 | 恒流放电 | 02:04:30 | 42:44:27 | -0.1331 | 2.0966 | 0.2763 | 694.89 | 0 | 0 | 0.2763 | 694.89 | 0.0005997 | 1508.38 | 0 | 0 | 0.0005997 | 1508.38 | 2023-05-16 17:03:36 | -0.0002792 | -1.3869 | -3488.2909 | 0 | 关闭
6303 | 9 | 3 | 恒流放电 | 02:05:00 | 42:44:57 | -0.1331 | 2.0959 | 0.2774 | 697.69 | 0 | 0 | 0.2774 | 697.69 | 0.0006021 | 1514.23 | 0 | 0 | 0.0006021 | 1514.23 | 2023-05-16 17:04:06 | -0.0002791 | -1.585 | -3986.5383 | 0 | 关闭
6304 | 9 | 3 | 恒流放电 | 02:05:30 | 42:45:27 | -0.1331 | 2.095 | 0.2785 | 700.48 | 0 | 0 | 0.2785 | 700.48 | 0.0006044 | 1520.08 | 0 | 0 | 0.0006044 | 1520.08 | 2023-05-16 17:04:36 | -0.0002789 | -1.2328 | -3100.6409 | 0 | 关闭
6305 | 9 | 3 | 恒流放电 | 02:06:00 | 42:45:57 | -0.1331 | 2.0941 | 0.2796 | 703.27 | 0 | 0 | 0.2796 | 703.27 | 0.0006067 | 1525.93 | 0 | 0 | 0.0006067 | 1525.93 | 2023-05-16 17:05:06 | -0.0002788 | -1.2328 | -3100.703 | 0 | 关闭
6306 | 9 | 3 | 恒流放电 | 02:06:30 | 42:46:27 | -0.1331 | 2.0933 | 0.2807 | 706.06 | 0 | 0 | 0.2807 | 706.06 | 0.000609 | 1531.77 | 0 | 0 | 0.000609 | 1531.77 | 2023-05-16 17:05:36 | -0.0002787 | -1.3869 | -3488.2909 | 0 | 关闭
6307 | 9 | 3 | 恒流放电 | 02:07:00 | 42:46:57 | -0.1332 | 2.0924 | 0.2818 | 708.85 | 0 | 0 | 0.2818 | 708.85 | 0.0006114 | 1537.61 | 0 | 0 | 0.0006114 | 1537.61 | 2023-05-16 17:06:06 | -0.0002786 | -1.2328 | -3100.703 | 0 | 关闭
6308 | 9 | 3 | 恒流放电 | 02:07:30 | 42:47:27 | -0.1331 | 2.0916 | 0.2829 | 711.64 | 0 | 0 | 0.2829 | 711.64 | 0.0006137 | 1543.45 | 0 | 0 | 0.0006137 | 1543.45 | 2023-05-16 17:06:36 | -0.0002785 | -1.3869 | -3488.221 | 0 | 关闭
6309 | 9 | 3 | 恒流放电 | 02:08:00 | 42:47:57 | -0.1332 | 2.0904 | 0.2841 | 714.43 | 0 | 0 | 0.2841 | 714.43 | 0.000616 | 1549.28 | 0 | 0 | 0.000616 | 1549.28 | 2023-05-16 17:07:06 | -0.0002784 | -0.9246 | -2325.4807 | 0 | 关闭
6310 | 9 | 3 | 恒流放电 | 02:08:30 | 42:48:27 | -0.1331 | 2.0894 | 0.2852 | 717.22 | 0 | 0 | 0.2852 | 717.22 | 0.0006183 | 1555.12 | 0 | 0 | 0.0006183 | 1555.12 | 2023-05-16 17:07:36 | -0.0002782 | -1.1096 | -2790.6886 | 0 | 关闭
6311 | 9 | 3 | 恒流放电 | 02:09:00 | 42:48:57 | -0.1332 | 2.0883 | 0.2863 | 720.01 | 0 | 0 | 0.2863 | 720.01 | 0.0006206 | 1560.94 | 0 | 0 | 0.0006206 | 1560.94 | 2023-05-16 17:08:06 | -0.0002781 | -1.0086 | -2536.8372 | 0 | 关闭
6312 | 9 | 3 | 恒流放电 | 02:09:30 | 42:49:27 | -0.1331 | 2.0872 | 0.2874 | 722.8 | 0 | 0 | 0.2874 | 722.8 | 0.0006229 | 1566.77 | 0 | 0 | 0.0006229 | 1566.77 | 2023-05-16 17:08:36 | -0.0002779 | -1.0087 | -2536.9388 | 0 | 关闭
6313 | 9 | 3 | 恒流放电 | 02:10:00 | 42:49:57 | -0.1331 | 2.0859 | 0.2885 | 725.59 | 0 | 0 | 0.2885 | 725.59 | 0.0006253 | 1572.59 | 0 | 0 | 0.0006253 | 1572.59 | 2023-05-16 17:09:06 | -0.0002777 | -0.8535 | -2146.5545 | 0 | 关闭
6314 | 9 | 3 | 恒流放电 | 02:10:30 | 42:50:27 | -0.1331 | 2.0846 | 0.2896 | 728.38 | 0 | 0 | 0.2896 | 728.38 | 0.0006276 | 1578.41 | 0 | 0 | 0.0006276 | 1578.41 | 2023-05-16 17:09:36 | -0.0002776 | -0.8535 | -2146.6405 | 0 | 关闭
6315 | 9 | 3 | 恒流放电 | 02:11:00 | 42:50:57 | -0.1331 | 2.0832 | 0.2907 | 731.17 | 0 | 0 | 0.2907 | 731.17 | 0.0006299 | 1584.23 | 0 | 0 | 0.0006299 | 1584.23 | 2023-05-16 17:10:06 | -0.0002773 | -0.7926 | -1993.349 | 0 | 关闭
6316 | 9 | 3 | 恒流放电 | 02:11:30 | 42:51:27 | -0.1331 | 2.0817 | 0.2918 | 733.96 | 0 | 0 | 0.2918 | 733.96 | 0.0006322 | 1590.04 | 0 | 0 | 0.0006322 | 1590.04 | 2023-05-16 17:10:36 | -0.0002772 | -0.7397 | -1860.31 | 0 | 关闭
6317 | 9 | 3 | 恒流放电 | 02:12:00 | 42:51:57 | -0.1331 | 2.0801 | 0.2929 | 736.75 | 0 | 0 | 0.2929 | 736.75 | 0.0006345 | 1595.85 | 0 | 0 | 0.0006345 | 1595.85 | 2023-05-16 17:11:06 | -0.0002769 | -0.6935 | -1744.1804 | 0 | 关闭
6318 | 9 | 3 | 恒流放电 | 02:12:30 | 42:52:27 | -0.1331 | 2.0784 | 0.294 | 739.54 | 0 | 0 | 0.294 | 739.54 | 0.0006368 | 1601.65 | 0 | 0 | 0.0006368 | 1601.65 | 2023-05-16 17:11:36 | -0.0002767 | -0.6527 | -1641.5486 | 0 | 关闭
6319 | 9 | 3 | 恒流放电 | 02:13:00 | 42:52:57 | -0.1331 | 2.0765 | 0.2952 | 742.33 | 0 | 0 | 0.2952 | 742.33 | 0.0006391 | 1607.45 | 0 | 0 | 0.0006391 | 1607.45 | 2023-05-16 17:12:06 | -0.0002765 | -0.584 | -1468.6952 | 0 | 关闭
6320 | 9 | 3 | 恒流放电 | 02:13:30 | 42:53:27 | -0.1331 | 2.0746 | 0.2963 | 745.13 | 0 | 0 | 0.2963 | 745.13 | 0.0006414 | 1613.24 | 0 | 0 | 0.0006414 | 1613.24 | 2023-05-16 17:12:36 | -0.0002762 | -0.584 | -1468.754 | 0 | 关闭
6321 | 9 | 3 | 恒流放电 | 02:14:00 | 42:53:57 | -0.1331 | 2.0724 | 0.2974 | 747.92 | 0 | 0 | 0.2974 | 747.92 | 0.0006437 | 1619.02 | 0 | 0 | 0.0006437 | 1619.02 | 2023-05-16 17:13:06 | -0.0002759 | -0.5044 | -1268.4948 | 0 | 关闭
6322 | 9 | 3 | 恒流放电 | 02:14:30 | 42:54:27 | -0.1331 | 2.07 | 0.2985 | 750.71 | 0 | 0 | 0.2985 | 750.71 | 0.000646 | 1624.8 | 0 | 0 | 0.000646 | 1624.8 | 2023-05-16 17:13:36 | -0.0002756 | -0.4623 | -1162.6938 | 0 | 关闭
6323 | 9 | 3 | 恒流放电 | 02:15:00 | 42:54:57 | -0.1331 | 2.0675 | 0.2996 | 753.5 | 0 | 0 | 0.2996 | 753.5 | 0.0006483 | 1630.58 | 0 | 0 | 0.0006483 | 1630.58 | 2023-05-16 17:14:06 | -0.0002753 | -0.4438 | -1116.2978 | 0 | 关闭
6324 | 9 | 3 | 恒流放电 | 02:15:30 | 42:55:27 | -0.1331 | 2.0646 | 0.3007 | 756.29 | 0 | 0 | 0.3007 | 756.29 | 0.0006506 | 1636.34 | 0 | 0 | 0.0006506 | 1636.34 | 2023-05-16 17:14:36 | -0.0002749 | -0.3826 | -962.2486 | 0 | 关闭
6325 | 9 | 3 | 恒流放电 | 02:16:00 | 42:55:57 | -0.1331 | 2.0615 | 0.3018 | 759.08 | 0 | 0 | 0.3018 | 759.08 | 0.0006529 | 1642.1 | 0 | 0 | 0.0006529 | 1642.1 | 2023-05-16 17:15:06 | -0.0002745 | -0.3579 | -900.2041 | 0 | 关闭
6326 | 9 | 3 | 恒流放电 | 02:16:30 | 42:56:27 | -0.1331 | 2.0579 | 0.3029 | 761.87 | 0 | 0 | 0.3029 | 761.87 | 0.0006552 | 1647.85 | 0 | 0 | 0.0006552 | 1647.85 | 2023-05-16 17:15:36 | -0.000274 | -0.3082 | -775.1602 | 0 | 关闭
6327 | 9 | 3 | 恒流放电 | 02:17:00 | 42:56:57 | -0.1331 | 2.054 | 0.304 | 764.66 | 0 | 0 | 0.304 | 764.66 | 0.0006575 | 1653.59 | 0 | 0 | 0.0006575 | 1653.59 | 2023-05-16 17:16:06 | -0.0002735 | -0.2845 | -715.5468 | 0 | 关闭
6328 | 9 | 3 | 恒流放电 | 02:17:30 | 42:57:27 | -0.1331 | 2.0497 | 0.3051 | 767.45 | 0 | 0 | 0.3051 | 767.45 | 0.0006597 | 1659.31 | 0 | 0 | 0.0006597 | 1659.31 | 2023-05-16 17:16:36 | -0.0002729 | -0.258 | -648.9843 | 0 | 关闭
6329 | 9 | 3 | 恒流放电 | 02:18:00 | 42:57:57 | -0.1331 | 2.0448 | 0.3062 | 770.24 | 0 | 0 | 0.3062 | 770.24 | 0.000662 | 1665.03 | 0 | 0 | 0.000662 | 1665.03 | 2023-05-16 17:17:06 | -0.0002722 | -0.2264 | -569.4941 | 0 | 关闭
6330 | 9 | 3 | 恒流放电 | 02:18:30 | 42:58:27 | -0.1331 | 2.0393 | 0.3074 | 773.03 | 0 | 0 | 0.3074 | 773.03 | 0.0006643 | 1670.72 | 0 | 0 | 0.0006643 | 1670.72 | 2023-05-16 17:17:36 | -0.0002715 | -0.2017 | -507.3878 | 0 | 关闭
6331 | 9 | 3 | 恒流放电 | 02:19:00 | 42:58:57 | -0.1331 | 2.0332 | 0.3085 | 775.82 | 0 | 0 | 0.3085 | 775.82 | 0.0006665 | 1676.41 | 0 | 0 | 0.0006665 | 1676.41 | 2023-05-16 17:18:06 | -0.0002707 | -0.1819 | -457.4624 | 0 | 关闭
6332 | 9 | 3 | 恒流放电 | 02:19:30 | 42:59:27 | -0.1332 | 2.0266 | 0.3096 | 778.61 | 0 | 0 | 0.3096 | 778.61 | 0.0006688 | 1682.07 | 0 | 0 | 0.0006688 | 1682.07 | 2023-05-16 17:18:36 | -0.0002699 | -0.1681 | -422.8231 | 0 | 关闭
6333 | 9 | 3 | 恒流放电 | 02:20:00 | 42:59:57 | -0.1331 | 2.0194 | 0.3107 | 781.4 | 0 | 0 | 0.3107 | 781.4 | 0.000671 | 1687.72 | 0 | 0 | 0.000671 | 1687.72 | 2023-05-16 17:19:06 | -0.0002689 | -0.1541 | -387.5801 | 0 | 关闭
6334 | 9 | 3 | 恒流放电 | 02:20:30 | 43:00:27 | -0.1331 | 2.0119 | 0.3118 | 784.19 | 0 | 0 | 0.3118 | 784.19 | 0.0006733 | 1693.34 | 0 | 0 | 0.0006733 | 1693.34 | 2023-05-16 17:19:36 | -0.0002678 | -0.1479 | -372.0769 | 0 | 关闭
6335 | 9 | 3 | 恒流放电 | 02:21:00 | 43:00:57 | -0.1331 | 2.0039 | 0.3129 | 786.98 | 0 | 0 | 0.3129 | 786.98 | 0.0006755 | 1698.94 | 0 | 0 | 0.0006755 | 1698.94 | 2023-05-16 17:20:06 | -0.0002668 | -0.1387 | -348.8221 | 0 | 关闭
6336 | 9 | 3 | 恒流放电 | 02:21:30 | 43:01:27 | -0.1331 | 1.9959 | 0.314 | 789.78 | 0 | 0 | 0.314 | 789.78 | 0.0006777 | 1704.53 | 0 | 0 | 0.0006777 | 1704.53 | 2023-05-16 17:20:36 | -0.0002657 | -0.1387 | -348.8221 | 0 | 关闭
6337 | 9 | 3 | 恒流放电 | 02:22:00 | 43:01:57 | -0.1331 | 1.9873 | 0.3151 | 792.57 | 0 | 0 | 0.3151 | 792.57 | 0.0006799 | 1710.08 | 0 | 0 | 0.0006799 | 1710.08 | 2023-05-16 17:21:06 | -0.0002646 | -0.129 | -324.4857 | 0 | 关闭
6338 | 9 | 3 | 恒流放电 | 02:22:30 | 43:02:27 | -0.1331 | 1.9787 | 0.3162 | 795.36 | 0 | 0 | 0.3162 | 795.36 | 0.0006821 | 1715.62 | 0 | 0 | 0.0006821 | 1715.62 | 2023-05-16 17:21:36 | -0.0002634 | -0.129 | -324.4792 | 0 | 关闭
6339 | 9 | 3 | 恒流放电 | 02:23:00 | 43:02:57 | -0.1331 | 1.9698 | 0.3173 | 798.15 | 0 | 0 | 0.3173 | 798.15 | 0.0006843 | 1721.13 | 0 | 0 | 0.0006843 | 1721.13 | 2023-05-16 17:22:06 | -0.0002623 | -0.1247 | -313.5542 | 0 | 关闭
6340 | 9 | 3 | 恒流放电 | 02:23:30 | 43:03:27 | -0.1331 | 1.961 | 0.3185 | 800.94 | 0 | 0 | 0.3185 | 800.94 | 0.0006865 | 1726.61 | 0 | 0 | 0.0006865 | 1726.61 | 2023-05-16 17:22:36 | -0.0002611 | -0.1261 | -317.1174 | 0 | 关闭
6341 | 9 | 3 | 恒流放电 | 02:24:00 | 43:03:57 | -0.1331 | 1.9519 | 0.3196 | 803.73 | 0 | 0 | 0.3196 | 803.73 | 0.0006887 | 1732.07 | 0 | 0 | 0.0006887 | 1732.07 | 2023-05-16 17:23:06 | -0.0002599 | -0.1219 | -306.6506 | 0 | 关闭
6342 | 9 | 3 | 恒流放电 | 02:24:30 | 43:04:27 | -0.1331 | 1.9428 | 0.3207 | 806.52 | 0 | 0 | 0.3207 | 806.52 | 0.0006908 | 1737.5 | 0 | 0 | 0.0006908 | 1737.5 | 2023-05-16 17:23:36 | -0.0002587 | -0.1219 | -306.6506 | 0 | 关闭
6343 | 9 | 3 | 恒流放电 | 02:25:00 | 43:04:57 | -0.1331 | 1.9336 | 0.3218 | 809.31 | 0 | 0 | 0.3218 | 809.31 | 0.000693 | 1742.91 | 0 | 0 | 0.000693 | 1742.91 | 2023-05-16 17:24:06 | -0.0002574 | -0.1206 | -303.3175 | 0 | 关闭
6344 | 9 | 3 | 恒流放电 | 02:25:30 | 43:05:27 | -0.1331 | 1.9245 | 0.3229 | 812.1 | 0 | 0 | 0.3229 | 812.1 | 0.0006951 | 1748.3 | 0 | 0 | 0.0006951 | 1748.3 | 2023-05-16 17:24:36 | -0.0002562 | -0.1219 | -306.6568 | 0 | 关闭
6345 | 9 | 3 | 恒流放电 | 02:26:00 | 43:05:57 | -0.1331 | 1.9153 | 0.324 | 814.89 | 0 | 0 | 0.324 | 814.89 | 0.0006973 | 1753.65 | 0 | 0 | 0.0006973 | 1753.65 | 2023-05-16 17:25:06 | -0.000255 | -0.1206 | -303.3175 | 0 | 关闭
6346 | 9 | 3 | 恒流放电 | 02:26:30 | 43:06:27 | -0.1331 | 1.9063 | 0.3251 | 817.68 | 0 | 0 | 0.3251 | 817.68 | 0.0006994 | 1758.99 | 0 | 0 | 0.0006994 | 1758.99 | 2023-05-16 17:25:36 | -0.0002538 | -0.1233 | -310.0703 | 0 | 关闭
6347 | 9 | 3 | 恒流放电 | 02:27:00 | 43:06:57 | -0.1331 | 1.897 | 0.3262 | 820.47 | 0 | 0 | 0.3262 | 820.47 | 0.0007015 | 1764.29 | 0 | 0 | 0.0007015 | 1764.29 | 2023-05-16 17:26:06 | -0.0002526 | -0.1193 | -300.068 | 0 | 关闭
6348 | 9 | 3 | 恒流放电 | 02:27:30 | 43:07:27 | -0.1331 | 1.888 | 0.3273 | 823.26 | 0 | 0 | 0.3273 | 823.26 | 0.0007036 | 1769.57 | 0 | 0 | 0.0007036 | 1769.57 | 2023-05-16 17:26:36 | -0.0002514 | -0.1233 | -310.0455 | 0 | 关闭
6349 | 9 | 3 | 恒流放电 | 02:28:00 | 43:07:57 | -0.1331 | 1.8788 | 0.3284 | 826.05 | 0 | 0 | 0.3284 | 826.05 | 0.0007057 | 1774.83 | 0 | 0 | 0.0007057 | 1774.83 | 2023-05-16 17:27:06 | -0.0002502 | -0.1206 | -303.3296 | 0 | 关闭
6350 | 9 | 3 | 恒流放电 | 02:28:30 | 43:08:27 | -0.1331 | 1.8695 | 0.3295 | 828.84 | 0 | 0 | 0.3295 | 828.84 | 0.0007078 | 1780.06 | 0 | 0 | 0.0007078 | 1780.06 | 2023-05-16 17:27:36 | -0.0002489 | -0.1193 | -300.062 | 0 | 关闭
6351 | 9 | 3 | 恒流放电 | 02:29:00 | 43:08:57 | -0.1331 | 1.8601 | 0.3307 | 831.63 | 0 | 0 | 0.3307 | 831.63 | 0.0007098 | 1785.26 | 0 | 0 | 0.0007098 | 1785.26 | 2023-05-16 17:28:06 | -0.0002477 | -0.118 | -296.8639 | 0 | 关闭
6352 | 9 | 3 | 恒流放电 | 02:29:30 | 43:09:27 | -0.1331 | 1.8503 | 0.3318 | 834.42 | 0 | 0 | 0.3318 | 834.42 | 0.0007119 | 1790.44 | 0 | 0 | 0.0007119 | 1790.44 | 2023-05-16 17:28:36 | -0.0002464 | -0.1132 | -284.7584 | 0 | 关闭
6353 | 9 | 3 | 恒流放电 | 02:30:00 | 43:09:57 | -0.1331 | 1.8404 | 0.3329 | 837.21 | 0 | 0 | 0.3329 | 837.21 | 0.0007139 | 1795.59 | 0 | 0 | 0.0007139 | 1795.59 | 2023-05-16 17:29:06 | -0.000245 | -0.1121 | -281.8595 | 0 | 关闭
6354 | 9 | 3 | 恒流放电 | 02:30:28 | 43:10:25 | -0.1331 | 1.8304 | 0.3339 | 839.84 | 0 | 0 | 0.3339 | 839.84 | 0.0007158 | 1800.4 | 0 | 0 | 0.0007158 | 1800.4 | 2023-05-16 17:29:34 | -0.0002437 | -0.1043 | -262.3239 | 0 | 关闭
6355 | 9 | 3 | 恒流放电 | 02:30:30 | 43:10:27 | -0.1331 | 1.8298 | 0.334 | 840.01 | 0 | 0 | 0.334 | 840.01 | 0.000716 | 1800.71 | 0 | 0 | 0.000716 | 1800.71 | 2023-05-16 17:29:36 | -0.0002436 | -0.1109 | -278.8956 | 0 | 关闭
6356 | 9 | 3 | 恒流放电 | 02:30:56 | 43:10:53 | -0.1331 | 1.8198 | 0.335 | 842.51 | 0 | 0 | 0.335 | 842.51 | 0.0007178 | 1805.28 | 0 | 0 | 0.0007178 | 1805.28 | 2023-05-16 17:30:03 | -0.0002423 | -0.0995 | -250.2068 | 0 | 关闭
6357 | 9 | 3 | 恒流放电 | 02:31:00 | 43:10:57 | -0.1331 | 1.8187 | 0.3351 | 842.8 | 0 | 0 | 0.3351 | 842.8 | 0.000718 | 1805.8 | 0 | 0 | 0.000718 | 1805.8 | 2023-05-16 17:30:06 | -0.0002422 | -0.1043 | -262.2299 | 0 | 关闭
6358 | 9 | 3 | 恒流放电 | 02:31:25 | 43:11:22 | -0.1331 | 1.8087 | 0.336 | 845.13 | 0 | 0 | 0.336 | 845.13 | 0.0007197 | 1810.04 | 0 | 0 | 0.0007197 | 1810.04 | 2023-05-16 17:30:31 | -0.0002408 | -0.0928 | -233.4786 | 0 | 关闭
6359 | 9 | 3 | 恒流放电 | 02:31:30 | 43:11:27 | -0.1331 | 1.8069 | 0.3362 | 845.59 | 0 | 0 | 0.3362 | 845.59 | 0.00072 | 1810.86 | 0 | 0 | 0.00072 | 1810.86 | 2023-05-16 17:30:36 | -0.0002406 | -0.1007 | -253.1858 | 0 | 关闭
6360 | 9 | 3 | 恒流放电 | 02:31:53 | 43:11:50 | -0.1331 | 1.7969 | 0.3371 | 847.76 | 0 | 0 | 0.3371 | 847.76 | 0.0007216 | 1814.78 | 0 | 0 | 0.0007216 | 1814.78 | 2023-05-16 17:30:59 | -0.0002393 | -0.0865 | -217.6671 | 0 | 关闭
6361 | 9 | 3 | 恒流放电 | 02:32:00 | 43:11:57 | -0.1331 | 1.794 | 0.3373 | 848.38 | 0 | 0 | 0.3373 | 848.38 | 0.000722 | 1815.88 | 0 | 0 | 0.000722 | 1815.88 | 2023-05-16 17:31:06 | -0.0002389 | -0.0842 | -211.6723 | 0 | 关闭
6362 | 9 | 3 | 恒流放电 | 02:32:22 | 43:12:19 | -0.1332 | 1.784 | 0.3381 | 850.42 | 0 | 0 | 0.3381 | 850.42 | 0.0007235 | 1819.55 | 0 | 0 | 0.0007235 | 1819.55 | 2023-05-16 17:31:28 | -0.0002376 | -0.0814 | -204.6557 | 0 | 关闭
6363 | 9 | 3 | 恒流放电 | 02:32:30 | 43:12:27 | -0.1331 | 1.7803 | 0.3384 | 851.17 | 0 | 0 | 0.3384 | 851.17 | 0.000724 | 1820.87 | 0 | 0 | 0.000724 | 1820.87 | 2023-05-16 17:31:36 | -0.000237 | -0.08 | -201.1015 | 0 | 关闭
6364 | 9 | 3 | 恒流放电 | 02:32:50 | 43:12:47 | -0.1331 | 1.7703 | 0.3392 | 853.03 | 0 | 0 | 0.3392 | 853.03 | 0.0007253 | 1824.17 | 0 | 0 | 0.0007253 | 1824.17 | 2023-05-16 17:31:56 | -0.0002357 | -0.074 | -186.044 | 0 | 关闭
6365 | 9 | 3 | 恒流放电 | 02:33:00 | 43:12:57 | -0.1332 | 1.7653 | 0.3395 | 853.96 | 0 | 0 | 0.3395 | 853.96 | 0.0007259 | 1825.82 | 0 | 0 | 0.0007259 | 1825.82 | 2023-05-16 17:32:06 | -0.0002351 | -0.074 | -186.0385 | 0 | 关闭
6366 | 9 | 3 | 恒流放电 | 02:33:18 | 43:13:15 | -0.1331 | 1.7553 | 0.3402 | 855.72 | 0 | 0 | 0.3402 | 855.72 | 0.0007272 | 1828.91 | 0 | 0 | 0.0007272 | 1828.91 | 2023-05-16 17:32:25 | -0.0002337 | -0.0699 | -175.8104 | 0 | 关闭
6367 | 9 | 3 | 恒流放电 | 02:33:30 | 43:13:27 | -0.1331 | 1.7491 | 0.3406 | 856.75 | 0 | 0 | 0.3406 | 856.75 | 0.0007279 | 1830.72 | 0 | 0 | 0.0007279 | 1830.72 | 2023-05-16 17:32:36 | -0.0002329 | -0.0662 | -166.5369 | 0 | 关闭
6368 | 9 | 3 | 恒流放电 | 02:33:47 | 43:13:44 | -0.1331 | 1.7391 | 0.3413 | 858.41 | 0 | 0 | 0.3413 | 858.41 | 0.0007291 | 1833.63 | 0 | 0 | 0.0007291 | 1833.63 | 2023-05-16 17:32:54 | -0.0002316 | -0.0662 | -166.499 | 0 | 关闭
6369 | 9 | 3 | 恒流放电 | 02:34:00 | 43:13:57 | -0.1331 | 1.7319 | 0.3418 | 859.54 | 0 | 0 | 0.3418 | 859.54 | 0.0007298 | 1835.58 | 0 | 0 | 0.0007298 | 1835.58 | 2023-05-16 17:33:06 | -0.0002306 | -0.0622 | -156.3237 | 0 | 关闭
6370 | 9 | 3 | 恒流放电 | 02:34:16 | 43:14:13 | -0.1331 | 1.7219 | 0.3424 | 861.09 | 0 | 0 | 0.3424 | 861.09 | 0.0007309 | 1838.26 | 0 | 0 | 0.0007309 | 1838.26 | 2023-05-16 17:33:23 | -0.0002293 | -0.0618 | -155.3432 | 0 | 关闭
6371 | 9 | 3 | 恒流放电 | 02:34:30 | 43:14:27 | -0.1331 | 1.7137 | 0.3429 | 862.33 | 0 | 0 | 0.3429 | 862.33 | 0.0007317 | 1840.39 | 0 | 0 | 0.0007317 | 1840.39 | 2023-05-16 17:33:36 | -0.0002282 | -0.06 | -150.8782 | 0 | 关闭
6372 | 9 | 3 | 恒流放电 | 02:34:45 | 43:14:42 | -0.1332 | 1.7037 | 0.3435 | 863.81 | 0 | 0 | 0.3435 | 863.81 | 0.0007327 | 1842.92 | 0 | 0 | 0.0007327 | 1842.92 | 2023-05-16 17:33:52 | -0.0002269 | -0.0588 | -147.9041 | 0 | 关闭
6373 | 9 | 3 | 恒流放电 | 02:34:51 | 43:14:48 | -0.1331 | 1.7 | 0.3437 | 864.34 | 0 | 0 | 0.3437 | 864.34 | 0.0007331 | 1843.82 | 0 | 0 | 0.0007331 | 1843.82 | 2023-05-16 17:33:57 | -0.0002263 | -0.057 | -143.2771 | 0 | 关闭
6374 | 9 | 4 | 搁置 | 00:00:00 | 43:14:48 | 0 | 1.713 | 0 | 0 | 0 | 0 | 0 | 0 | 0 | 0 | 0 | 0 | 0 | 0 | 2023-05-16 17:33:58 | 0 | 0 | 0 | 0 | 关闭
6375 | 9 | 4 | 搁置 | 00:00:00 | 43:14:49 | 0 | 1.7281 | 0 | 0 | 0 | 0 | 0 | 0 | 0 | 0 | 0 | 0 | 0 | 0 | 2023-05-16 17:33:58 | 0 | 0 | 0 | 0 | 关闭
6376 | 9 | 4 | 搁置 | 00:00:00 | 43:14:49 | 0 | 1.7406 | 0 | 0 | 0 | 0 | 0 | 0 | 0 | 0 | 0 | 0 | 0 | 0 | 2023-05-16 17:33:58 | 0 | 0 | 0 | 0 | 关闭
6377 | 9 | 4 | 搁置 | 00:00:01 | 43:14:49 | 0 | 1.7508 | 0 | 0 | 0 | 0 | 0 | 0 | 0 | 0 | 0 | 0 | 0 | 0 | 2023-05-16 17:33:59 | 0 | 0 | 0 | 0 | 关闭
6378 | 9 | 4 | 搁置 | 00:00:01 | 43:14:50 | 0 | 1.7629 | 0 | 0 | 0 | 0 | 0 | 0 | 0 | 0 | 0 | 0 | 0 | 0 | 2023-05-16 17:33:59 | 0 | 0 | 0 | 0 | 关闭
6379 | 9 | 4 | 搁置 | 00:00:02 | 43:14:50 | 0 | 1.773 | 0 | 0 | 0 | 0 | 0 | 0 | 0 | 0 | 0 | 0 | 0 | 0 | 2023-05-16 17:34:00 | 0 | 0 | 0 | 0 | 关闭
6380 | 9 | 4 | 搁置 | 00:00:02 | 43:14:51 | 0 | 1.7834 | 0 | 0 | 0 | 0 | 0 | 0 | 0 | 0 | 0 | 0 | 0 | 0 | 2023-05-16 17:34:00 | 0 | 0 | 0 | 0 | 关闭
6381 | 9 | 4 | 搁置 | 00:00:03 | 43:14:52 | 0 | 1.7949 | 0 | 0 | 0 | 0 | 0 | 0 | 0 | 0 | 0 | 0 | 0 | 0 | 2023-05-16 17:34:01 | 0 | 0 | 0 | 0 | 关闭
6382 | 9 | 4 | 搁置 | 00:00:04 | 43:14:52 | 0 | 1.8058 | 0 | 0 | 0 | 0 | 0 | 0 | 0 | 0 | 0 | 0 | 0 | 0 | 2023-05-16 17:34:02 | 0 | 0 | 0 | 0 | 关闭
6383 | 9 | 4 | 搁置 | 00:00:05 | 43:14:53 | 0 | 1.8162 | 0 | 0 | 0 | 0 | 0 | 0 | 0 | 0 | 0 | 0 | 0 | 0 | 2023-05-16 17:34:03 | 0 | 0 | 0 | 0 | 关闭
6384 | 9 | 4 | 搁置 | 00:00:06 | 43:14:55 | 0 | 1.8262 | 0 | 0 | 0 | 0 | 0 | 0 | 0 | 0 | 0 | 0 | 0 | 0 | 2023-05-16 17:34:04 | 0 | 0 | 0 | 0 | 关闭
6385 | 9 | 4 | 搁置 | 00:00:07 | 43:14:56 | 0 | 1.8367 | 0 | 0 | 0 | 0 | 0 | 0 | 0 | 0 | 0 | 0 | 0 | 0 | 2023-05-16 17:34:05 | 0 | 0 | 0 | 0 | 关闭
6386 | 9 | 4 | 搁置 | 00:00:09 | 43:14:57 | 0 | 1.8472 | 0 | 0 | 0 | 0 | 0 | 0 | 0 | 0 | 0 | 0 | 0 | 0 | 2023-05-16 17:34:07 | 0 | 0 | 0 | 0 | 关闭
6387 | 9 | 4 | 搁置 | 00:00:10 | 43:14:59 | 0 | 1.8576 | 0 | 0 | 0 | 0 | 0 | 0 | 0 | 0 | 0 | 0 | 0 | 0 | 2023-05-16 17:34:08 | 0 | 0 | 0 | 0 | 关闭
6388 | 9 | 4 | 搁置 | 00:00:12 | 43:15:01 | 0 | 1.8681 | 0 | 0 | 0 | 0 | 0 | 0 | 0 | 0 | 0 | 0 | 0 | 0 | 2023-05-16 17:34:10 | 0 | 0 | 0 | 0 | 关闭
6389 | 9 | 4 | 搁置 | 00:00:14 | 43:15:03 | 0 | 1.8783 | 0 | 0 | 0 | 0 | 0 | 0 | 0 | 0 | 0 | 0 | 0 | 0 | 2023-05-16 17:34:12 | 0 | 0 | 0 | 0 | 关闭
6390 | 9 | 4 | 搁置 | 00:00:17 | 43:15:05 | 0 | 1.8884 | 0 | 0 | 0 | 0 | 0 | 0 | 0 | 0 | 0 | 0 | 0 | 0 | 2023-05-16 17:34:15 | 0 | 0 | 0 | 0 | 关闭
6391 | 9 | 4 | 搁置 | 00:00:19 | 43:15:08 | 0 | 1.8984 | 0 | 0 | 0 | 0 | 0 | 0 | 0 | 0 | 0 | 0 | 0 | 0 | 2023-05-16 17:34:17 | 0 | 0 | 0 | 0 | 关闭
6392 | 9 | 4 | 搁置 | 00:00:22 | 43:15:11 | 0 | 1.9084 | 0 | 0 | 0 | 0 | 0 | 0 | 0 | 0 | 0 | 0 | 0 | 0 | 2023-05-16 17:34:20 | 0 | 0 | 0 | 0 | 关闭
6393 | 9 | 4 | 搁置 | 00:00:25 | 43:15:14 | 0 | 1.9184 | 0 | 0 | 0 | 0 | 0 | 0 | 0 | 0 | 0 | 0 | 0 | 0 | 2023-05-16 17:34:23 | 0 | 0 | 0 | 0 | 关闭
6394 | 9 | 4 | 搁置 | 00:00:29 | 43:15:17 | 0 | 1.9286 | 0 | 0 | 0 | 0 | 0 | 0 | 0 | 0 | 0 | 0 | 0 | 0 | 2023-05-16 17:34:27 | 0 | 0 | 0 | 0 | 关闭
6395 | 9 | 4 | 搁置 | 00:00:30 | 43:15:18 | 0 | 1.9306 | 0 | 0 | 0 | 0 | 0 | 0 | 0 | 0 | 0 | 0 | 0 | 0 | 2023-05-16 17:34:28 | 0 | 0 | 0 | 0 | 关闭
6396 | 9 | 4 | 搁置 | 00:00:33 | 43:15:22 | 0 | 1.9406 | 0 | 0 | 0 | 0 | 0 | 0 | 0 | 0 | 0 | 0 | 0 | 0 | 2023-05-16 17:34:31 | 0 | 0 | 0 | 0 | 关闭
6397 | 9 | 4 | 搁置 | 00:00:38 | 43:15:26 | 0 | 1.9507 | 0 | 0 | 0 | 0 | 0 | 0 | 0 | 0 | 0 | 0 | 0 | 0 | 2023-05-16 17:34:36 | 0 | 0 | 0 | 0 | 关闭
6398 | 9 | 4 | 搁置 | 00:00:42 | 43:15:31 | 0 | 1.9608 | 0 | 0 | 0 | 0 | 0 | 0 | 0 | 0 | 0 | 0 | 0 | 0 | 2023-05-16 17:34:40 | 0 | 0 | 0 | 0 | 关闭
6399 | 9 | 4 | 搁置 | 00:00:47 | 43:15:36 | 0 | 1.9708 | 0 | 0 | 0 | 0 | 0 | 0 | 0 | 0 | 0 | 0 | 0 | 0 | 2023-05-16 17:34:45 | 0 | 0 | 0 | 0 | 关闭
6400 | 9 | 4 | 搁置 | 00:00:53 | 43:15:41 | 0 | 1.9808 | 0 | 0 | 0 | 0 | 0 | 0 | 0 | 0 | 0 | 0 | 0 | 0 | 2023-05-16 17:34:51 | 0 | 0 | 0 | 0 | 关闭
6401 | 9 | 4 | 搁置 | 00:00:59 | 43:15:47 | 0 | 1.9909 | 0 | 0 | 0 | 0 | 0 | 0 | 0 | 0 | 0 | 0 | 0 | 0 | 2023-05-16 17:34:57 | 0 | 0 | 0 | 0 | 关闭
6402 | 9 | 4 | 搁置 | 00:01:00 | 43:15:48 | 0 | 1.9922 | 0 | 0 | 0 | 0 | 0 | 0 | 0 | 0 | 0 | 0 | 0 | 0 | 2023-05-16 17:34:58 | 0 | 0 | 0 | 0 | 关闭
6403 | 9 | 5 | 恒流充电 | 00:00:00 | 43:15:48 | 0.1331 | 2.0074 | 0 | 0 | 0 | 0 | 0 | 0 | 0 | 0 | 0 | 0 | 0 | 0 | 2023-05-16 17:34:58 | 0.0002671 | 0 | 0 | 0 | 关闭
6404 | 9 | 5 | 恒流充电 | 00:00:00 | 43:15:49 | 0.1331 | 2.0219 | 0 | 0.04 | 0 | 0.04 | 0 | 0 | 0 | 0.07 | 0 | 0.07 | 0 | 0 | 2023-05-16 17:34:58 | 0.0002692 | 0.001 | 2.5647 | 0 | 关闭
6405 | 9 | 5 | 恒流充电 | 00:00:00 | 43:15:49 | 0.1331 | 2.0333 | 0 | 0.06 | 0 | 0.06 | 0 | 0 | 0 | 0.11 | 0 | 0.11 | 0 | 0 | 2023-05-16 17:34:58 | 0.0002707 | 0.0006 | 1.632 | 0 | 关闭
6406 | 9 | 5 | 恒流充电 | 00:00:00 | 43:15:49 | 0.1331 | 2.0439 | 0 | 0.07 | 0 | 0.07 | 0 | 0 | 1e-07 | 0.15 | 1e-07 | 0.15 | 0 | 0 | 2023-05-16 17:34:58 | 0.0002721 | 0.0007 | 1.7552 | 0 | 关闭
6407 | 9 | 5 | 恒流充电 | 00:00:01 | 43:15:49 | 0.1331 | 2.0553 | 0 | 0.1 | 0 | 0.1 | 0 | 0 | 1e-07 | 0.21 | 1e-07 | 0.21 | 0 | 0 | 2023-05-16 17:34:59 | 0.0002736 | 0.001 | 2.4471 | 0 | 关闭
6408 | 9 | 5 | 恒流充电 | 00:00:01 | 43:15:50 | 0.1331 | 2.0656 | 0.0001 | 0.13 | 0.0001 | 0.13 | 0 | 0 | 1e-07 | 0.27 | 1e-07 | 0.27 | 0 | 0 | 2023-05-16 17:34:59 | 0.000275 | 0.0011 | 2.7098 | 0 | 关闭
6409 | 9 | 5 | 恒流充电 | 00:00:01 | 43:15:50 | 0.1331 | 2.0757 | 0.0001 | 0.16 | 0.0001 | 0.16 | 0 | 0 | 1e-07 | 0.32 | 1e-07 | 0.32 | 0 | 0 | 2023-05-16 17:34:59 | 0.0002764 | 0.0011 | 2.7627 | 0 | 关闭
6410 | 9 | 5 | 恒流充电 | 00:00:02 | 43:15:50 | 0.1331 | 2.0867 | 0.0001 | 0.2 | 0.0001 | 0.2 | 0 | 0 | 2e-07 | 0.4 | 2e-07 | 0.4 | 0 | 0 | 2023-05-16 17:35:00 | 0.0002778 | 0.0013 | 3.382 | 0 | 关闭
6411 | 9 | 5 | 恒流充电 | 00:00:02 | 43:15:51 | 0.1331 | 2.0976 | 0.0001 | 0.23 | 0.0001 | 0.23 | 0 | 0 | 2e-07 | 0.48 | 2e-07 | 0.48 | 0 | 0 | 2023-05-16 17:35:00 | 0.0002793 | 0.0014 | 3.4131 | 0 | 关闭
6412 | 9 | 5 | 恒流充电 | 00:00:03 | 43:15:51 | 0.1331 | 2.1093 | 0.0001 | 0.28 | 0.0001 | 0.28 | 0 | 0 | 2e-07 | 0.58 | 2e-07 | 0.58 | 0 | 0 | 2023-05-16 17:35:01 | 0.0002808 | 0.0016 | 3.9751 | 0 | 关闭
6413 | 9 | 5 | 恒流充电 | 00:00:03 | 43:15:52 | 0.1331 | 2.121 | 0.0001 | 0.33 | 0.0001 | 0.33 | 0 | 0 | 3e-07 | 0.67 | 3e-07 | 0.67 | 0 | 0 | 2023-05-16 17:35:01 | 0.0002824 | 0.0016 | 3.9751 | 0 | 关闭
6414 | 9 | 5 | 恒流充电 | 00:00:04 | 43:15:52 | 0.1331 | 2.1311 | 0.0001 | 0.37 | 0.0001 | 0.37 | 0 | 0 | 3e-07 | 0.77 | 3e-07 | 0.77 | 0 | 0 | 2023-05-16 17:35:02 | 0.0002837 | 0.0018 | 4.6048 | 0 | 关闭
6415 | 9 | 5 | 恒流充电 | 00:00:04 | 43:15:53 | 0.1331 | 2.1414 | 0.0002 | 0.42 | 0.0002 | 0.42 | 0 | 0 | 3e-07 | 0.87 | 3e-07 | 0.87 | 0 | 0 | 2023-05-16 17:35:02 | 0.0002851 | 0.0018 | 4.5147 | 0 | 关闭
6416 | 9 | 5 | 恒流充电 | 00:00:05 | 43:15:53 | 0.1331 | 2.1525 | 0.0002 | 0.47 | 0.0002 | 0.47 | 0 | 0 | 4e-07 | 0.99 | 4e-07 | 0.99 | 0 | 0 | 2023-05-16 17:35:03 | 0.0002866 | 0.002 | 5.0283 | 0 | 关闭
6417 | 9 | 5 | 恒流充电 | 00:00:05 | 43:15:54 | 0.1331 | 2.1643 | 0.0002 | 0.54 | 0.0002 | 0.54 | 0 | 0 | 5e-07 | 1.13 | 5e-07 | 1.13 | 0 | 0 | 2023-05-16 17:35:03 | 0.0002881 | 0.0022 | 5.5175 | 0 | 关闭
6418 | 9 | 5 | 恒流充电 | 00:00:06 | 43:15:55 | 0.1331 | 2.1745 | 0.0002 | 0.6 | 0.0002 | 0.6 | 0 | 0 | 5e-07 | 1.27 | 5e-07 | 1.27 | 0 | 0 | 2023-05-16 17:35:04 | 0.0002895 | 0.0025 | 6.3829 | 0 | 关闭
6419 | 9 | 5 | 恒流充电 | 00:00:07 | 43:15:55 | 0.1331 | 2.1855 | 0.0003 | 0.68 | 0.0003 | 0.68 | 0 | 0 | 6e-07 | 1.44 | 6e-07 | 1.44 | 0 | 0 | 2023-05-16 17:35:05 | 0.000291 | 0.0027 | 6.7647 | 0 | 关闭
6420 | 9 | 5 | 恒流充电 | 00:00:08 | 43:15:56 | 0.1331 | 2.196 | 0.0003 | 0.76 | 0.0003 | 0.76 | 0 | 0 | 6e-07 | 1.62 | 6e-07 | 1.62 | 0 | 0 | 2023-05-16 17:35:06 | 0.0002924 | 0.0032 | 7.9724 | 0 | 关闭
6421 | 9 | 5 | 恒流充电 | 00:00:09 | 43:15:57 | 0.1331 | 2.2061 | 0.0003 | 0.86 | 0.0003 | 0.86 | 0 | 0 | 7e-07 | 1.83 | 7e-07 | 1.83 | 0 | 0 | 2023-05-16 17:35:07 | 0.0002937 | 0.0037 | 9.2089 | 0 | 关闭
6422 | 9 | 5 | 恒流充电 | 00:00:10 | 43:15:59 | 0.1331 | 2.2163 | 0.0004 | 0.98 | 0.0004 | 0.98 | 0 | 0 | 8e-07 | 2.09 | 8e-07 | 2.09 | 0 | 0 | 2023-05-16 17:35:08 | 0.0002951 | 0.0047 | 11.8549 | 0 | 关闭
6423 | 9 | 5 | 恒流充电 | 00:00:12 | 43:16:00 | 0.1331 | 2.2263 | 0.0004 | 1.13 | 0.0004 | 1.13 | 0 | 0 | 1e-06 | 2.42 | 1e-06 | 2.42 | 0 | 0 | 2023-05-16 17:35:10 | 0.0002964 | 0.0059 | 14.8823 | 0 | 关闭
6424 | 9 | 5 | 恒流充电 | 00:00:14 | 43:16:02 | 0.1331 | 2.2365 | 0.0005 | 1.32 | 0.0005 | 1.32 | 0 | 0 | 1.1e-06 | 2.86 | 1.1e-06 | 2.86 | 0 | 0 | 2023-05-16 17:35:12 | 0.0002978 | 0.0076 | 19.1502 | 0 | 关闭
6425 | 9 | 5 | 恒流充电 | 00:00:17 | 43:16:05 | 0.1331 | 2.2465 | 0.0006 | 1.59 | 0.0006 | 1.59 | 0 | 0 | 1.4e-06 | 3.46 | 1.4e-06 | 3.46 | 0 | 0 | 2023-05-16 17:35:15 | 0.0002991 | 0.0107 | 26.9729 | 0 | 关闭
6426 | 9 | 5 | 恒流充电 | 00:00:21 | 43:16:09 | 0.1331 | 2.2565 | 0.0008 | 1.96 | 0.0008 | 1.96 | 0 | 0 | 1.7e-06 | 4.3 | 1.7e-06 | 4.3 | 0 | 0 | 2023-05-16 17:35:19 | 0.0003004 | 0.0148 | 37.2052 | 0 | 关闭
6427 | 9 | 5 | 恒流充电 | 00:00:26 | 43:16:15 | 0.1331 | 2.2665 | 0.001 | 2.5 | 0.001 | 2.5 | 0 | 0 | 2.2e-06 | 5.52 | 2.2e-06 | 5.52 | 0 | 0 | 2023-05-16 17:35:25 | 0.0003018 | 0.0214 | 53.9473 | 0 | 关闭
6428 | 9 | 5 | 恒流充电 | 00:00:30 | 43:16:18 | 0.1331 | 2.2706 | 0.0011 | 2.79 | 0.0011 | 2.79 | 0 | 0 | 2.5e-06 | 6.18 | 2.5e-06 | 6.18 | 0 | 0 | 2023-05-16 17:35:28 | 0.0003023 | 0.028 | 70.3288 | 0 | 关闭
6429 | 9 | 5 | 恒流充电 | 00:00:39 | 43:16:28 | 0.1331 | 2.2807 | 0.0015 | 3.69 | 0.0015 | 3.69 | 0 | 0 | 3.3e-06 | 8.23 | 3.3e-06 | 8.23 | 0 | 0 | 2023-05-16 17:35:37 | 0.0003037 | 0.0355 | 89.3293 | 0 | 关闭
6430 | 9 | 5 | 恒流充电 | 00:00:54 | 43:16:43 | 0.1331 | 2.2907 | 0.002 | 5.09 | 0.002 | 5.09 | 0 | 0 | 4.5e-06 | 11.42 | 4.5e-06 | 11.42 | 0 | 0 | 2023-05-16 17:35:52 | 0.0003049 | 0.0555 | 139.5177 | 0 | 关闭
6431 | 9 | 5 | 恒流充电 | 00:01:00 | 43:16:48 | 0.1331 | 2.2933 | 0.0022 | 5.58 | 0.0022 | 5.58 | 0 | 0 | 5e-06 | 12.55 | 5e-06 | 12.55 | 0 | 0 | 2023-05-16 17:35:58 | 0.0003053 | 0.0754 | 189.5991 | 0 | 关闭
6432 | 9 | 5 | 恒流充电 | 00:01:30 | 43:17:18 | 0.1331 | 2.3007 | 0.0033 | 8.37 | 0.0033 | 8.37 | 0 | 0 | 7.5e-06 | 18.96 | 7.5e-06 | 18.96 | 0 | 0 | 2023-05-16 17:36:28 | 0.0003063 | 0.1499 | 377.0748 | 0 | 关闭
6433 | 9 | 5 | 恒流充电 | 00:02:00 | 43:17:48 | 0.1331 | 2.3003 | 0.0044 | 11.16 | 0.0044 | 11.16 | 0 | 0 | 1.01e-05 | 25.38 | 1.01e-05 | 25.38 | 0 | 0 | 2023-05-16 17:36:58 | 0.0003063 | -2.7736 | -6975.8307 | 0 | 关闭
6434 | 9 | 5 | 恒流充电 | 00:02:30 | 43:18:18 | 0.1331 | 2.2962 | 0.0055 | 13.95 | 0.0055 | 13.95 | 0 | 0 | 1.26e-05 | 31.79 | 1.26e-05 | 31.79 | 0 | 0 | 2023-05-16 17:37:28 | 0.0003057 | -0.2706 | -680.5774 | 0 | 关闭
6435 | 9 | 5 | 恒流充电 | 00:03:00 | 43:18:48 | 0.1331 | 2.2909 | 0.0067 | 16.74 | 0.0067 | 16.74 | 0 | 0 | 1.52e-05 | 38.19 | 1.52e-05 | 38.19 | 0 | 0 | 2023-05-16 17:37:58 | 0.000305 | -0.2093 | -526.4817 | 0 | 关闭
6436 | 9 | 5 | 恒流充电 | 00:03:30 | 43:19:18 | 0.1331 | 2.2854 | 0.0078 | 19.53 | 0.0078 | 19.53 | 0 | 0 | 1.77e-05 | 44.58 | 1.77e-05 | 44.58 | 0 | 0 | 2023-05-16 17:38:28 | 0.0003042 | -0.2017 | -507.3357 | 0 | 关闭
6437 | 9 | 5 | 恒流充电 | 00:04:00 | 43:19:48 | 0.1331 | 2.2803 | 0.0089 | 22.32 | 0.0089 | 22.32 | 0 | 0 | 2.03e-05 | 50.95 | 2.03e-05 | 50.95 | 0 | 0 | 2023-05-16 17:38:58 | 0.0003036 | -0.2175 | -547.124 | 0 | 关闭
6438 | 9 | 5 | 恒流充电 | 00:04:30 | 43:20:18 | 0.1331 | 2.2753 | 0.01 | 25.11 | 0.01 | 25.11 | 0 | 0 | 2.28e-05 | 57.31 | 2.28e-05 | 57.31 | 0 | 0 | 2023-05-16 17:39:28 | 0.0003029 | -0.2219 | -558.0609 | 0 | 关闭
6439 | 9 | 5 | 恒流充电 | 00:05:00 | 43:20:48 | 0.1331 | 2.2708 | 0.0111 | 27.9 | 0.0111 | 27.9 | 0 | 0 | 2.53e-05 | 63.65 | 2.53e-05 | 63.65 | 0 | 0 | 2023-05-16 17:39:58 | 0.0003023 | -0.2465 | -620.0707 | 0 | 关闭
6440 | 9 | 5 | 恒流充电 | 00:05:30 | 43:21:18 | 0.1331 | 2.2666 | 0.0122 | 30.69 | 0.0122 | 30.69 | 0 | 0 | 2.78e-05 | 69.98 | 2.78e-05 | 69.98 | 0 | 0 | 2023-05-16 17:40:28 | 0.0003018 | -0.2642 | -664.3698 | 0 | 关闭
6441 | 9 | 5 | 恒流充电 | 00:06:00 | 43:21:48 | 0.1331 | 2.2629 | 0.0133 | 33.48 | 0.0133 | 33.48 | 0 | 0 | 3.03e-05 | 76.3 | 3.03e-05 | 76.3 | 0 | 0 | 2023-05-16 17:40:58 | 0.0003012 | -0.2998 | -754.1457 | 0 | 关闭
6442 | 9 | 5 | 恒流充电 | 00:06:30 | 43:22:18 | 0.1331 | 2.2598 | 0.0144 | 36.27 | 0.0144 | 36.27 | 0 | 0 | 3.28e-05 | 82.61 | 3.28e-05 | 82.61 | 0 | 0 | 2023-05-16 17:41:28 | 0.0003008 | -0.3579 | -900.1027 | 0 | 关闭
6443 | 9 | 5 | 恒流充电 | 00:07:00 | 43:22:48 | 0.1331 | 2.2569 | 0.0155 | 39.06 | 0.0155 | 39.06 | 0 | 0 | 3.54e-05 | 88.91 | 3.54e-05 | 88.91 | 0 | 0 | 2023-05-16 17:41:58 | 0.0003005 | -0.3826 | -962.1787 | 0 | 关闭
6444 | 9 | 5 | 恒流充电 | 00:07:30 | 43:23:18 | 0.1331 | 2.2544 | 0.0166 | 41.86 | 0.0166 | 41.86 | 0 | 0 | 3.79e-05 | 95.2 | 3.79e-05 | 95.2 | 0 | 0 | 2023-05-16 17:42:28 | 0.0003001 | -0.4438 | -1116.1385 | 0 | 关闭
6445 | 9 | 5 | 恒流充电 | 00:08:00 | 43:23:48 | 0.1331 | 2.2522 | 0.0178 | 44.65 | 0.0178 | 44.65 | 0 | 0 | 4.04e-05 | 101.49 | 4.04e-05 | 101.49 | 0 | 0 | 2023-05-16 17:42:58 | 0.0002998 | -0.5043 | -1268.3392 | 0 | 关闭
6446 | 9 | 5 | 恒流充电 | 00:08:30 | 43:24:18 | 0.1331 | 2.2503 | 0.0189 | 47.44 | 0.0189 | 47.44 | 0 | 0 | 4.28e-05 | 107.77 | 4.28e-05 | 107.77 | 0 | 0 | 2023-05-16 17:43:28 | 0.0002996 | -0.5839 | -1468.5996 | 0 | 关闭
6447 | 9 | 5 | 恒流充电 | 00:09:00 | 43:24:48 | 0.1331 | 2.2487 | 0.02 | 50.23 | 0.02 | 50.23 | 0 | 0 | 4.53e-05 | 114.05 | 4.53e-05 | 114.05 | 0 | 0 | 2023-05-16 17:43:58 | 0.0002993 | -0.6934 | -1743.9315 | 0 | 关闭
6448 | 9 | 5 | 恒流充电 | 00:09:30 | 43:25:18 | 0.1331 | 2.2473 | 0.0211 | 53.02 | 0.0211 | 53.02 | 0 | 0 | 4.78e-05 | 120.32 | 4.78e-05 | 120.32 | 0 | 0 | 2023-05-16 17:44:28 | 0.0002992 | -0.7924 | -1993.0795 | 0 | 关闭
6449 | 9 | 5 | 恒流充电 | 00:10:00 | 43:25:48 | 0.1331 | 2.2462 | 0.0222 | 55.81 | 0.0222 | 55.81 | 0 | 0 | 5.03e-05 | 126.59 | 5.03e-05 | 126.59 | 0 | 0 | 2023-05-16 17:44:58 | 0.000299 | -1.0086 | -2536.6276 | 0 | 关闭
6450 | 9 | 5 | 恒流充电 | 00:10:30 | 43:26:18 | 0.1331 | 2.2451 | 0.0233 | 58.6 | 0.0233 | 58.6 | 0 | 0 | 5.28e-05 | 132.86 | 5.28e-05 | 132.86 | 0 | 0 | 2023-05-16 17:45:28 | 0.0002989 | -1.0086 | -2536.6149 | 0 | 关闭
6451 | 9 | 5 | 恒流充电 | 00:11:00 | 43:26:48 | 0.1331 | 2.2442 | 0.0244 | 61.39 | 0.0244 | 61.39 | 0 | 0 | 5.53e-05 | 139.12 | 5.53e-05 | 139.12 | 0 | 0 | 2023-05-16 17:45:58 | 0.0002988 | -1.2327 | -3100.3304 | 0 | 关闭
6452 | 9 | 5 | 恒流充电 | 00:11:30 | 43:27:18 | 0.1331 | 2.2432 | 0.0255 | 64.18 | 0.0255 | 64.18 | 0 | 0 | 5.78e-05 | 145.38 | 5.78e-05 | 145.38 | 0 | 0 | 2023-05-16 17:46:28 | 0.0002986 | -1.1094 | -2790.3462 | 0 | 关闭
6453 | 9 | 5 | 恒流充电 | 00:12:00 | 43:27:48 | 0.1331 | 2.2426 | 0.0266 | 66.97 | 0.0266 | 66.97 | 0 | 0 | 6.03e-05 | 151.64 | 6.03e-05 | 151.64 | 0 | 0 | 2023-05-16 17:46:58 | 0.0002986 | -1.849 | -4650.4723 | 0 | 关闭
6454 | 9 | 5 | 恒流充电 | 00:12:30 | 43:28:18 | 0.1331 | 2.2421 | 0.0277 | 69.76 | 0.0277 | 69.76 | 0 | 0 | 6.28e-05 | 157.9 | 6.28e-05 | 157.9 | 0 | 0 | 2023-05-16 17:47:28 | 0.0002985 | -2.2188 | -5580.5807 | 0 | 关闭
6455 | 9 | 5 | 恒流充电 | 00:13:00 | 43:28:48 | 0.1331 | 2.2416 | 0.0288 | 72.55 | 0.0288 | 72.55 | 0 | 0 | 6.53e-05 | 164.15 | 6.53e-05 | 164.15 | 0 | 0 | 2023-05-16 17:47:58 | 0.0002984 | -2.2188 | -5580.6087 | 0 | 关闭
6456 | 9 | 5 | 恒流充电 | 00:13:30 | 43:29:18 | 0.1331 | 2.2411 | 0.03 | 75.34 | 0.03 | 75.34 | 0 | 0 | 6.78e-05 | 170.4 | 6.78e-05 | 170.4 | 0 | 0 | 2023-05-16 17:48:28 | 0.0002984 | -2.2188 | -5580.6087 | 0 | 关闭
6457 | 9 | 5 | 恒流充电 | 00:14:00 | 43:29:48 | 0.1331 | 2.2409 | 0.0311 | 78.13 | 0.0311 | 78.13 | 0 | 0 | 7.02e-05 | 176.66 | 7.02e-05 | 176.66 | 0 | 0 | 2023-05-16 17:48:58 | 0.0002984 | -5.5471 | -13951.5566 | 0 | 关闭
6458 | 9 | 5 | 恒流充电 | 00:14:30 | 43:30:18 | 0.1331 | 2.2406 | 0.0322 | 80.92 | 0.0322 | 80.92 | 0 | 0 | 7.27e-05 | 182.91 | 7.27e-05 | 182.91 | 0 | 0 | 2023-05-16 17:49:28 | 0.0002983 | -3.6981 | -9300.9446 | 0 | 关闭
6459 | 9 | 5 | 恒流充电 | 00:15:00 | 43:30:48 | 0.1331 | 2.2403 | 0.0333 | 83.71 | 0.0333 | 83.71 | 0 | 0 | 7.52e-05 | 189.16 | 7.52e-05 | 189.16 | 0 | 0 | 2023-05-16 17:49:58 | 0.0002983 | -3.6981 | -9301.1309 | 0 | 关闭
6460 | 9 | 5 | 恒流充电 | 00:15:30 | 43:31:18 | 0.1331 | 2.2402 | 0.0344 | 86.5 | 0.0344 | 86.5 | 0 | 0 | 7.77e-05 | 195.41 | 7.77e-05 | 195.41 | 0 | 0 | 2023-05-16 17:50:28 | 0.0002983 | -11.0944 | -27903.3926 | 0 | 关闭
6461 | 9 | 5 | 恒流充电 | 00:16:00 | 43:31:48 | 0.1331 | 2.2401 | 0.0355 | 89.29 | 0.0355 | 89.29 | 0 | 0 | 8.02e-05 | 201.66 | 8.02e-05 | 201.66 | 0 | 0 | 2023-05-16 17:50:58 | 0.0002982 | -11.0942 | -27902.9734 | 0 | 关闭
6462 | 9 | 5 | 恒流充电 | 00:16:30 | 43:32:18 | 0.1331 | 2.2401 | 0.0366 | 92.08 | 0.0366 | 92.08 | 0 | 0 | 8.27e-05 | 207.91 | 8.27e-05 | 207.91 | 0 | 0 | 2023-05-16 17:51:28 | 0.0002982 | 0 | 0 | 0 | 关闭
6463 | 9 | 5 | 恒流充电 | 00:17:00 | 43:32:48 | 0.1331 | 2.2399 | 0.0377 | 94.87 | 0.0377 | 94.87 | 0 | 0 | 8.52e-05 | 214.16 | 8.52e-05 | 214.16 | 0 | 0 | 2023-05-16 17:51:58 | 0.0002982 | -5.5473 | -13951.836 | 0 | 关闭
6464 | 9 | 5 | 恒流充电 | 00:17:30 | 43:33:18 | 0.1331 | 2.2399 | 0.0388 | 97.66 | 0.0388 | 97.66 | 0 | 0 | 8.76e-05 | 220.41 | 8.76e-05 | 220.41 | 0 | 0 | 2023-05-16 17:52:28 | 0.0002982 | 0 | 0 | 0 | 关闭
6465 | 9 | 5 | 恒流充电 | 00:18:00 | 43:33:48 | 0.1331 | 2.2398 | 0.0399 | 100.45 | 0.0399 | 100.45 | 0 | 0 | 9.01e-05 | 226.66 | 9.01e-05 | 226.66 | 0 | 0 | 2023-05-16 17:52:58 | 0.0002982 | -11.0942 | -27903.0433 | 0 | 关闭
6466 | 9 | 5 | 恒流充电 | 00:18:30 | 43:34:18 | 0.1331 | 2.2398 | 0.041 | 103.24 | 0.041 | 103.24 | 0 | 0 | 9.26e-05 | 232.91 | 9.26e-05 | 232.91 | 0 | 0 | 2023-05-16 17:53:28 | 0.0002982 | 0 | 0 | 0 | 关闭
6467 | 9 | 5 | 恒流充电 | 00:19:00 | 43:34:48 | 0.1331 | 2.2398 | 0.0422 | 106.03 | 0.0422 | 106.03 | 0 | 0 | 9.51e-05 | 239.16 | 9.51e-05 | 239.16 | 0 | 0 | 2023-05-16 17:53:58 | 0.0002982 | 0 | 0 | 0 | 关闭
6468 | 9 | 5 | 恒流充电 | 00:19:30 | 43:35:18 | 0.1331 | 2.2398 | 0.0433 | 108.82 | 0.0433 | 108.82 | 0 | 0 | 9.76e-05 | 245.41 | 9.76e-05 | 245.41 | 0 | 0 | 2023-05-16 17:54:28 | 0.0002982 | 0 | 0 | 0 | 关闭
6469 | 9 | 5 | 恒流充电 | 00:20:00 | 43:35:48 | 0.1331 | 2.24 | 0.0444 | 111.61 | 0.0444 | 111.61 | 0 | 0 | 0.0001001 | 251.66 | 0.0001001 | 251.66 | 0 | 0 | 2023-05-16 17:54:58 | 0.0002982 | 5.5471 | 13951.5566 | 0 | 关闭
6470 | 9 | 5 | 恒流充电 | 00:20:30 | 43:36:18 | 0.1331 | 2.24 | 0.0455 | 114.4 | 0.0455 | 114.4 | 0 | 0 | 0.0001025 | 257.91 | 0.0001025 | 257.91 | 0 | 0 | 2023-05-16 17:55:28 | 0.0002982 | 0 | 0 | 0 | 关闭
6471 | 9 | 5 | 恒流充电 | 00:21:00 | 43:36:48 | 0.1331 | 2.24 | 0.0466 | 117.19 | 0.0466 | 117.19 | 0 | 0 | 0.000105 | 264.16 | 0.000105 | 264.16 | 0 | 0 | 2023-05-16 17:55:58 | 0.0002982 | 0 | 0 | 0 | 关闭
6472 | 9 | 5 | 恒流充电 | 00:21:30 | 43:37:18 | 0.1331 | 2.2401 | 0.0477 | 119.98 | 0.0477 | 119.98 | 0 | 0 | 0.0001075 | 270.41 | 0.0001075 | 270.41 | 0 | 0 | 2023-05-16 17:56:28 | 0.0002982 | 11.0944 | 27903.3227 | 0 | 关闭
6473 | 9 | 5 | 恒流充电 | 00:22:00 | 43:37:48 | 0.1331 | 2.2402 | 0.0488 | 122.77 | 0.0488 | 122.77 | 0 | 0 | 0.00011 | 276.66 | 0.00011 | 276.66 | 0 | 0 | 2023-05-16 17:56:58 | 0.0002982 | 11.0942 | 27902.8337 | 0 | 关闭
6474 | 9 | 5 | 恒流充电 | 00:22:30 | 43:38:18 | 0.1331 | 2.2403 | 0.0499 | 125.56 | 0.0499 | 125.56 | 0 | 0 | 0.0001125 | 282.92 | 0.0001125 | 282.92 | 0 | 0 | 2023-05-16 17:57:28 | 0.0002983 | 11.0941 | 27902.6939 | 0 | 关闭
6475 | 9 | 5 | 恒流充电 | 00:23:00 | 43:38:48 | 0.1331 | 2.2405 | 0.051 | 128.35 | 0.051 | 128.35 | 0 | 0 | 0.000115 | 289.17 | 0.000115 | 289.17 | 0 | 0 | 2023-05-16 17:57:58 | 0.0002983 | 5.5471 | 13951.5566 | 0 | 关闭
6476 | 9 | 5 | 恒流充电 | 00:23:30 | 43:39:18 | 0.1331 | 2.2406 | 0.0521 | 131.15 | 0.0521 | 131.15 | 0 | 0 | 0.0001175 | 295.42 | 0.0001175 | 295.42 | 0 | 0 | 2023-05-16 17:58:28 | 0.0002983 | 11.0942 | 27902.9734 | 0 | 关闭
6477 | 9 | 5 | 恒流充电 | 00:24:00 | 43:39:48 | 0.1331 | 2.2407 | 0.0533 | 133.94 | 0.0533 | 133.94 | 0 | 0 | 0.0001199 | 301.67 | 0.0001199 | 301.67 | 0 | 0 | 2023-05-16 17:58:58 | 0.0002983 | 11.0942 | 27902.9734 | 0 | 关闭
6478 | 9 | 5 | 恒流充电 | 00:24:30 | 43:40:18 | 0.1331 | 2.2409 | 0.0544 | 136.73 | 0.0544 | 136.73 | 0 | 0 | 0.0001224 | 307.92 | 0.0001224 | 307.92 | 0 | 0 | 2023-05-16 17:59:28 | 0.0002983 | 5.5471 | 13951.4867 | 0 | 关闭
6479 | 9 | 5 | 恒流充电 | 00:25:00 | 43:40:48 | 0.1331 | 2.241 | 0.0555 | 139.52 | 0.0555 | 139.52 | 0 | 0 | 0.0001249 | 314.18 | 0.0001249 | 314.18 | 0 | 0 | 2023-05-16 17:59:58 | 0.0002984 | 11.0944 | 27903.3926 | 0 | 关闭
6480 | 9 | 5 | 恒流充电 | 00:25:30 | 43:41:18 | 0.1331 | 2.2412 | 0.0566 | 142.31 | 0.0566 | 142.31 | 0 | 0 | 0.0001274 | 320.43 | 0.0001274 | 320.43 | 0 | 0 | 2023-05-16 18:00:28 | 0.0002983 | 5.5471 | 13951.5566 | 0 | 关闭
6481 | 9 | 5 | 恒流充电 | 00:26:00 | 43:41:48 | 0.1331 | 2.2414 | 0.0577 | 145.1 | 0.0577 | 145.1 | 0 | 0 | 0.0001299 | 326.68 | 0.0001299 | 326.68 | 0 | 0 | 2023-05-16 18:00:58 | 0.0002984 | 5.5472 | 13951.6963 | 0 | 关闭
6482 | 9 | 5 | 恒流充电 | 00:26:30 | 43:42:18 | 0.1331 | 2.2416 | 0.0588 | 147.89 | 0.0588 | 147.89 | 0 | 0 | 0.0001324 | 332.94 | 0.0001324 | 332.94 | 0 | 0 | 2023-05-16 18:01:28 | 0.0002984 | 5.5472 | 13951.6264 | 0 | 关闭
6483 | 9 | 5 | 恒流充电 | 00:27:00 | 43:42:48 | 0.1331 | 2.2417 | 0.0599 | 150.68 | 0.0599 | 150.68 | 0 | 0 | 0.0001349 | 339.19 | 0.0001349 | 339.19 | 0 | 0 | 2023-05-16 18:01:58 | 0.0002985 | 11.0943 | 27903.2529 | 0 | 关闭
6484 | 9 | 5 | 恒流充电 | 00:27:30 | 43:43:18 | 0.1331 | 2.2419 | 0.061 | 153.47 | 0.061 | 153.47 | 0 | 0 | 0.0001374 | 345.45 | 0.0001374 | 345.45 | 0 | 0 | 2023-05-16 18:02:28 | 0.0002985 | 5.5472 | 13951.6264 | 0 | 关闭
6485 | 9 | 5 | 恒流充电 | 00:28:00 | 43:43:48 | 0.1331 | 2.2422 | 0.0621 | 156.26 | 0.0621 | 156.26 | 0 | 0 | 0.0001398 | 351.71 | 0.0001398 | 351.71 | 0 | 0 | 2023-05-16 18:02:58 | 0.0002985 | 3.6981 | 9301.1309 | 0 | 关闭
6486 | 9 | 5 | 恒流充电 | 00:28:30 | 43:44:18 | 0.1331 | 2.2423 | 0.0632 | 159.05 | 0.0632 | 159.05 | 0 | 0 | 0.0001423 | 357.96 | 0.0001423 | 357.96 | 0 | 0 | 2023-05-16 18:03:28 | 0.0002985 | 11.0944 | 27903.3926 | 0 | 关闭
6487 | 9 | 5 | 恒流充电 | 00:29:00 | 43:44:48 | 0.1331 | 2.2425 | 0.0643 | 161.84 | 0.0643 | 161.84 | 0 | 0 | 0.0001448 | 364.22 | 0.0001448 | 364.22 | 0 | 0 | 2023-05-16 18:03:58 | 0.0002985 | 5.5471 | 13951.4867 | 0 | 关闭
6488 | 9 | 5 | 恒流充电 | 00:29:30 | 43:45:18 | 0.1331 | 2.2427 | 0.0655 | 164.63 | 0.0655 | 164.63 | 0 | 0 | 0.0001473 | 370.48 | 0.0001473 | 370.48 | 0 | 0 | 2023-05-16 18:04:28 | 0.0002986 | 5.5472 | 13951.6963 | 0 | 关闭
6489 | 9 | 5 | 恒流充电 | 00:30:00 | 43:45:48 | 0.1331 | 2.243 | 0.0666 | 167.42 | 0.0666 | 167.42 | 0 | 0 | 0.0001498 | 376.73 | 0.0001498 | 376.73 | 0 | 0 | 2023-05-16 18:04:58 | 0.0002986 | 3.6981 | 9301.1309 | 0 | 关闭
6490 | 9 | 5 | 恒流充电 | 00:30:30 | 43:46:18 | 0.1331 | 2.2431 | 0.0677 | 170.21 | 0.0677 | 170.21 | 0 | 0 | 0.0001523 | 382.99 | 0.0001523 | 382.99 | 0 | 0 | 2023-05-16 18:05:28 | 0.0002986 | 11.0944 | 27903.3926 | 0 | 关闭
6491 | 9 | 5 | 恒流充电 | 00:31:00 | 43:46:48 | 0.1331 | 2.2435 | 0.0688 | 173 | 0.0688 | 173 | 0 | 0 | 0.0001548 | 389.25 | 0.0001548 | 389.25 | 0 | 0 | 2023-05-16 18:05:58 | 0.0002987 | 2.7736 | 6975.8132 | 0 | 关闭
6492 | 9 | 5 | 恒流充电 | 00:31:30 | 43:47:18 | 0.1331 | 2.2436 | 0.0699 | 175.79 | 0.0699 | 175.79 | 0 | 0 | 0.0001573 | 395.51 | 0.0001573 | 395.51 | 0 | 0 | 2023-05-16 18:06:28 | 0.0002987 | 11.0944 | 27903.5323 | 0 | 关闭
6493 | 9 | 5 | 恒流充电 | 00:32:00 | 43:47:48 | 0.1331 | 2.2438 | 0.071 | 178.58 | 0.071 | 178.58 | 0 | 0 | 0.0001597 | 401.77 | 0.0001597 | 401.77 | 0 | 0 | 2023-05-16 18:06:58 | 0.0002987 | 5.5471 | 13951.4867 | 0 | 关闭
6494 | 9 | 5 | 恒流充电 | 00:32:30 | 43:48:18 | 0.1331 | 2.2441 | 0.0721 | 181.37 | 0.0721 | 181.37 | 0 | 0 | 0.0001622 | 408.04 | 0.0001622 | 408.04 | 0 | 0 | 2023-05-16 18:07:28 | 0.0002987 | 3.6981 | 9301.0377 | 0 | 关闭
6495 | 9 | 5 | 恒流充电 | 00:33:00 | 43:48:48 | 0.1331 | 2.2444 | 0.0732 | 184.16 | 0.0732 | 184.16 | 0 | 0 | 0.0001647 | 414.3 | 0.0001647 | 414.3 | 0 | 0 | 2023-05-16 18:07:58 | 0.0002988 | 3.6981 | 9301.0377 | 0 | 关闭
6496 | 9 | 5 | 恒流充电 | 00:33:30 | 43:49:18 | 0.1331 | 2.2447 | 0.0743 | 186.95 | 0.0743 | 186.95 | 0 | 0 | 0.0001672 | 420.56 | 0.0001672 | 420.56 | 0 | 0 | 2023-05-16 18:08:28 | 0.0002989 | 3.6981 | 9301.0377 | 0 | 关闭
6497 | 9 | 5 | 恒流充电 | 00:34:00 | 43:49:48 | 0.1331 | 2.2449 | 0.0754 | 189.74 | 0.0754 | 189.74 | 0 | 0 | 0.0001697 | 426.82 | 0.0001697 | 426.82 | 0 | 0 | 2023-05-16 18:08:58 | 0.0002989 | 5.5471 | 13951.5566 | 0 | 关闭
6498 | 9 | 5 | 恒流充电 | 00:34:30 | 43:50:18 | 0.1331 | 2.2452 | 0.0766 | 192.53 | 0.0766 | 192.53 | 0 | 0 | 0.0001722 | 433.09 | 0.0001722 | 433.09 | 0 | 0 | 2023-05-16 18:09:28 | 0.0002989 | 3.6981 | 9301.0843 | 0 | 关闭
6499 | 9 | 5 | 恒流充电 | 00:35:00 | 43:50:48 | 0.1331 | 2.2454 | 0.0777 | 195.32 | 0.0777 | 195.32 | 0 | 0 | 0.0001747 | 439.35 | 0.0001747 | 439.35 | 0 | 0 | 2023-05-16 18:09:58 | 0.000299 | 5.5471 | 13951.4867 | 0 | 关闭
6500 | 9 | 5 | 恒流充电 | 00:35:30 | 43:51:18 | 0.1331 | 2.2457 | 0.0788 | 198.11 | 0.0788 | 198.11 | 0 | 0 | 0.0001772 | 445.62 | 0.0001772 | 445.62 | 0 | 0 | 2023-05-16 18:10:28 | 0.000299 | 3.6981 | 9301.1309 | 0 | 关闭
6501 | 9 | 5 | 恒流充电 | 00:36:00 | 43:51:48 | 0.1331 | 2.2459 | 0.0799 | 200.9 | 0.0799 | 200.9 | 0 | 0 | 0.0001797 | 451.89 | 0.0001797 | 451.89 | 0 | 0 | 2023-05-16 18:10:58 | 0.000299 | 5.5471 | 13951.4168 | 0 | 关闭
6502 | 9 | 5 | 恒流充电 | 00:36:30 | 43:52:18 | 0.1331 | 2.2462 | 0.081 | 203.69 | 0.081 | 203.69 | 0 | 0 | 0.0001822 | 458.15 | 0.0001822 | 458.15 | 0 | 0 | 2023-05-16 18:11:28 | 0.0002991 | 3.6981 | 9301.1774 | 0 | 关闭
6503 | 9 | 5 | 恒流充电 | 00:37:00 | 43:52:48 | 0.1331 | 2.2465 | 0.0821 | 206.48 | 0.0821 | 206.48 | 0 | 0 | 0.0001847 | 464.42 | 0.0001847 | 464.42 | 0 | 0 | 2023-05-16 18:11:58 | 0.0002991 | 3.6981 | 9300.9446 | 0 | 关闭
6504 | 9 | 5 | 恒流充电 | 00:37:30 | 43:53:18 | 0.1331 | 2.2467 | 0.0832 | 209.27 | 0.0832 | 209.27 | 0 | 0 | 0.0001871 | 470.69 | 0.0001871 | 470.69 | 0 | 0 | 2023-05-16 18:12:28 | 0.0002991 | 5.5471 | 13951.4867 | 0 | 关闭
6505 | 9 | 5 | 恒流充电 | 00:38:00 | 43:53:48 | 0.1331 | 2.247 | 0.0843 | 212.06 | 0.0843 | 212.06 | 0 | 0 | 0.0001896 | 476.96 | 0.0001896 | 476.96 | 0 | 0 | 2023-05-16 18:12:58 | 0.0002991 | 3.6981 | 9301.1309 | 0 | 关闭
6506 | 9 | 5 | 恒流充电 | 00:38:30 | 43:54:18 | 0.1331 | 2.2473 | 0.0854 | 214.85 | 0.0854 | 214.85 | 0 | 0 | 0.0001921 | 483.23 | 0.0001921 | 483.23 | 0 | 0 | 2023-05-16 18:13:28 | 0.0002992 | 3.6981 | 9301.0377 | 0 | 关闭
6507 | 9 | 5 | 恒流充电 | 00:39:00 | 43:54:48 | 0.1331 | 2.2475 | 0.0865 | 217.64 | 0.0865 | 217.64 | 0 | 0 | 0.0001946 | 489.5 | 0.0001946 | 489.5 | 0 | 0 | 2023-05-16 18:13:58 | 0.0002992 | 5.547 | 13951.2771 | 0 | 关闭
6508 | 9 | 5 | 恒流充电 | 00:39:30 | 43:55:18 | 0.1331 | 2.2478 | 0.0876 | 220.44 | 0.0876 | 220.44 | 0 | 0 | 0.0001971 | 495.77 | 0.0001971 | 495.77 | 0 | 0 | 2023-05-16 18:14:28 | 0.0002993 | 3.698 | 9300.8514 | 0 | 关闭
6509 | 9 | 5 | 恒流充电 | 00:40:00 | 43:55:48 | 0.1331 | 2.2481 | 0.0888 | 223.23 | 0.0888 | 223.23 | 0 | 0 | 0.0001996 | 502.04 | 0.0001996 | 502.04 | 0 | 0 | 2023-05-16 18:14:58 | 0.0002993 | 3.6981 | 9301.1774 | 0 | 关闭
6510 | 9 | 5 | 恒流充电 | 00:40:30 | 43:56:18 | 0.1331 | 2.2484 | 0.0899 | 226.02 | 0.0899 | 226.02 | 0 | 0 | 0.0002021 | 508.32 | 0.0002021 | 508.32 | 0 | 0 | 2023-05-16 18:15:28 | 0.0002993 | 3.6981 | 9300.9911 | 0 | 关闭
6511 | 9 | 5 | 恒流充电 | 00:41:00 | 43:56:48 | 0.1331 | 2.2488 | 0.091 | 228.81 | 0.091 | 228.81 | 0 | 0 | 0.0002046 | 514.59 | 0.0002046 | 514.59 | 0 | 0 | 2023-05-16 18:15:58 | 0.0002994 | 2.7735 | 6975.6386 | 0 | 关闭
6512 | 9 | 5 | 恒流充电 | 00:41:30 | 43:57:18 | 0.1331 | 2.2491 | 0.0921 | 231.6 | 0.0921 | 231.6 | 0 | 0 | 0.0002071 | 520.87 | 0.0002071 | 520.87 | 0 | 0 | 2023-05-16 18:16:28 | 0.0002994 | 3.6981 | 9301.0377 | 0 | 关闭
6513 | 9 | 5 | 恒流充电 | 00:42:00 | 43:57:48 | 0.1331 | 2.2494 | 0.0932 | 234.39 | 0.0932 | 234.39 | 0 | 0 | 0.0002096 | 527.14 | 0.0002096 | 527.14 | 0 | 0 | 2023-05-16 18:16:58 | 0.0002995 | 3.698 | 9300.8514 | 0 | 关闭
6514 | 9 | 5 | 恒流充电 | 00:42:30 | 43:58:18 | 0.1331 | 2.2497 | 0.0943 | 237.18 | 0.0943 | 237.18 | 0 | 0 | 0.0002121 | 533.42 | 0.0002121 | 533.42 | 0 | 0 | 2023-05-16 18:17:28 | 0.0002995 | 3.698 | 9300.898 | 0 | 关闭
6515 | 9 | 5 | 恒流充电 | 00:43:00 | 43:58:48 | 0.1331 | 2.25 | 0.0954 | 239.97 | 0.0954 | 239.97 | 0 | 0 | 0.0002146 | 539.7 | 0.0002146 | 539.7 | 0 | 0 | 2023-05-16 18:17:58 | 0.0002995 | 3.6981 | 9300.9911 | 0 | 关闭
6516 | 9 | 5 | 恒流充电 | 00:43:30 | 43:59:18 | 0.1331 | 2.2504 | 0.0965 | 242.76 | 0.0965 | 242.76 | 0 | 0 | 0.0002171 | 545.98 | 0.0002171 | 545.98 | 0 | 0 | 2023-05-16 18:18:28 | 0.0002996 | 2.7736 | 6975.7433 | 0 | 关闭
6517 | 9 | 5 | 恒流充电 | 00:44:00 | 43:59:48 | 0.1331 | 2.2506 | 0.0976 | 245.55 | 0.0976 | 245.55 | 0 | 0 | 0.0002196 | 552.26 | 0.0002196 | 552.26 | 0 | 0 | 2023-05-16 18:18:58 | 0.0002996 | 5.5471 | 13951.4867 | 0 | 关闭
6518 | 9 | 5 | 恒流充电 | 00:44:30 | 44:00:18 | 0.1331 | 2.2509 | 0.0987 | 248.34 | 0.0987 | 248.34 | 0 | 0 | 0.0002221 | 558.54 | 0.0002221 | 558.54 | 0 | 0 | 2023-05-16 18:19:28 | 0.0002996 | 3.6982 | 9301.2706 | 0 | 关闭
6519 | 9 | 5 | 恒流充电 | 00:45:00 | 44:00:48 | 0.1331 | 2.2512 | 0.0998 | 251.13 | 0.0998 | 251.13 | 0 | 0 | 0.0002246 | 564.82 | 0.0002246 | 564.82 | 0 | 0 | 2023-05-16 18:19:58 | 0.0002997 | 3.6981 | 9301.0843 | 0 | 关闭
6520 | 9 | 5 | 恒流充电 | 00:45:30 | 44:01:18 | 0.1331 | 2.2515 | 0.101 | 253.92 | 0.101 | 253.92 | 0 | 0 | 0.0002271 | 571.1 | 0.0002271 | 571.1 | 0 | 0 | 2023-05-16 18:20:28 | 0.0002997 | 3.698 | 9300.898 | 0 | 关闭
6521 | 9 | 5 | 恒流充电 | 00:46:00 | 44:01:48 | 0.1331 | 2.2518 | 0.1021 | 256.71 | 0.1021 | 256.71 | 0 | 0 | 0.0002296 | 577.38 | 0.0002296 | 577.38 | 0 | 0 | 2023-05-16 18:20:58 | 0.0002998 | 3.698 | 9300.898 | 0 | 关闭
6522 | 9 | 5 | 恒流充电 | 00:46:30 | 44:02:18 | 0.1331 | 2.2521 | 0.1032 | 259.5 | 0.1032 | 259.5 | 0 | 0 | 0.0002321 | 583.67 | 0.0002321 | 583.67 | 0 | 0 | 2023-05-16 18:21:28 | 0.0002998 | 3.698 | 9300.898 | 0 | 关闭

## log
序号 | 数据序号 | 时间 | 等级 | 事件
1 | 1 | 2023-05-14 22:19:08 | 提示 | 用户启动

## curve
时间-电流&&电压&&容量&&能量